## IVL RawData
Current(mA) | Current Density(mA/cm^2) | Voltage(V) | Luminance(CD/m^2) | Yield(cd/A) | Radiance(W/Sr/m^2) | CIE1931 x | CIE1931 y | CIE1976 u' | CIE1976 v' | Peak | FWHM | Efficiency(lm/W) | EQE(%)
0 | -9e-06 | 0 | 0 | 0 | 0 | 0 | 0 | 0 | 0 | 0 | 0 | 0 | 0
0.000979 | 0.024474 | 0.5 | 7.411 | 30.2811 | 0.02052 | 0.4388 | 0.361 | 0.2719 | 0.5034 | 396 | 18 | 190.2618 | 25.35
0.002576 | 0.064402 | 1 | 10.55 | 16.3815 | 0.022835 | 0.2593 | 0.4454 | 0.1325 | 0.5122 | 524 | 3 | 51.4639 | 10.83
0.004602 | 0.11504 | 1.5 | 9.078 | 7.8908 | 0.027676 | 0.318 | 0.4608 | 0.1611 | 0.5254 | 510 | 120 | 16.5264 | 6.87
0.006951 | 0.17378 | 2 | 7.329 | 4.2174 | 0.021923 | 0.2586 | 0.2405 | 0.1927 | 0.4031 | 430 | 32 | 6.6246 | 3.31
0.009398 | 0.23495 | 2.5 | 5.741 | 2.4435 | 0.021307 | 0.4192 | 0.3269 | 0.2756 | 0.4836 | 610 | 3 | 3.0705 | 2.8
0.012377 | 0.30944 | 3 | 9.033 | 2.9192 | 0.03517 | 0.2942 | 0.2758 | 0.2057 | 0.4338 | 386 | 5 | 3.057 | 3.15
0.018208 | 0.45519 | 3.5 | 1.057 | 0.23221 | 0.00328 | 0.0821 | 0.2601 | 0.0551 | 0.393 | 488 | 28 | 0.20843 | 0.18
0.037976 | 0.94941 | 4 | 11.53 | 1.2144 | 0.036889 | 0.0841 | 0.2439 | 0.0584 | 0.3812 | 488 | 28 | 0.95382 | 0.96
0.094531 | 2.3633 | 4.5 | 42.86 | 1.8136 | 0.14073 | 0.0859 | 0.2338 | 0.061 | 0.3735 | 488 | 28 | 1.2661 | 1.47
0.2023 | 5.0576 | 5 | 98.45 | 1.9466 | 0.32891 | 0.087 | 0.227 | 0.0627 | 0.3681 | 486 | 28 | 1.2231 | 1.61
0.42525 | 10.6313 | 5.5 | 171.3 | 1.6113 | 0.5794 | 0.0887 | 0.2214 | 0.0648 | 0.3637 | 486 | 29 | 0.92036 | 1.34
0.83597 | 20.8992 | 6 | 237.8 | 1.1378 | 0.81195 | 0.0903 | 0.2163 | 0.0667 | 0.3595 | 486 | 29 | 0.59577 | 0.96
1.5675 | 39.1882 | 6.5 | 253 | 0.6456 | 0.86909 | 0.0922 | 0.2123 | 0.0687 | 0.3562 | 486 | 29 | 0.31203 | 0.55
2.3958 | 59.8958 | 7 | 208.9 | 0.34877 | 0.71484 | 0.094 | 0.2112 | 0.0703 | 0.3555 | 486 | 30 | 0.15653 | 0.29
Weavlength | 0.500(V) | 1.000(V) | 1.500(V) | 2.000(V) | 2.500(V) | 3.000(V) | 3.500(V) | 4.000(V) | 4.500(V) | 5.000(V) | 5.500(V) | 6.000(V) | 6.500(V) | 7.000(V)
380 | 0.000294 | 6.896e-05 | 0.0002423 | 0 | 0.0003634 | 0.0009341 | 1.856e-06 | 3.044e-06 | 2.484e-05 | 6.139e-05 | 0.0001112 | 0.0001421 | 0.0002255 | 0.00019
382 | 1.538e-05 | 0.000216 | 1.538e-05 | 0 | 1.891e-07 | 0.00114 | 2.402e-06 | 3.589e-06 | 2.467e-05 | 7.425e-05 | 8.941e-05 | 0.0001396 | 0.0001992 | 0.0001869
384 | 8.573e-05 | 0.0001697 | 0.0001989 | 0 | 0 | 0.001961 | 2.585e-06 | 5.305e-06 | 2.497e-05 | 6.407e-05 | 9.809e-05 | 0.0001373 | 0.0001796 | 0.0001794
386 | 4.002e-05 | 0.0004042 | 0.0003095 | 0 | 0 | 0.002665 | 1.013e-06 | 6.073e-06 | 3.153e-05 | 5.562e-05 | 0.0001042 | 0.0001161 | 0.0001809 | 0.0001754
388 | 5.039e-05 | 0 | 5.039e-05 | 0 | 0 | 0.0006514 | 1.091e-06 | 6.892e-06 | 2.175e-05 | 4.995e-05 | 0.0001035 | 0.0001091 | 0.0001703 | 0.0001652
390 | 0 | 0 | 5.9e-05 | 0 | 0 | 0.0006048 | 1.47e-06 | 5.788e-06 | 2.044e-05 | 4.452e-05 | 7.932e-05 | 0.0001119 | 0.0001642 | 0.0001643
392 | 0 | 0.0004705 | 0.0006277 | 0 | 0 | 0.0004053 | 2.297e-06 | 4.752e-06 | 2.2e-05 | 4.785e-05 | 9.499e-05 | 0.0001108 | 0.0001528 | 0.0001683
394 | 0 | 7.752e-05 | 0.0003267 | 0 | 0.0003028 | 4.43e-05 | 1.331e-06 | 6.16e-06 | 2.138e-05 | 6.777e-05 | 0.0001022 | 0.0001227 | 0.0001703 | 0.0001613
396 | 0.000526 | 0 | 0.0006507 | 0 | 7.637e-07 | 2.034e-05 | 5.876e-07 | 4.99e-06 | 1.692e-05 | 6.056e-05 | 0.0001064 | 0.0001239 | 0.0001817 | 0.0001771
398 | 0.0001573 | 0 | 9.782e-05 | 0 | 5.869e-05 | 0.0002355 | 1.583e-06 | 4.283e-06 | 1.857e-05 | 6.015e-05 | 9.973e-05 | 0.0001064 | 0.0001598 | 0.0001687
400 | 0.0002624 | 0 | 0.0004594 | 0 | 0.0001407 | 0.0002815 | 1.038e-06 | 5.644e-06 | 2.029e-05 | 5.499e-05 | 0.0001051 | 0.000113 | 0.0001704 | 0.000177
402 | 0.0002146 | 0 | 0.0004655 | 0.0005738 | 7.172e-05 | 3.586e-05 | 1.262e-06 | 6.126e-06 | 1.847e-05 | 5.872e-05 | 9.861e-05 | 0.000116 | 0.0001529 | 0.000191
404 | 4.296e-05 | 0 | 0.0002138 | 0.0004952 | 0.000266 | 2.558e-05 | 1.249e-06 | 5.414e-06 | 1.846e-05 | 5.414e-05 | 0.000102 | 0.0001187 | 0.000148 | 0.0001713
406 | 1.622e-05 | 0 | 0.0003788 | 3.244e-05 | 8.11e-05 | 0 | 7.427e-07 | 5.153e-06 | 2.115e-05 | 5.193e-05 | 0.000105 | 0.0001265 | 0.0001598 | 0.0001722
408 | 0.0001104 | 0 | 0.0005515 | 0.0006634 | 0.0004407 | 0 | 1.731e-07 | 6.182e-06 | 2.257e-05 | 5.481e-05 | 0.0001113 | 0.000122 | 0.0001541 | 0.0001677
410 | 6.716e-05 | 0 | 0.0004624 | 0.0004703 | 0.0001343 | 0 | 7.222e-07 | 6.102e-06 | 2.038e-05 | 4.995e-05 | 0.0001061 | 0.0001414 | 0.0001656 | 0.0001722
412 | 8.37e-05 | 0 | 4.416e-05 | 8.601e-05 | 0.0001674 | 0 | 8.537e-07 | 6.046e-06 | 1.94e-05 | 4.859e-05 | 0.0001096 | 0.0001376 | 0.0001431 | 0.0001752
414 | 0 | 0 | 0.0001629 | 0.0003102 | 0.0001683 | 0 | 8.548e-07 | 5.878e-06 | 2.182e-05 | 5.068e-05 | 0.000108 | 0.0001275 | 0.0001394 | 0.0001817
416 | 5.392e-05 | 5.392e-05 | 0.0002379 | 0.0006853 | 0.0002032 | 0 | 5.614e-07 | 6.198e-06 | 2.262e-05 | 4.824e-05 | 0.0001119 | 0.0001384 | 0.0001697 | 0.0001747
418 | 3.598e-05 | 3.598e-05 | 0.0001079 | 0.0004172 | 0.0002264 | 0 | 3.075e-07 | 5.487e-06 | 2.414e-05 | 5.062e-05 | 0.0001135 | 0.000148 | 0.0001775 | 0.0001749
420 | 0 | 7.429e-05 | 0.0002972 | 0.0005272 | 0.0003375 | 0 | 3.857e-07 | 6.221e-06 | 2.549e-05 | 5.492e-05 | 0.0001134 | 0.000152 | 0.0001804 | 0.0001831
422 | 7.33e-06 | 1.791e-05 | 0.0002382 | 0.0002336 | 0.0002031 | 0 | 6.554e-07 | 6.205e-06 | 2.548e-05 | 5.675e-05 | 0.0001179 | 0.0001657 | 0.0001779 | 0.000196
424 | 0.0002236 | 0.0002609 | 2.051e-05 | 0.0004479 | 0.000305 | 0 | 3.354e-07 | 6.544e-06 | 2.597e-05 | 6.395e-05 | 0.0001205 | 0.0001653 | 0.0001918 | 0.0001955
426 | 2.431e-05 | 0 | 0.0001043 | 0.0004472 | 0.000128 | 0 | 2.457e-07 | 7.515e-06 | 2.944e-05 | 6.746e-05 | 0.0001264 | 0.0001902 | 0.0002099 | 0.0002093
428 | 4.902e-05 | 1.721e-05 | 5.892e-05 | 0.0005475 | 0.0001961 | 0 | 5.473e-07 | 7.764e-06 | 3.231e-05 | 7.033e-05 | 0.0001513 | 0.0002091 | 0.0002291 | 0.0002265
430 | 0 | 1.868e-05 | 3.735e-05 | 0.0006858 | 2.206e-05 | 0 | 4.298e-07 | 8.063e-06 | 3.371e-05 | 7.493e-05 | 0.0001651 | 0.0002245 | 0.0002591 | 0.0002465
432 | 0 | 0 | 5.33e-05 | 0.0005427 | 0.0002263 | 0 | 4.006e-07 | 8.798e-06 | 3.633e-05 | 8.015e-05 | 0.0001712 | 0.0002365 | 0.0002781 | 0.0002653
434 | 0 | 0.0001857 | 1.546e-05 | 0.0003171 | 6.182e-05 | 0 | 3.502e-07 | 9.755e-06 | 3.952e-05 | 8.944e-05 | 0.0001771 | 0.0002644 | 0.0003014 | 0.0002755
436 | 0 | 0.0001302 | 0 | 0.0006015 | 3.284e-05 | 0 | 6.505e-07 | 1.099e-05 | 4.475e-05 | 9.478e-05 | 0.000191 | 0.0002916 | 0.0003393 | 0.0003124
438 | 0 | 0.0002309 | 0 | 0.0003999 | 0 | 0 | 4.31e-07 | 1.222e-05 | 5.108e-05 | 0.0001155 | 0.0002179 | 0.0003374 | 0.000381 | 0.0003458
440 | 0 | 9.804e-05 | 0 | 0.0002838 | 0 | 4.684e-05 | 5.177e-07 | 1.402e-05 | 5.81e-05 | 0.0001322 | 0.0002549 | 0.0003857 | 0.0004439 | 0.0003958
442 | 0 | 7.26e-05 | 0 | 0.0002725 | 0 | 0.0001779 | 6.764e-07 | 1.673e-05 | 6.987e-05 | 0.0001606 | 0.0003101 | 0.000474 | 0.0005484 | 0.0004876
444 | 0 | 0.0001773 | 0 | 0.0004697 | 0 | 9.073e-05 | 1.871e-06 | 2.131e-05 | 8.621e-05 | 0.0002058 | 0.0003975 | 0.0006109 | 0.0007034 | 0.0006345
446 | 0 | 0.0003287 | 0 | 0.0002882 | 0 | 0 | 1.819e-06 | 2.784e-05 | 0.0001141 | 0.00028 | 0.0005304 | 0.0008147 | 0.0009654 | 0.0008759
448 | 0 | 0.0002382 | 0 | 0.000246 | 0 | 0.0003033 | 2.543e-06 | 3.795e-05 | 0.0001589 | 0.0003875 | 0.0007469 | 0.001157 | 0.001386 | 0.001259
450 | 0 | 0.0002544 | 0 | 0.0003806 | 0 | 0.0003674 | 3.832e-06 | 5.688e-05 | 0.000235 | 0.0005861 | 0.001127 | 0.001779 | 0.00214 | 0.001964
452 | 0 | 0.0002195 | 0 | 3.442e-05 | 0 | 0.0001958 | 5.4e-06 | 8.267e-05 | 0.0003457 | 0.0008699 | 0.00169 | 0.002666 | 0.003235 | 0.002986
454 | 0 | 9.403e-05 | 0 | 0.0001449 | 0 | 0.0003621 | 8.283e-06 | 0.0001177 | 0.0004953 | 0.00126 | 0.002448 | 0.003876 | 0.004724 | 0.004358
456 | 0 | 0.0001451 | 0 | 7.24e-05 | 0 | 0.0004746 | 1.214e-05 | 0.000162 | 0.0006831 | 0.001742 | 0.003384 | 0.005371 | 0.006541 | 0.006031
458 | 0 | 8.353e-05 | 0 | 0 | 0 | 0.0004713 | 1.64e-05 | 0.0002118 | 0.0008935 | 0.002278 | 0.004433 | 0.006997 | 0.008505 | 0.007822
460 | 0.0002283 | 2.572e-05 | 0 | 0 | 0 | 0.0002655 | 2.038e-05 | 0.0002638 | 0.001108 | 0.002822 | 0.005469 | 0.008583 | 0.01037 | 0.009468
462 | 2.928e-05 | 0.0001633 | 0 | 0 | 3.24e-05 | 0.0005886 | 2.429e-05 | 0.0003177 | 0.00133 | 0.00336 | 0.006461 | 0.01004 | 0.01198 | 0.01081
464 | 3.177e-05 | 4.393e-05 | 0 | 0 | 0 | 0.000451 | 2.985e-05 | 0.0003832 | 0.001591 | 0.003991 | 0.007575 | 0.01158 | 0.01354 | 0.01201
466 | 0.0001318 | 5.271e-05 | 0 | 0 | 0 | 0.0005225 | 3.684e-05 | 0.0004685 | 0.001927 | 0.004791 | 0.00896 | 0.01345 | 0.01541 | 0.01339
468 | 0.0001495 | 0 | 0 | 0 | 0 | 0.0005342 | 4.71e-05 | 0.000594 | 0.002423 | 0.005972 | 0.01103 | 0.01627 | 0.01826 | 0.01551
470 | 0.0001472 | 6.55e-05 | 8.733e-05 | 0 | 0 | 0.0003874 | 6.209e-05 | 0.0007729 | 0.003134 | 0.007664 | 0.01401 | 0.02039 | 0.02248 | 0.0187
472 | 8.126e-05 | 3.377e-05 | 0.0001263 | 0 | 5.417e-05 | 0.0004489 | 8.162e-05 | 0.001002 | 0.004048 | 0.009834 | 0.01784 | 0.0257 | 0.02795 | 0.02291
474 | 0.0001803 | 0 | 0.0002127 | 0 | 0.0001418 | 0.0003001 | 0.0001031 | 0.001264 | 0.005082 | 0.01228 | 0.02217 | 0.03168 | 0.03413 | 0.02768
476 | 0.0003841 | 0 | 5.419e-06 | 0 | 2.952e-05 | 0.0001396 | 0.0001269 | 0.001542 | 0.006173 | 0.01484 | 0.02664 | 0.03782 | 0.04042 | 0.03253
478 | 0.0001445 | 0 | 0 | 0 | 0.0002029 | 3.827e-05 | 0.0001465 | 0.001765 | 0.007027 | 0.0168 | 0.03001 | 0.04234 | 0.04498 | 0.03601
480 | 0.0002019 | 0 | 0 | 0 | 8.614e-05 | 0.000184 | 0.0001623 | 0.00194 | 0.007665 | 0.01822 | 0.03235 | 0.04535 | 0.04787 | 0.03818
482 | 0.0001138 | 0 | 4.002e-05 | 0 | 3.846e-05 | 0.0001107 | 0.0001761 | 0.002082 | 0.008148 | 0.01925 | 0.03394 | 0.04724 | 0.04954 | 0.03936
484 | 2.62e-05 | 0 | 0.0001265 | 0 | 0.0001385 | 0.0002257 | 0.0001882 | 0.002197 | 0.00851 | 0.01997 | 0.03495 | 0.0483 | 0.05035 | 0.03984
486 | 6.009e-05 | 0 | 9.131e-05 | 0 | 0.0003094 | 7.027e-05 | 0.0001976 | 0.002282 | 0.008738 | 0.02039 | 0.03545 | 0.04868 | 0.05051 | 0.03992
488 | 0.0002411 | 0 | 1.282e-05 | 0 | 2.581e-05 | 0.0003869 | 0.0002032 | 0.002313 | 0.008772 | 0.02032 | 0.03513 | 0.04802 | 0.04967 | 0.03929
490 | 0.0001476 | 0 | 0.0001259 | 0 | 9.773e-05 | 0 | 0.0002017 | 0.002264 | 0.008505 | 0.01959 | 0.03374 | 0.046 | 0.04757 | 0.03775
492 | 9.561e-05 | 0 | 0.0001195 | 0 | 0.0002653 | 0 | 0.0001936 | 0.002143 | 0.007984 | 0.0183 | 0.03144 | 0.04283 | 0.04438 | 0.03542
494 | 0 | 0 | 0.0001218 | 0 | 0.0002138 | 0 | 0.0001799 | 0.001967 | 0.00727 | 0.0166 | 0.02847 | 0.03881 | 0.04035 | 0.03246
496 | 0 | 0 | 0.0003827 | 0 | 0.0001082 | 0 | 0.0001624 | 0.001752 | 0.006424 | 0.01461 | 0.02503 | 0.03417 | 0.03569 | 0.02895
498 | 0 | 0 | 0.000459 | 0 | 0 | 0 | 0.0001434 | 0.00152 | 0.005529 | 0.01254 | 0.02145 | 0.02935 | 0.03083 | 0.02525
500 | 4.038e-06 | 0 | 0.0003581 | 0 | 5.384e-06 | 0 | 0.0001223 | 0.001279 | 0.004614 | 0.01044 | 0.01785 | 0.02448 | 0.02589 | 0.02142
502 | 8.479e-05 | 0 | 0.0002973 | 0 | 0.0001131 | 0 | 0.0001011 | 0.001043 | 0.003735 | 0.008422 | 0.0144 | 0.01982 | 0.0211 | 0.01765
504 | 2.165e-05 | 0 | 0.000292 | 4.331e-05 | 0 | 0 | 8.408e-05 | 0.0008547 | 0.003043 | 0.00685 | 0.01171 | 0.01616 | 0.01731 | 0.01459
506 | 9.786e-05 | 0 | 0.0002792 | 0.0001803 | 1.54e-05 | 0 | 6.919e-05 | 0.0006949 | 0.002463 | 0.005529 | 0.009453 | 0.01307 | 0.01407 | 0.01196
508 | 5.284e-05 | 0 | 0.0002905 | 0.0001519 | 1.321e-05 | 0 | 5.638e-05 | 0.0005616 | 0.001983 | 0.004448 | 0.007606 | 0.01053 | 0.01139 | 0.009732
510 | 0.0001202 | 0 | 0.00087 | 2.521e-05 | 0 | 0 | 4.581e-05 | 0.0004526 | 0.001594 | 0.003569 | 0.006113 | 0.008475 | 0.009183 | 0.007891
512 | 0.0001007 | 0 | 0.0003976 | 0.0003552 | 2.279e-06 | 0 | 3.744e-05 | 0.0003637 | 0.001277 | 0.002863 | 0.004903 | 0.006805 | 0.007386 | 0.006376
514 | 1.547e-05 | 0 | 0.0002226 | 1.547e-05 | 9.839e-05 | 0 | 2.901e-05 | 0.0002865 | 0.001007 | 0.002256 | 0.003863 | 0.005372 | 0.005856 | 0.005067
516 | 6.321e-05 | 0 | 0.0004242 | 0.0001478 | 8.428e-05 | 0 | 2.364e-05 | 0.0002325 | 0.0008175 | 0.001833 | 0.003147 | 0.004373 | 0.004782 | 0.004141
518 | 6.743e-05 | 2.697e-05 | 0.0003975 | 0.0002556 | 0 | 0 | 1.933e-05 | 0.0001892 | 0.0006667 | 0.001497 | 0.002575 | 0.003571 | 0.003905 | 0.003391
520 | 5.968e-05 | 2.387e-05 | 0.000294 | 0.0001479 | 0 | 0 | 1.571e-05 | 0.0001546 | 0.0005472 | 0.001228 | 0.002108 | 0.002947 | 0.003216 | 0.002793
522 | 0 | 0 | 0.0001829 | 0.000151 | 0 | 0 | 1.28e-05 | 0.000127 | 0.0004491 | 0.00101 | 0.001738 | 0.002435 | 0.002661 | 0.002307
524 | 0 | 0.001666 | 0.0002887 | 7.638e-05 | 0.0001222 | 0 | 1.047e-05 | 0.000104 | 0.0003703 | 0.0008334 | 0.001439 | 0.002005 | 0.0022 | 0.001909
526 | 0 | 0.0001359 | 0.0001363 | 0.0002432 | 0 | 1.429e-05 | 8.536e-06 | 8.484e-05 | 0.0003015 | 0.0006831 | 0.001174 | 0.001642 | 0.001807 | 0.001566
528 | 0 | 0.0001199 | 0.0002589 | 0.0001603 | 1.745e-05 | 8.338e-05 | 7.152e-06 | 7.094e-05 | 0.0002534 | 0.0005722 | 0.0009931 | 0.001392 | 0.001521 | 0.001317
530 | 0 | 0.0001118 | 0.000186 | 0.0003836 | 2.965e-05 | 4.447e-05 | 5.936e-06 | 5.986e-05 | 0.0002137 | 0.0004792 | 0.000838 | 0.00117 | 0.001286 | 0.001116
532 | 0 | 0.0001787 | 0.0001298 | 0.0002798 | 0 | 3.261e-05 | 4.854e-06 | 5.026e-05 | 0.0001808 | 0.0004049 | 0.0007098 | 0.0009946 | 0.001094 | 0.0009544
534 | 0 | 0.0002584 | 3.974e-05 | 0.0001922 | 0 | 3.313e-05 | 3.967e-06 | 4.279e-05 | 0.0001542 | 0.0003448 | 0.0005994 | 0.0008532 | 0.0009316 | 0.0008111
536 | 0 | 0.0001689 | 2.204e-06 | 3.212e-05 | 3.306e-06 | 7.108e-06 | 3.159e-06 | 3.648e-05 | 0.0001308 | 0.0002915 | 0.0005159 | 0.0007268 | 0.0007983 | 0.0006903
538 | 0 | 0.0002133 | 6.054e-05 | 0.0002958 | 7.154e-05 | 0.0001355 | 2.156e-06 | 3.034e-05 | 0.0001112 | 0.0002501 | 0.0004373 | 0.0006192 | 0.0006791 | 0.0005914
540 | 0 | 0.0002508 | 0.0001003 | 0.0002087 | 4.173e-05 | 0.0002506 | 2.369e-06 | 2.659e-05 | 9.576e-05 | 0.0002166 | 0.0003768 | 0.0005395 | 0.0005888 | 0.0005155
542 | 0 | 0.0002723 | 6.327e-05 | 0.0001842 | 2.483e-05 | 0.0001506 | 2.149e-06 | 2.329e-05 | 8.367e-05 | 0.0001856 | 0.0003311 | 0.0004737 | 0.000517 | 0.0004493
544 | 0 | 0.0003435 | 2.472e-05 | 0.0002472 | 9.105e-06 | 3.642e-05 | 1.676e-06 | 2.056e-05 | 7.386e-05 | 0.0001619 | 0.0002916 | 0.000416 | 0.0004514 | 0.0003917
546 | 0 | 0.0004101 | 5.449e-06 | 0.0002669 | 0 | 0.0002704 | 1.203e-06 | 1.795e-05 | 6.483e-05 | 0.0001443 | 0.0002541 | 0.0003696 | 0.0003942 | 0.0003489
548 | 0 | 0.0005125 | 0 | 0.0001372 | 5.014e-05 | 0.0003181 | 9.96e-07 | 1.563e-05 | 5.676e-05 | 0.0001204 | 0.0002257 | 0.0003203 | 0.0003499 | 0.0003072
550 | 5.708e-06 | 0.0004672 | 0 | 0.000394 | 7.792e-05 | 0.0002495 | 7.738e-07 | 1.367e-05 | 5.081e-05 | 0.0001079 | 0.0001986 | 0.0002862 | 0.0003073 | 0.0002728
552 | 7.346e-05 | 0.0004238 | 1.919e-05 | 0.0001749 | 2.878e-05 | 0.0002738 | 6.035e-07 | 1.227e-05 | 4.713e-05 | 9.628e-05 | 0.0001789 | 0.0002574 | 0.0002754 | 0.0002445
554 | 0.0001683 | 0.0003311 | 2.442e-05 | 5.429e-05 | 3.663e-05 | 0.0002212 | 2.935e-07 | 1.094e-05 | 4.115e-05 | 8.38e-05 | 0.0001592 | 0.0002301 | 0.0002485 | 0.0002212
556 | 5.886e-05 | 0.0003306 | 5.283e-05 | 3.363e-05 | 5.283e-05 | 0.0001721 | 3.08e-07 | 9.744e-06 | 3.601e-05 | 7.409e-05 | 0.0001399 | 0.0002123 | 0.0002239 | 0.0001991
558 | 0.0001082 | 0.0004744 | 0.0001001 | 0 | 0.0001218 | 0.0008234 | 5.399e-07 | 8.942e-06 | 3.221e-05 | 6.693e-05 | 0.0001246 | 0.0001899 | 0.0002019 | 0.000182
560 | 0.0001222 | 0.0003125 | 2.222e-06 | 0 | 0.0001171 | 0.0002423 | 3.813e-07 | 7.347e-06 | 2.859e-05 | 5.698e-05 | 0.0001106 | 0.0001667 | 0.0001741 | 0.0001629
562 | 0.0002424 | 0.000385 | 0 | 0 | 1.875e-05 | 0.0002437 | 1.886e-07 | 6.753e-06 | 2.556e-05 | 4.919e-05 | 9.745e-05 | 0.0001512 | 0.000141 | 0.0001464
564 | 0.0001474 | 0.0001327 | 0 | 0 | 2.266e-05 | 0.0001133 | 0 | 5.905e-06 | 2.346e-05 | 4.694e-05 | 8.99e-05 | 0.0001358 | 0.0001463 | 0.0001335
566 | 6.122e-05 | 4.592e-05 | 0.0001071 | 0 | 9.804e-05 | 0.0002147 | 0 | 5.326e-06 | 2.493e-05 | 4.105e-05 | 8.194e-05 | 0.0001238 | 0.00013 | 0.0001229
568 | 0.0001818 | 7.833e-05 | 4.743e-05 | 0 | 0.0001112 | 0.0003374 | 0 | 4.691e-06 | 2.049e-05 | 4.002e-05 | 7.681e-05 | 0.0001115 | 0.000117 | 0.0001104
570 | 0.0002015 | 8.363e-06 | 0.0002447 | 6.672e-05 | 8.038e-05 | 9.757e-05 | 2.101e-09 | 4.01e-06 | 1.665e-05 | 3.213e-05 | 6.744e-05 | 9.949e-05 | 0.0001033 | 0.0001065
572 | 5.343e-05 | 0 | 2.148e-05 | 2.685e-05 | 6.39e-05 | 0.0002124 | 3.557e-08 | 3.556e-06 | 1.539e-05 | 3.045e-05 | 6.093e-05 | 9.185e-05 | 9.461e-05 | 9.389e-05
574 | 0.0001525 | 0 | 9.848e-05 | 8.693e-05 | 6.954e-05 | 0.0001081 | 6.469e-08 | 3.186e-06 | 1.425e-05 | 2.647e-05 | 5.4e-05 | 8.706e-05 | 8.987e-05 | 8.638e-05
576 | 0.0002509 | 0 | 0.0001957 | 0 | 0.000113 | 5.385e-05 | 9.029e-08 | 2.978e-06 | 1.367e-05 | 2.42e-05 | 5.231e-05 | 7.987e-05 | 8.277e-05 | 8.515e-05
578 | 0.0002535 | 0 | 0.0003288 | 0 | 0.0001502 | 0.0001317 | 6.309e-08 | 2.615e-06 | 1.25e-05 | 2.477e-05 | 4.84e-05 | 7.131e-05 | 7.774e-05 | 8.104e-05
580 | 0.0002252 | 0 | 0.0001084 | 0 | 0.0001152 | 3.558e-05 | 2.158e-07 | 2.877e-06 | 1.294e-05 | 2.307e-05 | 4.616e-05 | 6.7e-05 | 7.651e-05 | 7.29e-05
582 | 0.0002142 | 0.0003468 | 3.397e-05 | 0 | 0.0002541 | 0 | 3.373e-07 | 1.979e-06 | 1.318e-05 | 2.585e-05 | 4.567e-05 | 5.123e-05 | 7.081e-05 | 6.777e-05
584 | 0.0002073 | 0 | 0.000121 | 0 | 3.861e-05 | 0 | 1.175e-07 | 1.778e-06 | 1.035e-05 | 2.098e-05 | 4.285e-05 | 5.867e-05 | 7.004e-05 | 7.36e-05
586 | 0.0001693 | 0 | 0.0001762 | 0 | 8.757e-05 | 0 | 4.732e-07 | 2.203e-06 | 1.05e-05 | 2.078e-05 | 4.251e-05 | 5.657e-05 | 6.517e-05 | 6.811e-05
588 | 0.0001928 | 0 | 0.0001533 | 0 | 4.749e-05 | 0.0002962 | 6.536e-07 | 2.191e-06 | 9.996e-06 | 2.17e-05 | 3.964e-05 | 4.881e-05 | 6.122e-05 | 6.533e-05
590 | 0.0002392 | 0 | 4.963e-05 | 0 | 0 | 0.0001134 | 6.378e-07 | 2.24e-06 | 9.426e-06 | 1.529e-05 | 3.795e-05 | 4.828e-05 | 6.046e-05 | 6.264e-05
592 | 4.372e-05 | 0 | 7.843e-06 | 0 | 5.229e-06 | 0 | 5.843e-07 | 1.77e-06 | 8.566e-06 | 2.128e-05 | 4.125e-05 | 4.438e-05 | 5.662e-05 | 5.959e-05
594 | 0.0002747 | 0 | 9.905e-05 | 0 | 0.000106 | 0 | 6.798e-07 | 2.162e-06 | 9.675e-06 | 1.998e-05 | 3.676e-05 | 4.38e-05 | 6.006e-05 | 6.67e-05
596 | 0.0002749 | 0 | 0.0002089 | 0 | 0.0002939 | 0 | 3.89e-07 | 1.974e-06 | 8.71e-06 | 1.845e-05 | 3.822e-05 | 4.606e-05 | 5.713e-05 | 6.526e-05
598 | 0.0002235 | 0 | 0.0001461 | 8.668e-05 | 0.0003674 | 0 | 4.175e-07 | 1.963e-06 | 8.7e-06 | 1.918e-05 | 3.94e-05 | 4.996e-05 | 5.275e-05 | 6.046e-05
600 | 0.0002069 | 0 | 0.0002907 | 4.193e-05 | 0.0001006 | 0 | 4.641e-07 | 2.105e-06 | 8.65e-06 | 2.136e-05 | 3.931e-05 | 4.663e-05 | 6.274e-05 | 5.981e-05
602 | 3.502e-05 | 0 | 0.0001226 | 0 | 1.558e-06 | 0 | 5.618e-07 | 2.39e-06 | 8.442e-06 | 2.236e-05 | 3.85e-05 | 4.779e-05 | 5.951e-05 | 6.601e-05
604 | 0.0002119 | 0 | 3.322e-05 | 3.987e-05 | 0.000111 | 0 | 6.283e-07 | 2.393e-06 | 3.561e-06 | 2.386e-05 | 3.852e-05 | 5.111e-05 | 7.454e-05 | 5.92e-05
606 | 0.0001892 | 0 | 0.0002288 | 0.0001182 | 0.000256 | 0.0001185 | 8.731e-07 | 2.651e-06 | 8.133e-06 | 2.332e-05 | 3.737e-05 | 4.731e-05 | 7.532e-05 | 6.099e-05
608 | 0.0002083 | 0 | 0.0001616 | 8.584e-05 | 0 | 0.0001469 | 1.138e-06 | 2.453e-06 | 8.764e-06 | 2.56e-05 | 3.942e-05 | 4.508e-05 | 7.443e-05 | 6.135e-05
610 | 0.0001574 | 0 | 6.78e-05 | 0.0001382 | 0.001175 | 0 | 6.837e-07 | 2.655e-06 | 8.773e-06 | 2.706e-05 | 4.233e-05 | 7.073e-05 | 7.537e-05 | 6.072e-05
612 | 2.03e-05 | 0 | 1.296e-05 | 0.0002911 | 0.0004413 | 0 | 4.122e-07 | 2.761e-06 | 7.717e-06 | 2.622e-05 | 4.555e-05 | 6.59e-05 | 7.237e-05 | 5.768e-05
614 | 7.853e-05 | 0 | 1.278e-05 | 7.853e-05 | 6.39e-06 | 0 | 6.671e-07 | 2.511e-06 | 9.199e-06 | 2.487e-05 | 4.28e-05 | 6.134e-05 | 7.869e-05 | 6.525e-05
616 | 0 | 0 | 0.0001244 | 2.363e-05 | 4.447e-05 | 4.726e-05 | 4.334e-07 | 2.758e-06 | 8.857e-06 | 2.74e-05 | 4.005e-05 | 6.122e-05 | 7.551e-05 | 7.053e-05
618 | 0 | 0 | 0.000108 | 3.085e-05 | 3.085e-05 | 0.0001134 | 4.733e-07 | 2.765e-06 | 8.578e-06 | 2.502e-05 | 3.709e-05 | 6.157e-05 | 7.645e-05 | 6.737e-05
620 | 0 | 0 | 0 | 0 | 0 | 2.995e-05 | 4.882e-07 | 2.889e-06 | 9.917e-06 | 2.586e-05 | 4.027e-05 | 7.625e-05 | 8.037e-05 | 7.392e-05
622 | 0.0003005 | 0 | 0 | 3.361e-05 | 0.0001675 | 0 | 4.435e-07 | 3.174e-06 | 9.296e-06 | 2.415e-05 | 4.386e-05 | 6.429e-05 | 8.285e-05 | 7.295e-05
624 | 8.422e-05 | 0 | 0 | 0.0002277 | 0.0001308 | 0 | 5.69e-07 | 2.738e-06 | 8.654e-06 | 2.408e-05 | 3.723e-05 | 5.753e-05 | 7.837e-05 | 7.343e-05
626 | 0.0001034 | 4.745e-05 | 0 | 0.0002515 | 1.186e-05 | 0.0002491 | 2.779e-07 | 2.822e-06 | 8.553e-06 | 2.605e-05 | 3.892e-05 | 6.206e-05 | 8.287e-05 | 6.87e-05
628 | 0.0001044 | 6.087e-05 | 0 | 0.000137 | 1.522e-05 | 0.0004587 | 4.412e-07 | 2.869e-06 | 8.677e-06 | 2.646e-05 | 3.934e-05 | 6.248e-05 | 7.917e-05 | 7.071e-05
630 | 5.845e-05 | 2.303e-05 | 2.303e-05 | 0.0002073 | 0 | 7.794e-05 | 3.787e-07 | 3.012e-06 | 9.161e-06 | 2.153e-05 | 3.893e-05 | 5.652e-05 | 7.687e-05 | 6.981e-05
632 | 0.000137 | 5.902e-05 | 4.213e-06 | 4.352e-05 | 0.0001096 | 8.407e-06 | 6.398e-07 | 3.22e-06 | 8.508e-06 | 2.043e-05 | 3.759e-05 | 5.402e-05 | 7.765e-05 | 7.707e-05
634 | 0 | 0 | 0 | 0.000105 | 7.114e-06 | 0.0002286 | 1.431e-07 | 2.792e-06 | 8.186e-06 | 1.905e-05 | 4.19e-05 | 5.408e-05 | 8.179e-05 | 7.344e-05
636 | 3.895e-05 | 0 | 3.895e-05 | 0.0001428 | 2.078e-05 | 0.0002078 | 4.181e-07 | 3.14e-06 | 9.188e-06 | 1.861e-05 | 3.54e-05 | 5.505e-05 | 7.089e-05 | 7.435e-05
638 | 0.0001407 | 0 | 4.555e-05 | 0.000186 | 0 | 0.0001332 | 0 | 3.137e-06 | 8.629e-06 | 1.883e-05 | 3.559e-05 | 5.865e-05 | 6.921e-05 | 7.046e-05
640 | 0.0001987 | 0 | 0 | 0.000262 | 0 | 0.0003691 | 3.813e-07 | 3.045e-06 | 8.524e-06 | 1.892e-05 | 3.323e-05 | 5.739e-05 | 6.856e-05 | 7.692e-05
642 | 3.651e-05 | 0 | 8.988e-05 | 0.0001268 | 0 | 0.0003483 | 5.25e-08 | 2.84e-06 | 8.801e-06 | 1.742e-05 | 3.905e-05 | 5.412e-05 | 6.483e-05 | 7.465e-05
644 | 0.0001609 | 0 | 7.098e-05 | 0.0003486 | 0 | 0.0002404 | 0 | 2.69e-06 | 7.086e-06 | 1.687e-05 | 3.646e-05 | 5.433e-05 | 6.804e-05 | 7.341e-05
646 | 9.131e-05 | 3.044e-05 | 0.0001042 | 7.609e-05 | 0 | 0.0003397 | 1.531e-07 | 2.794e-06 | 7.885e-06 | 1.395e-05 | 3.415e-05 | 5.195e-05 | 7.168e-05 | 7.53e-05
648 | 0.0001753 | 2.941e-05 | 4.353e-05 | 0.0001388 | 0 | 0.0003429 | 1.479e-07 | 3.07e-06 | 8.997e-06 | 1.38e-05 | 3.114e-05 | 5.538e-05 | 6.503e-05 | 7.562e-05
650 | 0.0001474 | 8.533e-05 | 1.68e-05 | 2.52e-05 | 0 | 0.00036 | 0 | 2.789e-06 | 8.136e-06 | 1.206e-05 | 3.138e-05 | 5.049e-05 | 6.229e-05 | 7.764e-05
652 | 0.0002469 | 0.0002052 | 0.0002192 | 3.065e-05 | 0 | 8.998e-05 | 4.63e-08 | 2.662e-06 | 7.468e-06 | 9.09e-06 | 2.845e-05 | 5.811e-05 | 5.913e-05 | 7.24e-05
654 | 0.00036 | 0.0007873 | 8.261e-05 | 7.892e-05 | 0 | 8.631e-05 | 2.64e-07 | 2.327e-06 | 8.191e-06 | 8.812e-06 | 3.821e-05 | 5.39e-05 | 6.721e-05 | 6.988e-05
656 | 0.0002416 | 0.0001446 | 0.000171 | 0.0001382 | 0 | 0.0002942 | 9.09e-08 | 2.206e-06 | 8.733e-06 | 6.364e-06 | 3.088e-05 | 4.425e-05 | 5.72e-05 | 7.089e-05
658 | 0.0004179 | 0.00013 | 0.0002024 | 0.0005745 | 0 | 0.0001956 | 1.917e-07 | 2.472e-06 | 8.098e-06 | 1.004e-05 | 3.22e-05 | 4.934e-05 | 6.112e-05 | 6.81e-05
660 | 0.0004595 | 0.0002313 | 4.394e-05 | 0.0003673 | 0 | 3.789e-05 | 8.493e-08 | 2.061e-06 | 7.429e-06 | 8.961e-06 | 2.817e-05 | 5.234e-05 | 5.351e-05 | 6.441e-05
662 | 0.000342 | 0.0002811 | 0.0003748 | 0 | 0 | 3.706e-05 | 0 | 1.51e-06 | 7.422e-06 | 7.211e-06 | 2.707e-05 | 5.971e-05 | 5.369e-05 | 6.683e-05
664 | 0.0001411 | 5.784e-05 | 0.0001446 | 1.446e-05 | 0 | 0.0001222 | 0 | 1.934e-06 | 6.422e-06 | 5.58e-06 | 2.715e-05 | 4.089e-05 | 5.235e-05 | 6.91e-05
666 | 0.0001389 | 7.006e-05 | 0.0001967 | 3.911e-05 | 0.000108 | 0.0001511 | 0 | 1.429e-06 | 7.468e-06 | 6.541e-06 | 2.795e-05 | 4.455e-05 | 5.967e-05 | 6.644e-05
668 | 0.0002149 | 0 | 0.0002698 | 9.694e-05 | 0.0001389 | 0.0001311 | 0 | 1.077e-06 | 7.554e-06 | 8.902e-06 | 2.762e-05 | 5.127e-05 | 5.213e-05 | 6.411e-05
670 | 8.481e-05 | 6.456e-05 | 0.0003171 | 0.0001715 | 2.911e-05 | 0.0003163 | 0 | 1.101e-06 | 5.752e-06 | 8.782e-06 | 2.636e-05 | 4.966e-05 | 5.328e-05 | 5.632e-05
672 | 3.308e-05 | 0 | 0.0005004 | 0 | 0.0001426 | 0.0001536 | 0 | 1.161e-06 | 6.586e-06 | 8.502e-06 | 2.705e-05 | 3.21e-05 | 5.88e-05 | 6.509e-05
674 | 6.396e-05 | 3.661e-05 | 0.0002684 | 0 | 1.831e-05 | 0.0001678 | 9.209e-07 | 1.564e-06 | 6.17e-06 | 4.634e-06 | 3.165e-05 | 3.899e-05 | 5.01e-05 | 5.678e-05
676 | 7.679e-05 | 2.81e-05 | 0.0003197 | 0 | 0.0001676 | 0.0002404 | 7.068e-07 | 1.229e-06 | 5.473e-06 | 5.861e-06 | 2.638e-05 | 4.423e-05 | 4.727e-05 | 5.944e-05
678 | 2.249e-05 | 0 | 0.0004056 | 0 | 0.0004607 | 3.375e-05 | 2.215e-07 | 2.092e-06 | 5.993e-06 | 9.216e-06 | 2.934e-05 | 3.807e-05 | 4.91e-05 | 6.382e-05
680 | 0.0001266 | 0 | 0.0002292 | 0 | 2.366e-05 | 0 | 3.579e-07 | 1.008e-06 | 4.839e-06 | 6.813e-06 | 3.125e-05 | 4.218e-05 | 6.084e-05 | 5.591e-05
682 | 0 | 0 | 0.0002642 | 0 | 0.0001185 | 0 | 6.424e-07 | 1.213e-06 | 5.829e-06 | 1.13e-05 | 2.976e-05 | 3.424e-05 | 6.604e-05 | 5.536e-05
684 | 0 | 0 | 7.328e-05 | 0 | 5.071e-05 | 0 | 3.968e-07 | 1.191e-06 | 5.489e-06 | 1.258e-05 | 2.994e-05 | 3.897e-05 | 7.399e-05 | 6.349e-05
686 | 0 | 0 | 9.93e-05 | 0 | 0.0001197 | 0 | 0 | 1.042e-06 | 6.189e-06 | 9.978e-06 | 3.082e-05 | 4.083e-05 | 5.727e-05 | 5.541e-05
688 | 6.402e-05 | 1.584e-05 | 4.334e-05 | 0 | 8.5e-06 | 6.402e-05 | 5.273e-07 | 1.37e-06 | 4.89e-06 | 9.137e-06 | 2.635e-05 | 4.109e-05 | 3.415e-05 | 5.657e-05
690 | 2.545e-05 | 8.014e-05 | 0.000187 | 0 | 0 | 0 | 3.733e-07 | 1.389e-06 | 6.211e-06 | 1.363e-05 | 2.897e-05 | 4.694e-05 | 5.116e-05 | 6.169e-05
692 | 3.857e-05 | 0 | 6.067e-05 | 0 | 0 | 0 | 6.672e-07 | 1.595e-06 | 4.826e-06 | 8.681e-06 | 2.996e-05 | 4.028e-05 | 5.752e-05 | 5.965e-05
694 | 0 | 0 | 0.0001745 | 0 | 5.561e-05 | 0 | 7.241e-07 | 1.515e-06 | 4.165e-06 | 1.482e-05 | 3.196e-05 | 4.261e-05 | 5.718e-05 | 5.895e-05
696 | 0 | 0 | 2.479e-05 | 0 | 0.0006522 | 0 | 3.32e-07 | 1.551e-06 | 5.031e-06 | 9.304e-06 | 2.921e-05 | 5.575e-05 | 6.165e-05 | 5.987e-05
698 | 0 | 0 | 2.896e-05 | 0 | 2.187e-05 | 0 | 7.186e-07 | 1.51e-06 | 6.03e-06 | 1.19e-05 | 2.954e-05 | 4.392e-05 | 5.551e-05 | 5.272e-05
700 | 3.738e-05 | 0 | 5.607e-05 | 0 | 4.281e-05 | 0 | 9.595e-07 | 1.869e-06 | 5.218e-06 | 1.68e-05 | 3.202e-05 | 4.509e-05 | 6.496e-05 | 5.793e-05
702 | 2.752e-05 | 0 | 4.128e-05 | 0 | 0.0001063 | 0 | 3.644e-07 | 1.822e-06 | 5.503e-06 | 1.729e-05 | 3.041e-05 | 5.189e-05 | 6.522e-05 | 5.872e-05
704 | 5.524e-06 | 0 | 5.524e-06 | 0 | 0.0001875 | 0 | 3.947e-08 | 2.255e-06 | 5.212e-06 | 1.768e-05 | 2.433e-05 | 5.638e-05 | 6.163e-05 | 5.807e-05
706 | 0.0001614 | 0 | 0.0002102 | 0 | 0 | 0 | 2.542e-07 | 2.154e-06 | 5.806e-06 | 1.747e-05 | 2.741e-05 | 4.817e-05 | 6.526e-05 | 6.061e-05
708 | 0.0003221 | 0 | 0.0003488 | 0 | 0 | 0 | 3.521e-07 | 1.94e-06 | 5.189e-06 | 1.266e-05 | 2.849e-05 | 5.395e-05 | 6.645e-05 | 6.048e-05
710 | 0.0001367 | 0 | 6.074e-05 | 0 | 5.183e-05 | 0 | 1.453e-07 | 1.879e-06 | 6.42e-06 | 1.477e-05 | 3.198e-05 | 5.339e-05 | 5.878e-05 | 5.96e-05
712 | 7.577e-05 | 0 | 0.0001666 | 0 | 1.715e-05 | 0 | 7.899e-07 | 2.093e-06 | 6.153e-06 | 1.698e-05 | 3.755e-05 | 5.452e-05 | 6.276e-05 | 6.322e-05
714 | 0.0003404 | 0 | 3.222e-05 | 0 | 9.665e-05 | 0 | 1.528e-08 | 1.769e-06 | 6.597e-06 | 1.536e-05 | 3.152e-05 | 5.322e-05 | 5.974e-05 | 6.01e-05
716 | 0.0002385 | 0 | 0 | 0 | 0 | 0 | 2.145e-07 | 2.403e-06 | 5.812e-06 | 1.793e-05 | 2.716e-05 | 5.475e-05 | 5.934e-05 | 6.015e-05
718 | 0.0003783 | 0 | 0 | 0 | 0 | 0 | 3.732e-07 | 2.294e-06 | 6.071e-06 | 1.554e-05 | 2.396e-05 | 5.297e-05 | 6.521e-05 | 6.349e-05
720 | 0.0002311 | 6.611e-05 | 0.0001322 | 0 | 0 | 0 | 1.191e-07 | 2.138e-06 | 7.211e-06 | 1.883e-05 | 3.24e-05 | 4.863e-05 | 6.344e-05 | 6.005e-05
722 | 0.0003112 | 0 | 0 | 2.666e-05 | 0 | 0 | 4.471e-08 | 2.005e-06 | 9.015e-06 | 1.514e-05 | 2.992e-05 | 4.82e-05 | 6.105e-05 | 6.694e-05
724 | 0.0001946 | 3.419e-05 | 0 | 7.164e-05 | 0 | 0 | 1.775e-07 | 2.038e-06 | 7.734e-06 | 1.83e-05 | 2.948e-05 | 4.729e-05 | 6.207e-05 | 6.572e-05
726 | 7.19e-05 | 8.16e-05 | 0 | 0 | 0 | 0 | 9.449e-08 | 2.049e-06 | 7.472e-06 | 2.088e-05 | 2.988e-05 | 4.89e-05 | 5.698e-05 | 6.758e-05
728 | 0.0001722 | 2.219e-05 | 0 | 0 | 0 | 0 | 1.22e-08 | 2.073e-06 | 7.8e-06 | 1.58e-05 | 3.346e-05 | 3.011e-05 | 5.558e-05 | 6.317e-05
730 | 0.0001028 | 0.0002773 | 0 | 0 | 0 | 0 | 4.615e-08 | 1.77e-06 | 9.169e-06 | 1.344e-05 | 2.622e-05 | 4.237e-05 | 6.356e-05 | 6.421e-05
732 | 2.29e-05 | 0.0001902 | 0 | 0 | 0 | 0 | 1.152e-07 | 1.822e-06 | 9.124e-06 | 1.321e-05 | 2.681e-05 | 3.865e-05 | 5.41e-05 | 6.263e-05
734 | 0.0001787 | 0.0002043 | 0 | 0 | 5.105e-05 | 0 | 0 | 1.719e-06 | 9.495e-06 | 1.517e-05 | 2.712e-05 | 3.742e-05 | 5.794e-05 | 6.344e-05
736 | 0.0001735 | 0.000364 | 0 | 0.0001366 | 1.271e-05 | 0 | 0 | 1.37e-06 | 8.212e-06 | 1.797e-05 | 2.441e-05 | 4.234e-05 | 5.719e-05 | 5.995e-05
738 | 6.022e-05 | 0.0004294 | 1.013e-05 | 0.0001491 | 0 | 0 | 1.02e-07 | 1.576e-06 | 7.084e-06 | 1.264e-05 | 3.026e-05 | 3.367e-05 | 4.876e-05 | 5.916e-05
740 | 0.0001199 | 0.0003629 | 2.155e-05 | 1.843e-05 | 0.0002027 | 0 | 4.64e-07 | 1.815e-06 | 9.025e-06 | 1.122e-05 | 2.891e-05 | 3.321e-05 | 5.25e-05 | 5.411e-05
742 | 9.34e-05 | 0.0002937 | 0 | 6.687e-05 | 0.0001995 | 0 | 1.78e-07 | 1.657e-06 | 1.011e-05 | 1.49e-05 | 2.653e-05 | 3.523e-05 | 5.82e-05 | 5.193e-05
744 | 0.0001296 | 0.0002781 | 0 | 0.0004195 | 0.0001151 | 0 | 3.646e-06 | 7.592e-07 | 7.647e-06 | 1.394e-05 | 3.336e-05 | 3.639e-05 | 5.591e-05 | 5.39e-05
746 | 0.0001995 | 0.0002429 | 0 | 0.0002639 | 0.0004739 | 0 | 2.439e-07 | 1.421e-06 | 8.787e-06 | 1.554e-05 | 2.922e-05 | 3.252e-05 | 4.989e-05 | 4.57e-05
748 | 0 | 0.0003276 | 0 | 6.04e-05 | 0.0002422 | 4.135e-05 | 5.849e-07 | 1.164e-06 | 1.176e-05 | 1.413e-05 | 2.767e-05 | 3.169e-05 | 5.5e-05 | 5.506e-05
750 | 0 | 0.001063 | 2.96e-05 | 5.919e-05 | 0.0002484 | 2.328e-05 | 4.823e-07 | 1.145e-06 | 8.031e-06 | 1.324e-05 | 2.851e-05 | 2.592e-05 | 4.961e-05 | 4.878e-05
752 | 1.184e-05 | 0.0004894 | 0.0002004 | 5.899e-06 | 0.0003132 | 0.0002093 | 2.753e-07 | 8.351e-07 | 6.715e-06 | 1.489e-05 | 2.447e-05 | 3.861e-05 | 4.74e-05 | 4.63e-05
754 | 5.467e-05 | 0.0001954 | 0.0001052 | 0 | 0.0003335 | 0.0001599 | 3.895e-07 | 1.015e-06 | 6.89e-06 | 1.065e-05 | 2.346e-05 | 2.603e-05 | 4.587e-05 | 4.882e-05
756 | 0.0003178 | 0.0003878 | 0.0003254 | 0 | 0.0003187 | 0.0003988 | 6.39e-07 | 1.142e-06 | 5.388e-06 | 9.647e-06 | 1.512e-05 | 2.074e-05 | 3.643e-05 | 4.627e-05
758 | 0.0001232 | 0.0005012 | 0.0004176 | 0 | 9.477e-05 | 0.0005144 | 8.149e-07 | 1.088e-06 | 5.8e-06 | 7.602e-06 | 1.471e-05 | 2.645e-05 | 3.142e-05 | 4.005e-05
760 | 0 | 0.0002136 | 0.0004193 | 0 | 0.0004722 | 0.0004544 | 3.899e-07 | 4.753e-07 | 4.809e-06 | 6.925e-06 | 2.372e-05 | 2.783e-05 | 3.623e-05 | 4.005e-05
762 | 0 | 0.0003555 | 0.0002833 | 0 | 0.0005484 | 0.0005163 | 2.591e-07 | 9.217e-07 | 4.851e-06 | 5.009e-06 | 2.094e-05 | 2.616e-05 | 3.746e-05 | 3.958e-05
764 | 0.0002075 | 0.0003881 | 0.0002668 | 0 | 0.0005336 | 0.0007277 | 4.971e-08 | 8.723e-07 | 4.131e-06 | 1.157e-05 | 2.131e-05 | 2.53e-05 | 3.021e-05 | 3.787e-05
766 | 0.0002447 | 0.0001124 | 0.0003777 | 0 | 0.0005417 | 0.0007285 | 8.429e-08 | 4.279e-07 | 4.147e-06 | 1.222e-05 | 2.379e-05 | 2.544e-05 | 3.165e-05 | 2.864e-05
768 | 0.000164 | 0.000399 | 0.000305 | 0 | 0.0003901 | 0.0004229 | 1.1e-07 | 9.144e-07 | 2.713e-06 | 4.871e-06 | 2.493e-05 | 2.596e-05 | 2.824e-05 | 3.851e-05
770 | 0 | 0.0001631 | 0.0004397 | 0 | 0.0005016 | 0.0005016 | 4.154e-08 | 9.519e-07 | 2.457e-06 | 1.277e-05 | 1.721e-05 | 2.646e-05 | 2.973e-05 | 4.119e-05
772 | 0 | 9.583e-05 | 0.0001853 | 0 | 0.0002905 | 0.0006461 | 2.071e-08 | 2.278e-07 | 3.009e-06 | 5.327e-06 | 2.092e-05 | 3.092e-05 | 2.89e-05 | 3.785e-05
774 | 0 | 7.889e-05 | 8.949e-06 | 8.949e-06 | 0.00038 | 0.0006898 | 0 | 4.421e-07 | 1.113e-06 | 1.176e-05 | 1.459e-05 | 2.414e-05 | 3.133e-05 | 3.654e-05
776 | 0 | 7.955e-05 | 0.0001482 | 2.892e-05 | 0.0003308 | 0.001028 | 0 | 3.335e-07 | 2.474e-06 | 1.518e-05 | 1.362e-05 | 1.653e-05 | 2.939e-05 | 4.178e-05
778 | 3.108e-05 | 0.0001039 | 0.0002646 | 0.0001243 | 0.0003397 | 0.0004178 | 5.212e-08 | 4.616e-07 | 2.448e-06 | 1.425e-05 | 1.627e-05 | 3.076e-05 | 2.56e-05 | 3.503e-05
780 | 7.26e-06 | 7.26e-06 | 0.0001642 | 2.904e-05 | 6.201e-05 | 0.0002836 | 4.015e-07 | 2.642e-07 | 3.05e-06 | 9.899e-06 | 1.689e-05 | 2.568e-05 | 3.967e-05 | 3.908e-05