## IVL RawData
Current(mA) | Current Density(mA/cm^2) | Voltage(V) | Luminance(CD/m^2) | Yield(cd/A) | Radiance(W/Sr/m^2) | CIE1931 x | CIE1931 y | CIE1976 u' | CIE1976 v' | Peak | FWHM | Efficiency(lm/W) | EQE(%)
2e-06 | 4.4e-05 | 0 | 0.875 | 1972.5945 | 0.002463 | 0.2365 | 0.254 | 0.1697 | 0.4101 | 424 | 28 | Inf | 1597.83
3e-06 | 7.5e-05 | 0.5 | 0.4019 | 535.6076 | 0.002961 | 0.2477 | 0.283 | 0.1679 | 0.4316 | 382 | 11 | 3365.3219 | 1078.93
1.3e-05 | 0.000327 | 1 | 0.99 | 302.3425 | 0.002212 | 0.3986 | 0.4122 | 0.223 | 0.5189 | 624 | 225 | 949.8369 | 202.08
3.9e-05 | 0.000979 | 1.5 | 0.486 | 49.6218 | 0.001543 | 0.3477 | 0.3325 | 0.221 | 0.4754 | 638 | 244 | 103.9277 | 48.23
8.1e-05 | 0.002033 | 2 | 0.5904 | 29.0473 | 0.002203 | 0.3436 | 0.212 | 0.2829 | 0.3928 | 626 | 208 | 45.6274 | 32.95
0.000179 | 0.004464 | 2.5 | 0.9794 | 21.9406 | 0.002947 | 0.2522 | 0.4351 | 0.1307 | 0.5075 | 380 | 382 | 27.5714 | 19.06
0.000596 | 0.014889 | 3 | 0.5492 | 3.6885 | 0.001793 | 0.3467 | 0.2068 | 0.2896 | 0.3887 | 612 | 164 | 3.8626 | 3.47
0.002894 | 0.072347 | 3.5 | 1.556 | 2.1508 | 0.004486 | 0.077 | 0.2926 | 0.0485 | 0.4142 | 490 | 27 | 1.9305 | 1.55
0.016874 | 0.42185 | 4 | 9.925 | 2.3527 | 0.029445 | 0.0771 | 0.2786 | 0.0498 | 0.4051 | 490 | 27 | 1.8478 | 1.73
0.049263 | 1.2316 | 4.5 | 22.71 | 1.844 | 0.068708 | 0.0781 | 0.2711 | 0.0512 | 0.4002 | 490 | 27 | 1.2873 | 1.39
0.076962 | 1.924 | 5 | 49.28 | 2.5613 | 0.15152 | 0.0789 | 0.2644 | 0.0525 | 0.3956 | 490 | 27 | 1.6093 | 1.95
0.33474 | 8.3684 | 5.5 | 200.7 | 2.3983 | 0.63283 | 0.0811 | 0.2534 | 0.0552 | 0.3879 | 488 | 27 | 1.3699 | 1.87
0.52346 | 13.0866 | 6 | 197.4 | 1.5084 | 0.62044 | 0.081 | 0.2545 | 0.055 | 0.3888 | 488 | 27 | 0.7898 | 1.17
0.37189 | 9.2973 | 6.5 | 214.6 | 2.3082 | 0.67175 | 0.081 | 0.2561 | 0.0548 | 0.3899 | 488 | 27 | 1.1156 | 1.79
1.6334 | 40.8344 | 7 | 482.7 | 1.1821 | 1.5225 | 0.0831 | 0.2499 | 0.057 | 0.3856 | 488 | 28 | 0.53052 | 0.92
2.7766 | 69.4147 | 7.5 | 442.9 | 0.63805 | 1.3823 | 0.0844 | 0.2514 | 0.0577 | 0.3869 | 488 | 29 | 0.26726 | 0.49
2.695 | 67.3743 | 8 | 187.9 | 0.27889 | 0.5719 | 0.0842 | 0.2609 | 0.0565 | 0.3938 | 490 | 30 | 0.10952 | 0.21
Weavlength | 0.000(V) | 0.500(V) | 1.000(V) | 1.500(V) | 2.000(V) | 2.500(V) | 3.000(V) | 3.500(V) | 4.000(V) | 4.500(V) | 5.000(V) | 5.500(V) | 6.000(V) | 6.500(V) | 7.000(V) | 7.500(V) | 8.000(V)
380 | 0 | 0.0001367 | 0 | 0 | 0 | 8.48e-05 | 0 | 1.445e-07 | 1.943e-06 | 1.194e-05 | 2.537e-05 | 0.0001092 | 0.0001009 | 0.000124 | 0.0002672 | 0.0002625 | 0.0001336
382 | 0 | 0.0001372 | 0 | 0 | 0 | 4.413e-08 | 4.577e-06 | 2.302e-07 | 2.119e-06 | 1.075e-05 | 2.474e-05 | 9.597e-05 | 7.794e-05 | 0.0001079 | 0.00027 | 0.0002748 | 0.0001093
384 | 0 | 0.0001284 | 0 | 0 | 0 | 0 | 2.572e-05 | 1.341e-06 | 2.247e-06 | 1.08e-05 | 1.683e-05 | 7.498e-05 | 8.544e-05 | 9.872e-05 | 0.0002621 | 0.0002462 | 0.0001364
386 | 0 | 0.0001127 | 0 | 0 | 0 | 0 | 0 | 7.84e-07 | 1.914e-06 | 1.202e-05 | 1.696e-05 | 7.714e-05 | 8.052e-05 | 0.0001113 | 0.0002447 | 0.0002815 | 0.0001234
388 | 0 | 7.051e-05 | 0 | 0 | 0 | 9.974e-06 | 0 | 1.681e-06 | 1.765e-06 | 1.017e-05 | 2.156e-05 | 8.135e-05 | 7.224e-05 | 0.0001102 | 0.0002535 | 0.0002781 | 0.0001346
390 | 0 | 9.21e-05 | 0 | 5.901e-06 | 0 | 7.166e-06 | 0 | 1.392e-06 | 1.452e-06 | 8.186e-06 | 1.894e-05 | 8.603e-05 | 8.323e-05 | 0.000113 | 0.0002478 | 0.0002921 | 0.0001408
392 | 0 | 3.411e-05 | 0 | 2.274e-06 | 0 | 6.723e-06 | 6.723e-06 | 1.432e-06 | 1.996e-06 | 1.004e-05 | 1.74e-05 | 7.463e-05 | 6.902e-05 | 9.839e-05 | 0.0002312 | 0.000297 | 0.0001378
394 | 0 | 9.084e-05 | 0 | 0 | 0 | 8.678e-06 | 1.108e-06 | 2.216e-06 | 1.802e-06 | 1.029e-05 | 1.424e-05 | 8.361e-05 | 7.887e-05 | 0.0001093 | 0.0002678 | 0.0002786 | 0.0001475
396 | 0 | 4.968e-05 | 0 | 3.612e-05 | 0 | 1.91e-08 | 0 | 1.766e-06 | 3.201e-06 | 1.007e-05 | 1.856e-05 | 8.977e-05 | 7.961e-05 | 9.671e-05 | 0.0002775 | 0.0002611 | 0.0001488
398 | 0 | 5.502e-05 | 5.87e-06 | 0 | 0 | 7.827e-06 | 0 | 2.078e-06 | 2.307e-06 | 9.537e-06 | 1.847e-05 | 8.186e-05 | 7.38e-05 | 0.0001085 | 0.0002631 | 0.0002606 | 0.0001419
400 | 0 | 6.659e-05 | 3.375e-05 | 0 | 0 | 3.282e-05 | 0 | 1.321e-06 | 2.625e-06 | 9.984e-06 | 1.762e-05 | 8.583e-05 | 6.329e-05 | 0.0001082 | 0.0002785 | 0.0002555 | 0.0001419
402 | 0 | 4.656e-05 | 6.091e-05 | 0 | 0 | 7.527e-05 | 0 | 1.261e-06 | 2.763e-06 | 8.908e-06 | 1.601e-05 | 8.771e-05 | 7.295e-05 | 0.000107 | 0.0002826 | 0.0002586 | 0.0001398
404 | 0 | 4.972e-05 | 3.418e-05 | 0 | 0 | 6.671e-05 | 0 | 1.568e-06 | 2.601e-06 | 8.645e-06 | 1.773e-05 | 9.432e-05 | 8.177e-05 | 0.000114 | 0.0002909 | 0.0002697 | 0.0001325
406 | 0 | 1.793e-05 | 3.244e-06 | 0 | 0 | 3.943e-05 | 0 | 1.375e-06 | 2.949e-06 | 8.41e-06 | 1.826e-05 | 0.0001011 | 8.686e-05 | 0.000117 | 0.0002977 | 0.0002694 | 0.0001307
408 | 0 | 7.578e-07 | 5.657e-06 | 1.1e-05 | 0 | 3.24e-05 | 0 | 1.072e-06 | 3.331e-06 | 8.216e-06 | 1.89e-05 | 0.000112 | 7.996e-05 | 0.000113 | 0.0002881 | 0.0002545 | 0.0001338
410 | 0 | 0 | 2.134e-05 | 1.579e-06 | 0 | 5.177e-05 | 0 | 1.504e-06 | 3.73e-06 | 8.758e-06 | 1.818e-05 | 9.124e-05 | 7.921e-05 | 0.0001075 | 0.0003176 | 0.0002769 | 0.000124
412 | 0 | 0 | 4.185e-06 | 8.371e-06 | 0 | 4.697e-05 | 0 | 1.592e-06 | 3.865e-06 | 8.217e-06 | 1.848e-05 | 9.37e-05 | 7.998e-05 | 0.0001151 | 0.0002956 | 0.0002732 | 0.0001308
414 | 1.473e-05 | 0 | 0 | 0 | 0 | 5.675e-05 | 0 | 1.518e-06 | 3.819e-06 | 9.185e-06 | 1.93e-05 | 0.0001019 | 8.579e-05 | 0.0001195 | 0.0003051 | 0.0002914 | 0.0001284
416 | 3.126e-05 | 0 | 1.888e-05 | 1.348e-05 | 2.696e-06 | 4.189e-05 | 0 | 1.006e-06 | 4.222e-06 | 8.925e-06 | 2.208e-05 | 0.0001019 | 9.287e-05 | 0.0001178 | 0.0003133 | 0.0002929 | 0.0001284
418 | 3.488e-05 | 0 | 1.26e-05 | 8.997e-06 | 8.27e-06 | 4.351e-05 | 0 | 9.526e-07 | 4.305e-06 | 9.306e-06 | 2.351e-05 | 0.0001088 | 9.725e-05 | 0.0001222 | 0.0003171 | 0.0002959 | 0.0001259
420 | 3.486e-05 | 0 | 3.715e-06 | 7.43e-06 | 2.214e-06 | 4.34e-05 | 0 | 9.079e-07 | 4.497e-06 | 9.529e-06 | 2.427e-05 | 0.0001149 | 0.0001107 | 0.0001187 | 0.0003304 | 0.0003082 | 0.0001312
422 | 3.711e-05 | 0 | 2.468e-05 | 1.773e-05 | 4.831e-05 | 1.699e-05 | 0 | 1.4e-06 | 4.954e-06 | 9.657e-06 | 2.45e-05 | 0.0001168 | 0.0001098 | 0.0001137 | 0.0003261 | 0.0003272 | 0.0001372
424 | 5.971e-05 | 0 | 3.728e-06 | 2.852e-05 | 6.463e-06 | 2.51e-05 | 0 | 1.177e-06 | 4.837e-06 | 1.051e-05 | 2.635e-05 | 0.000124 | 0.0001152 | 0.0001249 | 0.0003451 | 0.0003286 | 0.0001362
426 | 4.716e-05 | 0 | 8.511e-06 | 2.764e-05 | 2.201e-05 | 1.593e-05 | 0 | 7.595e-07 | 5.39e-06 | 1.129e-05 | 2.831e-05 | 0.0001252 | 0.0001219 | 0.0001355 | 0.0003584 | 0.0003461 | 0.0001466
428 | 4.245e-05 | 0 | 1.716e-05 | 5.162e-06 | 3.165e-05 | 1.596e-05 | 0 | 7.817e-07 | 5.711e-06 | 1.178e-05 | 3.1e-05 | 0.0001367 | 0.0001328 | 0.0001379 | 0.0003916 | 0.000362 | 0.0001558
430 | 4.77e-05 | 0 | 2.206e-06 | 1.443e-05 | 2.852e-05 | 1.155e-05 | 0 | 6.831e-07 | 6.219e-06 | 1.305e-05 | 3.277e-05 | 0.0001407 | 0.0001427 | 0.0001463 | 0.0004159 | 0.0003814 | 0.0001632
432 | 3.165e-05 | 0 | 6.64e-06 | 1.59e-05 | 3.048e-05 | 3.063e-05 | 0 | 7.11e-07 | 6.508e-06 | 1.414e-05 | 3.5e-05 | 0.0001522 | 0.0001534 | 0.0001583 | 0.0004332 | 0.0004178 | 0.0001729
434 | 5.03e-05 | 0 | 1.393e-05 | 6.187e-06 | 3.714e-05 | 1.779e-05 | 0 | 8.173e-07 | 7.187e-06 | 1.53e-05 | 3.768e-05 | 0.0001687 | 0.0001623 | 0.0001791 | 0.0004542 | 0.0004536 | 0.0001833
436 | 3.079e-05 | 0 | 1.96e-06 | 3.333e-05 | 5.124e-06 | 3.193e-05 | 0 | 1.238e-06 | 7.627e-06 | 1.721e-05 | 4.227e-05 | 0.0001859 | 0.0001736 | 0.0001892 | 0.0005017 | 0.0005054 | 0.0001908
438 | 5.798e-05 | 0 | 1.199e-05 | 2.998e-06 | 4.28e-05 | 2.169e-05 | 0 | 1.267e-06 | 8.636e-06 | 1.964e-05 | 4.658e-05 | 0.0002001 | 0.0002029 | 0.0002121 | 0.0005456 | 0.0005374 | 0.0002128
440 | 4.361e-05 | 0 | 4.685e-06 | 0 | 4.654e-05 | 2.487e-06 | 0 | 1.222e-06 | 9.798e-06 | 2.257e-05 | 5.299e-05 | 0.0002376 | 0.0002329 | 0.0002394 | 0.0006268 | 0.0006143 | 0.0002421
442 | 4.009e-05 | 0 | 7.977e-06 | 0 | 3.63e-05 | 9.817e-06 | 0 | 1.516e-06 | 1.122e-05 | 2.658e-05 | 6.283e-05 | 0.0002765 | 0.0002683 | 0.0002838 | 0.000747 | 0.0007244 | 0.0002871
444 | 2.647e-05 | 0 | 1.261e-05 | 2.101e-05 | 1.933e-05 | 9.075e-06 | 0 | 1.822e-06 | 1.391e-05 | 3.284e-05 | 7.558e-05 | 0.0003388 | 0.0003273 | 0.0003537 | 0.0008944 | 0.0008939 | 0.0003565
446 | 3.75e-05 | 0 | 6.206e-06 | 2.06e-05 | 3.026e-05 | 0 | 0 | 2.162e-06 | 1.771e-05 | 4.246e-05 | 9.688e-05 | 0.0004399 | 0.0004233 | 0.000455 | 0.001156 | 0.001162 | 0.0004666
448 | 4.865e-05 | 0 | 1.517e-05 | 2.248e-06 | 2.135e-05 | 1.213e-05 | 0 | 3.146e-06 | 2.398e-05 | 5.658e-05 | 0.0001309 | 0.0005926 | 0.0005703 | 0.0006119 | 0.001588 | 0.001589 | 0.0006381
450 | 1.877e-05 | 0 | 3.132e-06 | 0 | 3.356e-05 | 3.477e-06 | 1.91e-05 | 4.72e-06 | 3.431e-05 | 8.166e-05 | 0.0001865 | 0.0008622 | 0.0008256 | 0.000887 | 0.002342 | 0.002353 | 0.0009519
452 | 2.491e-05 | 0 | 2.179e-05 | 0 | 1.974e-05 | 0 | 7.907e-06 | 6.628e-06 | 4.883e-05 | 0.0001164 | 0.0002657 | 0.001242 | 0.001195 | 0.00129 | 0.003425 | 0.003441 | 0.001394
454 | 4.171e-05 | 0 | 6.835e-06 | 2.687e-06 | 2.67e-05 | 1.344e-06 | 3.248e-05 | 9.262e-06 | 6.751e-05 | 0.0001631 | 0.000374 | 0.001757 | 0.001688 | 0.001823 | 0.004869 | 0.004925 | 0.001989
456 | 2.547e-05 | 5.505e-06 | 0 | 7.291e-06 | 2.549e-05 | 7.315e-06 | 4.186e-05 | 1.306e-05 | 9.123e-05 | 0.0002215 | 0.0005067 | 0.002392 | 0.002306 | 0.002493 | 0.006682 | 0.006747 | 0.002711
458 | 6.691e-06 | 4.014e-06 | 0 | 9.692e-06 | 8.029e-06 | 4.014e-06 | 2.14e-05 | 1.675e-05 | 0.0001189 | 0.0002888 | 0.0006624 | 0.003121 | 0.003015 | 0.003264 | 0.00873 | 0.00876 | 0.003516
460 | 1.712e-05 | 8.562e-06 | 0 | 2.573e-06 | 1.998e-05 | 2.854e-06 | 1.485e-05 | 2.112e-05 | 0.0001489 | 0.0003618 | 0.0008299 | 0.003895 | 0.003769 | 0.004089 | 0.01083 | 0.01078 | 0.004336
462 | 2.196e-06 | 1.495e-06 | 0 | 0 | 9.043e-06 | 3.661e-07 | 5.139e-05 | 2.62e-05 | 0.0001829 | 0.0004429 | 0.001019 | 0.00475 | 0.0046 | 0.004975 | 0.013 | 0.01279 | 0.005117
464 | 5.084e-06 | 9.369e-06 | 0 | 0 | 0 | 1.271e-06 | 3.822e-05 | 3.227e-05 | 0.0002263 | 0.0005489 | 0.001261 | 0.005812 | 0.005629 | 0.006078 | 0.01556 | 0.01507 | 0.006001
466 | 2.109e-05 | 9.169e-06 | 0 | 0 | 0 | 5.272e-06 | 3.931e-05 | 3.945e-05 | 0.0002824 | 0.0006856 | 0.001573 | 0.007187 | 0.006966 | 0.007516 | 0.01879 | 0.01788 | 0.007096
468 | 9.966e-06 | 2.873e-05 | 0 | 0 | 0 | 0 | 4.249e-05 | 5.11e-05 | 0.0003634 | 0.0008829 | 0.002024 | 0.009176 | 0.008924 | 0.00961 | 0.02353 | 0.02198 | 0.00869
470 | 1.637e-05 | 3.984e-05 | 0 | 0 | 8.734e-06 | 0 | 5.129e-05 | 6.748e-05 | 0.0004781 | 0.001161 | 0.002665 | 0.01199 | 0.0117 | 0.01258 | 0.03031 | 0.02787 | 0.01098
472 | 6.087e-06 | 4.714e-05 | 0 | 0 | 9.922e-06 | 0 | 4.444e-05 | 8.803e-05 | 0.0006264 | 0.001522 | 0.003491 | 0.01562 | 0.01528 | 0.01644 | 0.03907 | 0.03553 | 0.01397
474 | 1.357e-05 | 3.002e-05 | 0 | 0 | 4.462e-06 | 0 | 3.913e-05 | 0.0001128 | 0.0008002 | 0.001946 | 0.00446 | 0.01986 | 0.01944 | 0.02092 | 0.04924 | 0.04436 | 0.01744
476 | 3.613e-07 | 3.322e-05 | 3.333e-06 | 0 | 1.818e-06 | 0 | 3.973e-05 | 0.0001406 | 0.000999 | 0.002426 | 0.005553 | 0.02455 | 0.02408 | 0.0259 | 0.06032 | 0.05394 | 0.02123
478 | 0 | 2.891e-05 | 0 | 0 | 1.162e-05 | 0 | 2.313e-05 | 0.0001661 | 0.001177 | 0.002854 | 0.006513 | 0.0286 | 0.02803 | 0.03014 | 0.06954 | 0.06179 | 0.02434
480 | 0 | 3.891e-05 | 4.445e-06 | 0 | 0 | 0 | 3.622e-05 | 0.0001902 | 0.001342 | 0.003243 | 0.007366 | 0.03205 | 0.03139 | 0.03373 | 0.07697 | 0.06801 | 0.02685
482 | 0 | 4.494e-05 | 5.536e-06 | 0 | 0 | 0 | 3.246e-05 | 0.0002141 | 0.001499 | 0.003606 | 0.008154 | 0.03509 | 0.03431 | 0.03685 | 0.08312 | 0.07304 | 0.02894
484 | 0 | 5.107e-05 | 0 | 0 | 0 | 0 | 3.175e-05 | 0.0002378 | 0.001648 | 0.003942 | 0.008867 | 0.03771 | 0.03684 | 0.03954 | 0.08819 | 0.07714 | 0.03073
486 | 0 | 1.838e-05 | 0 | 0 | 0 | 0 | 2.205e-05 | 0.000259 | 0.001782 | 0.004235 | 0.009472 | 0.03981 | 0.03889 | 0.04174 | 0.09222 | 0.08047 | 0.03226
488 | 0 | 3.702e-05 | 0 | 0 | 0 | 0 | 2.37e-05 | 0.000276 | 0.00188 | 0.004435 | 0.009858 | 0.04097 | 0.04005 | 0.04305 | 0.09438 | 0.08238 | 0.03332
490 | 0 | 1.335e-05 | 0 | 0 | 0 | 0 | 3.517e-05 | 0.0002844 | 0.001911 | 0.004473 | 0.009885 | 0.04066 | 0.03981 | 0.04288 | 0.0936 | 0.08201 | 0.03352
492 | 0 | 2.563e-05 | 0 | 0 | 0 | 0 | 8.779e-06 | 0.0002821 | 0.001871 | 0.004347 | 0.009543 | 0.03892 | 0.03816 | 0.04122 | 0.08988 | 0.07926 | 0.03274
494 | 0 | 2.202e-05 | 0 | 0 | 0 | 0 | 1.307e-05 | 0.0002714 | 0.001774 | 0.004089 | 0.008916 | 0.03605 | 0.03541 | 0.03836 | 0.08376 | 0.07453 | 0.03114
496 | 0 | 4.057e-06 | 0 | 0 | 0 | 0 | 2.216e-05 | 0.0002536 | 0.001628 | 0.003723 | 0.008059 | 0.0323 | 0.03178 | 0.03454 | 0.07566 | 0.06803 | 0.02877
498 | 0 | 2.684e-06 | 0 | 0 | 0 | 0 | 1.653e-05 | 0.0002295 | 0.001451 | 0.003289 | 0.007064 | 0.02808 | 0.02767 | 0.03016 | 0.0664 | 0.06042 | 0.02586
500 | 0 | 3.518e-07 | 6.007e-06 | 0 | 0 | 0 | 2.809e-05 | 0.0002014 | 0.001248 | 0.002803 | 0.005978 | 0.02357 | 0.02326 | 0.02543 | 0.05633 | 0.05194 | 0.0225
502 | 0 | 0 | 0 | 0 | 0 | 0 | 0 | 0.0001689 | 0.001033 | 0.0023 | 0.004868 | 0.01908 | 0.01885 | 0.02065 | 0.04612 | 0.04307 | 0.01887
504 | 0 | 0 | 0 | 5.414e-06 | 0 | 0 | 2.166e-06 | 0.0001413 | 0.0008518 | 0.001883 | 0.003964 | 0.01547 | 0.01529 | 0.0168 | 0.03774 | 0.03564 | 0.01574
506 | 0 | 0 | 3.079e-06 | 1.369e-05 | 0 | 0 | 3.628e-06 | 0.0001157 | 0.000691 | 0.00152 | 0.003187 | 0.0124 | 0.01226 | 0.01348 | 0.03049 | 0.02905 | 0.01292
508 | 0 | 0 | 8.585e-06 | 3.964e-06 | 0 | 0 | 0 | 9.299e-05 | 0.0005536 | 0.001214 | 0.002539 | 0.00986 | 0.009747 | 0.01072 | 0.02438 | 0.02342 | 0.01047
510 | 0 | 0 | 1.214e-05 | 0 | 0 | 0 | 0 | 7.434e-05 | 0.00044 | 0.0009628 | 0.002011 | 0.007809 | 0.007723 | 0.008498 | 0.01941 | 0.01873 | 0.008409
512 | 0 | 0 | 2.334e-06 | 0 | 0 | 0 | 8.197e-06 | 5.92e-05 | 0.0003477 | 0.0007598 | 0.001588 | 0.006171 | 0.006093 | 0.006718 | 0.01537 | 0.01489 | 0.006699
514 | 0 | 0 | 3.213e-05 | 1.032e-06 | 0 | 0 | 0 | 4.557e-05 | 0.00027 | 0.0005897 | 0.001233 | 0.004798 | 0.004742 | 0.005225 | 0.01198 | 0.01163 | 0.005239
516 | 0 | 0 | 2.321e-05 | 8.912e-06 | 0 | 1.879e-06 | 0 | 3.647e-05 | 0.000216 | 0.0004724 | 0.0009894 | 0.003856 | 0.003801 | 0.004201 | 0.009647 | 0.009381 | 0.004216
518 | 0 | 0 | 3.231e-05 | 8.208e-06 | 0 | 8.678e-06 | 0 | 2.931e-05 | 0.0001738 | 0.0003804 | 0.000798 | 0.003119 | 0.003076 | 0.003396 | 0.007812 | 0.007607 | 0.003413
520 | 0 | 0 | 3.648e-05 | 0 | 1.747e-06 | 1.526e-05 | 0 | 2.357e-05 | 0.0001406 | 0.0003083 | 0.0006467 | 0.002537 | 0.002505 | 0.002765 | 0.006359 | 0.006193 | 0.002782
522 | 0 | 0 | 3.69e-05 | 6.409e-06 | 7.608e-07 | 1.525e-05 | 0 | 1.917e-05 | 0.0001144 | 0.0002513 | 0.0005293 | 0.002082 | 0.002049 | 0.002263 | 0.005215 | 0.005081 | 0.002278
524 | 2.131e-07 | 0 | 3.762e-05 | 1.332e-05 | 2.942e-06 | 2.168e-05 | 0 | 1.523e-05 | 9.31e-05 | 0.000205 | 0.000432 | 0.001706 | 0.001683 | 0.001854 | 0.004287 | 0.004162 | 0.001869
526 | 7.965e-06 | 0 | 5.104e-05 | 3.766e-06 | 1.874e-05 | 2.498e-05 | 0 | 1.3e-05 | 7.533e-05 | 0.0001657 | 0.0003512 | 0.001392 | 0.00137 | 0.001508 | 0.003482 | 0.003402 | 0.001523
528 | 4.687e-06 | 0 | 3.636e-05 | 9.212e-06 | 1.215e-05 | 5.608e-05 | 0 | 1.051e-05 | 6.256e-05 | 0.000138 | 0.0002925 | 0.001165 | 0.001146 | 0.001266 | 0.002926 | 0.002852 | 0.001272
530 | 1.155e-05 | 0 | 5.274e-05 | 8.446e-06 | 4.447e-06 | 4.34e-05 | 1.258e-06 | 8.478e-06 | 5.223e-05 | 0.0001152 | 0.0002449 | 0.0009781 | 0.0009645 | 0.001064 | 0.002463 | 0.002401 | 0.001069
532 | 1.017e-05 | 0 | 5.132e-05 | 5.396e-06 | 4.892e-06 | 4.53e-05 | 1.067e-06 | 7.297e-06 | 4.386e-05 | 9.702e-05 | 0.0002065 | 0.000828 | 0.0008168 | 0.0008973 | 0.002079 | 0.002025 | 0.0009036
534 | 3.248e-05 | 0 | 3.777e-05 | 1.723e-05 | 5.964e-06 | 4.639e-05 | 1.988e-06 | 6.155e-06 | 3.697e-05 | 8.215e-05 | 0.0001754 | 0.0007022 | 0.0006932 | 0.0007619 | 0.001763 | 0.001728 | 0.0007635
536 | 2.118e-05 | 0 | 2.908e-05 | 8.472e-06 | 3.216e-05 | 4.246e-05 | 2.699e-07 | 5.11e-06 | 3.093e-05 | 6.918e-05 | 0.0001487 | 0.0006023 | 0.0005849 | 0.0006461 | 0.001505 | 0.00147 | 0.0006489
538 | 2.958e-05 | 0 | 2.828e-05 | 3.605e-05 | 1.755e-05 | 4.885e-05 | 0 | 4.382e-06 | 2.578e-05 | 5.842e-05 | 0.0001249 | 0.0005044 | 0.0004976 | 0.00055 | 0.001263 | 0.001254 | 0.0005487
540 | 2.424e-05 | 0 | 1.09e-05 | 6.706e-06 | 2.751e-05 | 4.343e-05 | 0 | 3.811e-06 | 2.241e-05 | 5.011e-05 | 0.0001082 | 0.0004375 | 0.0004292 | 0.0004736 | 0.0011 | 0.001082 | 0.0004754
542 | 2.355e-05 | 0 | 1.978e-05 | 8.731e-06 | 8.651e-06 | 3.58e-05 | 0 | 3.147e-06 | 1.928e-05 | 4.353e-05 | 9.392e-05 | 0.0003808 | 0.000377 | 0.0004107 | 0.0009538 | 0.0009441 | 0.0004165
544 | 2.941e-05 | 0 | 1.444e-05 | 1.054e-05 | 1.145e-05 | 4.828e-05 | 0 | 3e-06 | 1.656e-05 | 3.791e-05 | 8.215e-05 | 0.0003334 | 0.0003305 | 0.0003633 | 0.0008431 | 0.0008222 | 0.0003653
546 | 3.413e-05 | 1.159e-05 | 2.18e-06 | 1.238e-05 | 2.784e-05 | 5.201e-05 | 0 | 2.601e-06 | 1.472e-05 | 3.311e-05 | 7.158e-05 | 0.0002942 | 0.000291 | 0.0003206 | 0.000732 | 0.0007223 | 0.0003216
548 | 3.915e-05 | 1.648e-06 | 1.061e-05 | 1.806e-05 | 2.703e-06 | 4.097e-05 | 0 | 2.107e-06 | 1.27e-05 | 2.872e-05 | 6.215e-05 | 0.0002606 | 0.0002537 | 0.0002761 | 0.0006348 | 0.0006343 | 0.0002858
550 | 3.641e-05 | 6.416e-06 | 5.709e-07 | 3.08e-05 | 7.893e-06 | 3.883e-05 | 0 | 1.838e-06 | 1.117e-05 | 2.559e-05 | 5.576e-05 | 0.0002291 | 0.0002262 | 0.0002478 | 0.0005808 | 0.0005611 | 0.0002519
552 | 3.983e-05 | 4.469e-06 | 1.59e-06 | 2.067e-05 | 1.497e-05 | 2.358e-05 | 0 | 1.287e-06 | 9.847e-06 | 2.242e-05 | 4.92e-05 | 0.0002014 | 0.0002019 | 0.0002219 | 0.0005105 | 0.0005016 | 0.0002245
554 | 3.325e-05 | 1.317e-05 | 0 | 9.502e-06 | 4.885e-06 | 2.606e-05 | 0 | 1.11e-06 | 8.769e-06 | 2.013e-05 | 4.373e-05 | 0.0001812 | 0.0001806 | 0.0001985 | 0.0004566 | 0.0004483 | 0.0002027
556 | 2.862e-05 | 1.821e-05 | 0 | 5.886e-06 | 7.045e-06 | 1.361e-05 | 0 | 1.088e-06 | 8.008e-06 | 1.816e-05 | 3.866e-05 | 0.0001606 | 0.0001616 | 0.0001776 | 0.0004044 | 0.0004016 | 0.0001825
558 | 3.96e-05 | 1.182e-05 | 0 | 2.165e-06 | 1.804e-06 | 1.389e-05 | 0 | 8.635e-07 | 7.023e-06 | 1.603e-05 | 3.412e-05 | 0.0001436 | 0.0001459 | 0.0001564 | 0.0003642 | 0.0003498 | 0.0001645
560 | 2.837e-05 | 2.412e-05 | 0 | 5.555e-08 | 1.022e-06 | 6.815e-06 | 0 | 6.814e-07 | 6.22e-06 | 1.427e-05 | 3.145e-05 | 0.0001203 | 0.0001283 | 0.0001415 | 0.0003244 | 0.0003129 | 0.0001474
562 | 2.13e-05 | 1.159e-05 | 0 | 1.474e-06 | 6.361e-06 | 1.125e-05 | 0 | 9.218e-07 | 5.546e-06 | 1.284e-05 | 2.793e-05 | 0.0001102 | 0.0001131 | 0.0001265 | 0.0002906 | 0.0002835 | 0.0001331
564 | 1.905e-05 | 1.576e-05 | 0 | 2.949e-06 | 3.741e-06 | 0 | 0 | 3.099e-07 | 4.903e-06 | 1.144e-05 | 2.406e-05 | 9.804e-05 | 0.0001043 | 0.0001123 | 0.0002599 | 0.0002563 | 0.0001209
566 | 2.346e-05 | 1.076e-05 | 0 | 4.592e-06 | 2.151e-06 | 0 | 0 | 4.98e-07 | 4.543e-06 | 9.798e-06 | 2.173e-05 | 8.424e-05 | 9.493e-05 | 0.0001009 | 0.0002435 | 0.000232 | 0.0001101
568 | 2.157e-05 | 0 | 0 | 2.033e-06 | 0 | 0 | 0 | 5.287e-07 | 4.042e-06 | 9.14e-06 | 1.976e-05 | 7.858e-05 | 8.61e-05 | 9.105e-05 | 0.0002187 | 0.0002026 | 0.0001029
570 | 9.28e-06 | 1.57e-05 | 0 | 5.012e-07 | 2.224e-06 | 0 | 0 | 7.102e-07 | 3.539e-06 | 7.935e-06 | 1.67e-05 | 6.472e-05 | 7.69e-05 | 8.361e-05 | 0.0001905 | 0.0001803 | 9.298e-05
572 | 6.364e-06 | 3.733e-06 | 0 | 8.485e-06 | 0 | 0 | 0 | 4.979e-07 | 2.889e-06 | 7.34e-06 | 1.547e-05 | 6.057e-05 | 6.799e-05 | 7.328e-05 | 0.0001733 | 0.0001621 | 8.778e-05
574 | 6.753e-06 | 7.146e-06 | 0 | 0 | 0 | 0 | 0 | 2.103e-07 | 3.131e-06 | 6.717e-06 | 1.403e-05 | 5.523e-05 | 6.173e-05 | 6.736e-05 | 0.0001698 | 0.0001495 | 8.177e-05
576 | 2.072e-05 | 1.117e-05 | 0 | 2.825e-06 | 0 | 0 | 0 | 4.118e-07 | 2.952e-06 | 6.01e-06 | 1.358e-05 | 5.038e-05 | 5.642e-05 | 6.452e-05 | 0.0001528 | 0.0001462 | 7.572e-05
578 | 7.497e-06 | 2.444e-05 | 0 | 1.874e-06 | 0 | 0 | 0 | 2.678e-07 | 2.441e-06 | 5.534e-06 | 1.205e-05 | 4.988e-05 | 4.879e-05 | 5.813e-05 | 0.0001406 | 0.0001338 | 7.195e-05
580 | 7.113e-06 | 9.826e-06 | 0 | 2.371e-06 | 0 | 0 | 0 | 5.114e-08 | 2.326e-06 | 5.871e-06 | 1.005e-05 | 4.891e-05 | 4.84e-05 | 5.823e-05 | 0.0001307 | 0.0001245 | 7.31e-05
582 | 1.787e-07 | 7.551e-06 | 0 | 5.956e-08 | 0 | 0 | 4.955e-06 | 4.288e-07 | 2.061e-06 | 5.026e-06 | 9.485e-06 | 4.054e-05 | 4.712e-05 | 4.631e-05 | 0.0001226 | 0.0001108 | 6.353e-05
584 | 0 | 1.753e-06 | 0 | 0 | 0 | 0 | 0 | 2.029e-07 | 2.075e-06 | 4.836e-06 | 8.742e-06 | 3.318e-05 | 4.01e-05 | 4.451e-05 | 0.0001183 | 0.0001001 | 6.536e-05
586 | 0 | 3.312e-06 | 0 | 0 | 0 | 0 | 0 | 5.466e-07 | 2.277e-06 | 4.373e-06 | 7.613e-06 | 3.39e-05 | 3.332e-05 | 4.463e-05 | 0.0001142 | 0.0001016 | 5.948e-05
588 | 0 | 0 | 0 | 0 | 0 | 0 | 3.703e-06 | 8.175e-07 | 1.951e-06 | 4.006e-06 | 7.358e-06 | 2.829e-05 | 3.292e-05 | 4.132e-05 | 0.000111 | 9.782e-05 | 6.102e-05
590 | 0 | 0 | 0 | 0 | 0 | 0 | 3.656e-05 | 4.89e-07 | 1.74e-06 | 4.165e-06 | 7.197e-06 | 2.996e-05 | 3.571e-05 | 4.201e-05 | 0.0001236 | 0.0001005 | 5.962e-05
592 | 0 | 0 | 0 | 0 | 0 | 0 | 2.112e-05 | 5.954e-07 | 1.396e-06 | 4.342e-06 | 5.76e-06 | 2.696e-05 | 3.543e-05 | 3.751e-05 | 0.00011 | 9.146e-05 | 5.684e-05
594 | 0 | 0 | 0 | 0 | 0 | 0 | 2.747e-05 | 6.016e-07 | 1.652e-06 | 3.721e-06 | 6.553e-06 | 2.758e-05 | 3.299e-05 | 3.663e-05 | 9.757e-05 | 9.742e-05 | 5.816e-05
596 | 0 | 0 | 0 | 0 | 2.479e-06 | 0 | 2.13e-05 | 5.011e-07 | 1.57e-06 | 3.835e-06 | 6.854e-06 | 2.781e-05 | 3.48e-05 | 4.001e-05 | 9.505e-05 | 9.629e-05 | 5.401e-05
598 | 0 | 0 | 0 | 0 | 2.656e-06 | 0 | 1.572e-05 | 4.107e-07 | 1.587e-06 | 3.969e-06 | 6.934e-06 | 2.543e-05 | 3.323e-05 | 3.931e-05 | 9.517e-05 | 9.812e-05 | 5.391e-05
600 | 0 | 0 | 0 | 0 | 0 | 0 | 2.069e-05 | 7.125e-07 | 1.505e-06 | 3.705e-06 | 7.704e-06 | 2.668e-05 | 3.256e-05 | 3.554e-05 | 9.339e-05 | 0.0001023 | 5.116e-05
602 | 0 | 0 | 5.812e-06 | 0 | 1.297e-05 | 0 | 4.242e-05 | 5.509e-07 | 1.807e-06 | 4.43e-06 | 6.733e-06 | 2.531e-05 | 3.687e-05 | 4.179e-05 | 9.7e-05 | 9.761e-05 | 5.707e-05
604 | 0 | 0 | 1.781e-05 | 0 | 0 | 0 | 2.253e-05 | 5.047e-07 | 1.484e-06 | 4.174e-06 | 7.26e-06 | 3.112e-05 | 3.466e-05 | 3.923e-05 | 9.793e-05 | 9.625e-05 | 5.735e-05
606 | 0 | 0 | 3.667e-05 | 0 | 0 | 0 | 2.05e-05 | 5.155e-07 | 1.997e-06 | 4.236e-06 | 7.591e-06 | 3.608e-05 | 3.321e-05 | 4.099e-05 | 0.0001043 | 0.0001166 | 5.527e-05
608 | 0 | 0 | 2.646e-05 | 0 | 0 | 0 | 1.961e-05 | 4.933e-07 | 1.882e-06 | 4.656e-06 | 8.481e-06 | 3.713e-05 | 4.032e-05 | 3.952e-05 | 0.0001009 | 0.0001135 | 5.93e-05
610 | 0 | 0 | 4.416e-05 | 0 | 9.041e-06 | 9.041e-06 | 3.93e-05 | 9.125e-07 | 1.574e-06 | 4.628e-06 | 8.607e-06 | 3.76e-05 | 4.136e-05 | 3.999e-05 | 0.0001012 | 0.0001103 | 6e-05
612 | 0 | 5.417e-06 | 3.584e-05 | 5.417e-06 | 2.2e-05 | 7.346e-06 | 5.31e-05 | 8.508e-07 | 1.89e-06 | 5.202e-06 | 9.049e-06 | 3.879e-05 | 3.884e-05 | 4.513e-05 | 8.782e-05 | 0.0001186 | 5.642e-05
614 | 0 | 0 | 4.56e-05 | 6.391e-07 | 4.298e-05 | 5.875e-06 | 3.385e-05 | 9.09e-07 | 1.725e-06 | 4.56e-06 | 9.107e-06 | 3.606e-05 | 3.801e-05 | 4.231e-05 | 0.0001056 | 0.0001209 | 5.919e-05
616 | 0 | 0 | 4.809e-05 | 2.084e-06 | 3.982e-05 | 3.266e-06 | 3.328e-05 | 4.427e-07 | 1.763e-06 | 4.63e-06 | 8.778e-06 | 3.872e-05 | 3.919e-05 | 4.795e-05 | 0.0001082 | 0.0001181 | 5.899e-05
618 | 0 | 0 | 4.711e-05 | 0 | 2.941e-05 | 1.543e-06 | 2.632e-05 | 5.768e-07 | 1.791e-06 | 4.899e-06 | 9.215e-06 | 4.231e-05 | 4.467e-05 | 5.285e-05 | 0.0001058 | 0.0001281 | 5.961e-05
620 | 0 | 0 | 5.832e-05 | 2.04e-05 | 2.939e-05 | 6.801e-06 | 2.712e-05 | 4.502e-07 | 1.781e-06 | 4.607e-06 | 1.069e-05 | 4.437e-05 | 4.419e-05 | 4.943e-05 | 9.918e-05 | 0.0001279 | 5.987e-05
622 | 0 | 1.844e-07 | 4.694e-05 | 4.26e-06 | 2.953e-05 | 1.359e-06 | 1.288e-05 | 1.705e-07 | 1.575e-06 | 5.018e-06 | 9.552e-06 | 4.982e-05 | 3.82e-05 | 4.884e-05 | 9.421e-05 | 0.0001314 | 6.074e-05
624 | 0 | 5.231e-06 | 7.706e-05 | 5.231e-06 | 3.835e-05 | 0 | 3.649e-05 | 8.632e-07 | 2.227e-06 | 5.013e-06 | 8.867e-06 | 4.735e-05 | 4.303e-05 | 5.071e-05 | 9.344e-05 | 0.0001275 | 5.818e-05
626 | 0 | 2.373e-06 | 2.308e-05 | 8.305e-06 | 5.237e-05 | 5.932e-06 | 1.773e-05 | 4.41e-07 | 2.024e-06 | 4.491e-06 | 1.007e-05 | 4.779e-05 | 4e-05 | 4.623e-05 | 9.462e-05 | 0.0001291 | 5.674e-05
628 | 0 | 3.044e-06 | 3.284e-05 | 2.109e-05 | 3.436e-05 | 7.61e-06 | 6.742e-06 | 3.683e-07 | 2.162e-06 | 4.378e-06 | 9.792e-06 | 4.876e-05 | 4.22e-05 | 5.123e-05 | 8.601e-05 | 0.0001225 | 5.781e-05
630 | 0 | 6.91e-06 | 3.836e-05 | 2.197e-05 | 2.463e-05 | 1.382e-05 | 2.923e-06 | 5.109e-07 | 2.121e-06 | 4.51e-06 | 9.708e-06 | 4.883e-05 | 4.062e-05 | 4.798e-05 | 0.0001006 | 0.0001302 | 6.309e-05
632 | 0 | 1.404e-06 | 3.344e-05 | 2.34e-05 | 3.71e-05 | 3.088e-06 | 0 | 5.949e-07 | 2e-06 | 4.834e-06 | 9.705e-06 | 4.67e-05 | 3.699e-05 | 4.835e-05 | 9.517e-05 | 0.0001415 | 6.154e-05
634 | 0 | 2.625e-06 | 2.478e-05 | 2.789e-05 | 1.641e-05 | 1.05e-05 | 2.846e-06 | 6.869e-07 | 1.977e-06 | 3.865e-06 | 1.035e-05 | 4.913e-05 | 3.468e-05 | 4.646e-05 | 8.947e-05 | 0.0001367 | 6.155e-05
636 | 1.299e-06 | 1.299e-06 | 1.87e-05 | 2.935e-05 | 3.533e-05 | 7.791e-06 | 8.313e-06 | 8.972e-07 | 2.317e-06 | 4.465e-06 | 9.941e-06 | 4.582e-05 | 3.721e-05 | 5.021e-05 | 8.041e-05 | 0.0001291 | 6.595e-05
638 | 1.518e-06 | 7.229e-06 | 0 | 4.639e-05 | 1.405e-05 | 9.111e-06 | 5.711e-06 | 7.394e-07 | 2.097e-06 | 4.011e-06 | 8.667e-06 | 4.524e-05 | 3.305e-05 | 4.942e-05 | 7.963e-05 | 0.0001355 | 6.422e-05
640 | 1.263e-05 | 2.826e-06 | 0 | 1.824e-05 | 1.105e-05 | 0 | 7.879e-06 | 8.249e-07 | 2.321e-06 | 4.408e-06 | 9.722e-06 | 4.704e-05 | 3.435e-05 | 4.55e-05 | 9.248e-05 | 0.0001341 | 6.742e-05
642 | 1.74e-06 | 2.354e-05 | 2.91e-06 | 2.554e-05 | 4.182e-05 | 1.876e-05 | 6.959e-07 | 6.278e-07 | 2.397e-06 | 4.031e-06 | 9.458e-06 | 4.459e-05 | 3.389e-05 | 3.975e-05 | 9.09e-05 | 0.0001205 | 6.362e-05
644 | 2.651e-06 | 6.216e-06 | 0 | 2.758e-05 | 2.947e-05 | 1.341e-05 | 1.767e-06 | 6.728e-07 | 2.093e-06 | 3.851e-06 | 7.964e-06 | 4.608e-05 | 3.079e-05 | 4.389e-05 | 8.731e-05 | 0.0001173 | 6.602e-05
646 | 1.538e-05 | 8.336e-06 | 0 | 3.166e-05 | 1.538e-05 | 4.566e-06 | 4.168e-06 | 5.952e-07 | 1.884e-06 | 3.65e-06 | 9.113e-06 | 4.441e-05 | 3.053e-05 | 3.682e-05 | 8.396e-05 | 0.0001262 | 6.315e-05
648 | 1.753e-05 | 0 | 0 | 2.182e-05 | 3.494e-05 | 4.411e-06 | 0 | 4.537e-07 | 1.944e-06 | 3.292e-06 | 8.947e-06 | 4.02e-05 | 2.739e-05 | 3.781e-05 | 9.05e-05 | 0.0001275 | 5.985e-05
650 | 1.758e-05 | 0 | 0 | 1.525e-05 | 4.706e-05 | 2.845e-06 | 0 | 9.766e-07 | 1.991e-06 | 3.332e-06 | 7.955e-06 | 4.3e-05 | 2.79e-05 | 3.418e-05 | 7.737e-05 | 0.0001211 | 6.431e-05
652 | 6.497e-06 | 0 | 0 | 1.285e-05 | 2.992e-06 | 1.997e-05 | 0 | 4.862e-07 | 2.166e-06 | 3.893e-06 | 7.86e-06 | 3.521e-05 | 3.498e-05 | 3.058e-05 | 8.248e-05 | 0.0001203 | 6.108e-05
654 | 3.713e-05 | 0 | 0 | 7.893e-06 | 9.39e-06 | 1.351e-05 | 0 | 8.68e-07 | 2.007e-06 | 3.089e-06 | 8.191e-06 | 2.936e-05 | 3.082e-05 | 3.335e-05 | 7.554e-05 | 0.0001214 | 6.252e-05
656 | 9.876e-06 | 1.084e-05 | 0 | 1.925e-05 | 1.366e-05 | 2.795e-05 | 0 | 8.794e-07 | 1.743e-06 | 3.184e-06 | 7.661e-06 | 3.285e-05 | 2.89e-05 | 3.399e-05 | 9.152e-05 | 0.0001174 | 6.556e-05
658 | 9.993e-06 | 7.875e-06 | 0 | 3.937e-06 | 2.629e-05 | 1.312e-05 | 0 | 3.741e-07 | 1.58e-06 | 2.893e-06 | 6.181e-06 | 2.886e-05 | 3.196e-05 | 2.888e-05 | 8.513e-05 | 0.0001196 | 6.135e-05
660 | 8.902e-06 | 0 | 0 | 3.152e-05 | 1.297e-05 | 2.368e-07 | 0 | 1.089e-07 | 1.634e-06 | 2.595e-06 | 6.871e-06 | 2.711e-05 | 3.741e-05 | 2.899e-05 | 8.492e-05 | 0.0001151 | 6.376e-05
662 | 5.347e-06 | 0 | 0 | 0 | 2.097e-05 | 1.562e-05 | 0 | 3.959e-07 | 1.266e-06 | 2.634e-06 | 3.167e-06 | 3.027e-05 | 2.384e-05 | 2.621e-05 | 8.629e-05 | 0.0001036 | 6.603e-05
664 | 1.89e-05 | 0 | 0 | 1.591e-05 | 7.333e-06 | 0 | 0 | 9.784e-07 | 1.575e-06 | 2.313e-06 | 4.355e-06 | 3.057e-05 | 2.958e-05 | 2.858e-05 | 7.752e-05 | 0.0001089 | 6.51e-05
666 | 2.265e-05 | 0 | 0 | 3.223e-05 | 8.638e-06 | 0 | 0 | 4.405e-07 | 1.377e-06 | 2.474e-06 | 4.916e-06 | 3.086e-05 | 3.064e-05 | 2.99e-05 | 8.012e-05 | 0.0001084 | 6.466e-05
668 | 1.284e-05 | 0 | 0 | 6.297e-06 | 4.198e-06 | 0 | 0 | 0 | 1.191e-06 | 3.005e-06 | 3.455e-06 | 2.303e-05 | 2.417e-05 | 2.593e-05 | 8.342e-05 | 9.395e-05 | 5.566e-05
670 | 1.431e-05 | 0 | 0 | 2.013e-05 | 6.457e-06 | 0 | 0 | 2.165e-07 | 1.198e-06 | 2.909e-06 | 2.641e-06 | 2.293e-05 | 3.156e-05 | 2.474e-05 | 7.39e-05 | 8.846e-05 | 6.355e-05
672 | 8.366e-06 | 0 | 0 | 6.807e-06 | 4.411e-06 | 0 | 0 | 0 | 1.345e-06 | 2.938e-06 | 4.242e-06 | 2.462e-05 | 3.192e-05 | 1.995e-05 | 7.315e-05 | 9.308e-05 | 5.703e-05
674 | 1.066e-05 | 0 | 0 | 2.132e-06 | 8.529e-06 | 0 | 0 | 0 | 1.303e-06 | 2.834e-06 | 3.562e-06 | 1.939e-05 | 3.223e-05 | 2.273e-05 | 7.729e-05 | 8.143e-05 | 5.962e-05
676 | 5.12e-06 | 0 | 0 | 0 | 0 | 0 | 0 | 0 | 1.068e-06 | 2.856e-06 | 3.54e-06 | 2.087e-05 | 3.468e-05 | 1.907e-05 | 7.918e-05 | 9.195e-05 | 6.269e-05
678 | 3.089e-05 | 0 | 0 | 0 | 2.296e-05 | 0 | 0 | 0 | 7.249e-07 | 2.9e-06 | 4.247e-06 | 1.769e-05 | 3.253e-05 | 2.335e-05 | 7.402e-05 | 7.754e-05 | 6.575e-05
680 | 3.557e-05 | 0 | 0 | 0 | 2.057e-05 | 0 | 0 | 0 | 8.884e-07 | 2.825e-06 | 4.802e-06 | 8.678e-06 | 3.148e-05 | 2.607e-05 | 7.141e-05 | 7.376e-05 | 6.073e-05
682 | 3.766e-05 | 0 | 1.523e-06 | 0 | 4.857e-06 | 0 | 0 | 1.021e-07 | 8.308e-07 | 3.148e-06 | 3.9e-06 | 1.495e-05 | 2.991e-05 | 2.723e-05 | 6.894e-05 | 8.998e-05 | 6.027e-05
684 | 2.256e-05 | 0 | 1.691e-06 | 0 | 1.129e-05 | 0 | 0 | 1.134e-07 | 8.414e-07 | 3.417e-06 | 3.231e-06 | 1.148e-05 | 3.949e-05 | 2.277e-05 | 6.596e-05 | 8.888e-05 | 6.236e-05
686 | 6.665e-06 | 0 | 0 | 0 | 7.754e-06 | 5.986e-06 | 0 | 0 | 6.774e-07 | 3.192e-06 | 3.453e-06 | 9.898e-06 | 3.306e-05 | 2.431e-05 | 7.194e-05 | 8.276e-05 | 6e-05
688 | 2.881e-05 | 0 | 0 | 3.201e-06 | 2.125e-07 | 4.251e-07 | 0 | 0 | 1.073e-06 | 3.261e-06 | 5.107e-06 | 1.023e-05 | 3.537e-05 | 3.511e-05 | 8.51e-05 | 9.174e-05 | 5.966e-05
690 | 6.362e-06 | 0 | 0 | 1.272e-06 | 0 | 0 | 0 | 0 | 6.57e-07 | 3.489e-06 | 6.115e-06 | 1.718e-05 | 3.589e-05 | 2.83e-05 | 7.711e-05 | 9.695e-05 | 5.935e-05
692 | 1.571e-05 | 0 | 0 | 1.929e-06 | 0 | 0 | 0 | 0 | 8.597e-07 | 3.625e-06 | 5.786e-06 | 1.491e-05 | 3.122e-05 | 3.127e-05 | 8.709e-05 | 8.527e-05 | 5.806e-05
694 | 6.329e-06 | 0 | 8.343e-06 | 0 | 0 | 2.503e-05 | 0 | 0 | 1.031e-06 | 3.032e-06 | 6.04e-06 | 1.642e-05 | 3.456e-05 | 3.931e-05 | 7.782e-05 | 9.13e-05 | 5.847e-05
696 | 4.302e-07 | 6.562e-07 | 4.509e-06 | 0 | 0 | 1.773e-05 | 0 | 0 | 9.012e-07 | 4.192e-06 | 6.183e-06 | 1.421e-05 | 3.836e-05 | 3.846e-05 | 8.146e-05 | 8.681e-05 | 5.369e-05
698 | 3.281e-06 | 9.074e-06 | 2.187e-06 | 0 | 0 | 9.784e-06 | 0 | 1.1e-07 | 1.12e-06 | 3.589e-06 | 6.608e-06 | 2.415e-05 | 3.419e-05 | 3.26e-05 | 8.169e-05 | 8.586e-05 | 5.723e-05
700 | 1.016e-05 | 1.764e-05 | 1.176e-05 | 0 | 0 | 7.749e-06 | 0 | 2.78e-07 | 1.363e-06 | 3.175e-06 | 6.616e-06 | 2.251e-05 | 3.432e-05 | 4.19e-05 | 7.214e-05 | 9.792e-05 | 5.738e-05
702 | 1.072e-05 | 8.257e-06 | 2.145e-05 | 5.314e-06 | 0 | 2.804e-05 | 0 | 4.614e-08 | 9.037e-07 | 3.441e-06 | 7.546e-06 | 2.215e-05 | 3.72e-05 | 4.308e-05 | 6.876e-05 | 9.519e-05 | 6.233e-05
704 | 5.625e-06 | 0 | 7.795e-06 | 2.122e-06 | 0 | 2.742e-05 | 5.525e-07 | 1.923e-07 | 7.734e-07 | 3.221e-06 | 8.855e-06 | 2.331e-05 | 3.738e-05 | 3.832e-05 | 8.541e-05 | 9.042e-05 | 6.468e-05
706 | 9.293e-06 | 2.933e-06 | 1.549e-05 | 1.549e-05 | 0 | 5.005e-05 | 9.293e-06 | 6.15e-07 | 1.011e-06 | 3.92e-06 | 9.106e-06 | 2.868e-05 | 3.853e-05 | 3.794e-05 | 8.824e-05 | 0.0001057 | 5.805e-05
708 | 0 | 6.94e-06 | 1.068e-05 | 5.342e-06 | 0 | 5.162e-05 | 0 | 5.282e-07 | 1.173e-06 | 3.605e-06 | 8.637e-06 | 2.647e-05 | 3.657e-05 | 4.193e-05 | 8.405e-05 | 9.412e-05 | 6.465e-05
710 | 0 | 1.814e-05 | 9.112e-06 | 4.556e-06 | 0 | 6.836e-05 | 0 | 5.004e-07 | 1.158e-06 | 3.693e-06 | 9.194e-06 | 2.445e-05 | 3.155e-05 | 4.012e-05 | 8.804e-05 | 9.643e-05 | 6.677e-05
712 | 0 | 3.843e-05 | 1.667e-05 | 1.898e-07 | 1.989e-05 | 5.989e-05 | 9.492e-07 | 5.803e-07 | 1.344e-06 | 3.718e-06 | 8.606e-06 | 3.171e-05 | 3.275e-05 | 3.845e-05 | 7.684e-05 | 0.0001163 | 6.359e-05
714 | 0 | 1.513e-05 | 5.045e-06 | 1.282e-05 | 0 | 5.787e-05 | 3.769e-05 | 1.442e-06 | 1.455e-06 | 3.149e-06 | 1.037e-05 | 3.951e-05 | 3.7e-05 | 4.168e-05 | 8.949e-05 | 0.000115 | 6.534e-05
716 | 0 | 2.655e-05 | 6.541e-06 | 2.722e-05 | 0 | 6.136e-05 | 1.443e-05 | 5.902e-07 | 1.485e-06 | 2.995e-06 | 1.049e-05 | 3.721e-05 | 3.724e-05 | 4.941e-05 | 7.953e-05 | 0.0001039 | 6.48e-05
718 | 0 | 4.426e-05 | 4.135e-06 | 9.5e-06 | 1.021e-05 | 5.851e-05 | 3.062e-05 | 8.32e-07 | 1.782e-06 | 3.611e-06 | 1.09e-05 | 3.793e-05 | 3.696e-05 | 4.269e-05 | 8.999e-05 | 0.000104 | 6.36e-05
720 | 0 | 3.307e-05 | 2.105e-05 | 2.683e-05 | 3.165e-06 | 5.394e-05 | 2.298e-05 | 7.178e-07 | 1.656e-06 | 3.424e-06 | 1.087e-05 | 4.277e-05 | 3.185e-05 | 4.252e-05 | 7.879e-05 | 0.0001136 | 6.085e-05
722 | 0 | 5.002e-06 | 2.257e-05 | 1.934e-05 | 6.447e-06 | 6.369e-05 | 3.757e-05 | 7.491e-07 | 1.511e-06 | 3.523e-06 | 1.039e-05 | 4.512e-05 | 3.884e-05 | 4.294e-05 | 7.595e-05 | 0.0001092 | 6.299e-05
724 | 0 | 2.358e-05 | 8.549e-06 | 2.052e-05 | 1.026e-05 | 5.124e-05 | 3.656e-05 | 7.326e-07 | 1.208e-06 | 3.298e-06 | 1.107e-05 | 4.883e-05 | 3.321e-05 | 3.941e-05 | 8.676e-05 | 0.0001184 | 6.277e-05
726 | 2.525e-06 | 4.741e-05 | 2.798e-05 | 1.866e-05 | 1.186e-05 | 6.276e-05 | 2.022e-05 | 7.492e-07 | 1.375e-06 | 3.438e-06 | 9.885e-06 | 4.482e-05 | 2.899e-05 | 4.034e-05 | 7.992e-05 | 0.0001103 | 5.667e-05
728 | 7.275e-07 | 2.903e-05 | 2.279e-05 | 0 | 1.396e-06 | 4.142e-05 | 2.354e-05 | 1.003e-06 | 1.719e-06 | 3.559e-06 | 9.706e-06 | 4.177e-05 | 3.868e-05 | 3.979e-05 | 6.88e-05 | 0.0001167 | 5.771e-05
730 | 0 | 3.82e-05 | 3.416e-05 | 4.588e-06 | 2.186e-05 | 4.922e-05 | 3.361e-05 | 7.605e-07 | 1.58e-06 | 3.587e-06 | 1.003e-05 | 4.858e-05 | 2.71e-05 | 3.774e-05 | 7.333e-05 | 0.0001131 | 5.634e-05
732 | 0 | 4.082e-05 | 3.506e-05 | 1.319e-05 | 1.216e-05 | 3.632e-05 | 2.763e-05 | 5.481e-07 | 1.389e-06 | 3.08e-06 | 9.259e-06 | 4.699e-05 | 2.527e-05 | 3.547e-05 | 7.663e-05 | 0.0001153 | 5.709e-05
734 | 2.553e-06 | 6.931e-05 | 3.575e-05 | 1.167e-05 | 2.554e-05 | 2.92e-05 | 3.977e-05 | 1.591e-07 | 1.817e-06 | 3.258e-06 | 8.528e-06 | 4.216e-05 | 2.454e-05 | 3.705e-05 | 6.63e-05 | 0.0001057 | 5.321e-05
736 | 1.199e-06 | 7.478e-05 | 2.338e-05 | 4.044e-06 | 2.925e-05 | 2.649e-05 | 8.117e-06 | 2.064e-07 | 2.159e-06 | 2.99e-06 | 6.894e-06 | 4.341e-05 | 2.612e-05 | 3.109e-05 | 6.645e-05 | 0.0001107 | 5.94e-05
738 | 8.947e-06 | 7.491e-05 | 2.094e-05 | 2.791e-05 | 8.109e-06 | 4.205e-05 | 1.789e-05 | 4.17e-07 | 2.477e-06 | 3.712e-06 | 6.526e-06 | 4.546e-05 | 2.605e-05 | 3.534e-05 | 8.086e-05 | 0.0001006 | 5.471e-05
740 | 1.474e-05 | 7.012e-05 | 2.674e-05 | 8.62e-06 | 2.277e-05 | 3.233e-05 | 5.529e-06 | 3.613e-08 | 2.202e-06 | 3.593e-06 | 6.555e-06 | 3.807e-05 | 2.47e-05 | 3.777e-05 | 5.154e-05 | 0.000103 | 5.343e-05
742 | 2.67e-05 | 5.204e-05 | 4.14e-05 | 1.072e-05 | 2.274e-05 | 1.072e-05 | 3.981e-06 | 0 | 1.722e-06 | 3.837e-06 | 6.659e-06 | 4.219e-05 | 2.292e-05 | 3.606e-05 | 6.765e-05 | 9.972e-05 | 5.016e-05
744 | 3.12e-05 | 4.778e-05 | 1.836e-05 | 1.505e-05 | 8.657e-06 | 5.157e-06 | 0 | 4.269e-07 | 1.991e-06 | 3.609e-06 | 7.077e-06 | 3.856e-05 | 2.03e-05 | 2.874e-05 | 6.67e-05 | 8.58e-05 | 4.899e-05
746 | 4.558e-05 | 4.379e-05 | 5.7e-06 | 2.85e-06 | 4.635e-05 | 1.079e-05 | 0 | 2.212e-07 | 1.861e-06 | 3.374e-06 | 6.59e-06 | 3.514e-05 | 2.632e-05 | 2.623e-05 | 5.817e-05 | 7.96e-05 | 4.591e-05
748 | 4.446e-05 | 5.333e-05 | 0 | 1.448e-05 | 1.431e-05 | 2.433e-05 | 0 | 4.06e-07 | 1.71e-06 | 2.805e-06 | 5.84e-06 | 3.602e-05 | 2.332e-05 | 2.784e-05 | 6.676e-05 | 7.324e-05 | 4.069e-05
750 | 3.309e-05 | 4.759e-05 | 1.48e-05 | 8.148e-06 | 1.65e-05 | 3.492e-06 | 2.96e-06 | 4.662e-07 | 1.312e-06 | 3.16e-06 | 5.264e-06 | 3.949e-05 | 1.967e-05 | 2.729e-05 | 6.242e-05 | 8.39e-05 | 4.278e-05
752 | 3.402e-05 | 3.643e-05 | 1.339e-05 | 1.824e-05 | 2.178e-05 | 0 | 3.587e-06 | 2.994e-07 | 1.333e-06 | 3.597e-06 | 5.494e-06 | 3.223e-05 | 1.796e-05 | 2.261e-05 | 6.106e-05 | 7.357e-05 | 4.046e-05
754 | 4.442e-05 | 2.665e-05 | 2.911e-05 | 9.705e-06 | 2.214e-05 | 1.503e-06 | 0 | 4.125e-07 | 8.662e-07 | 2.894e-06 | 3.171e-06 | 3.159e-05 | 1.992e-05 | 2.283e-05 | 5.978e-05 | 6.215e-05 | 4.064e-05
756 | 4.495e-05 | 1.661e-05 | 5.566e-06 | 1.855e-06 | 2.816e-05 | 1.855e-06 | 0 | 0 | 1.052e-06 | 3.039e-06 | 3.135e-06 | 3.008e-05 | 2.377e-05 | 2.512e-05 | 4.551e-05 | 5.85e-05 | 4.344e-05
758 | 3.398e-05 | 2.844e-06 | 6.837e-06 | 0 | 2.999e-05 | 0 | 0 | 0 | 1.05e-06 | 3.185e-06 | 1.968e-06 | 2.393e-05 | 2.433e-05 | 1.619e-05 | 4.359e-05 | 5.882e-05 | 4.131e-05
760 | 2.45e-05 | 2.093e-05 | 5.716e-06 | 1.395e-05 | 2.097e-05 | 0 | 0 | 4.679e-07 | 8.742e-07 | 2.831e-06 | 1.675e-06 | 2.405e-05 | 3.045e-05 | 2.018e-05 | 4.442e-05 | 4.121e-05 | 3.634e-05
762 | 1.942e-05 | 3.885e-06 | 1.545e-05 | 3.885e-06 | 3.999e-05 | 0 | 0 | 3.256e-08 | 5.628e-07 | 2.289e-06 | 1.072e-06 | 2.599e-05 | 2.243e-05 | 1.912e-05 | 3.933e-05 | 5.452e-05 | 3.522e-05
764 | 1.618e-05 | 3.235e-06 | 0 | 2.399e-05 | 2.453e-05 | 0 | 0 | 1.762e-07 | 5.649e-07 | 2.167e-06 | 2.78e-07 | 2.652e-05 | 1.813e-05 | 1.964e-05 | 3.827e-05 | 5.863e-05 | 3.535e-05
766 | 1.153e-06 | 0 | 1.854e-05 | 8.03e-06 | 7.542e-06 | 0 | 0 | 4.577e-07 | 6.251e-07 | 2.082e-06 | 1.101e-07 | 1.547e-05 | 2.074e-05 | 9.068e-06 | 3.113e-05 | 5.435e-05 | 4.136e-05
768 | 9.842e-06 | 0 | 3.281e-06 | 1.419e-06 | 1.508e-05 | 4.257e-06 | 0 | 0 | 7.88e-07 | 2.303e-06 | 9.398e-07 | 1.729e-05 | 2.579e-05 | 1.337e-05 | 2.735e-05 | 3.026e-05 | 3.855e-05
770 | 4.955e-06 | 0 | 0 | 9.703e-06 | 1.858e-05 | 6.812e-06 | 0 | 1.662e-07 | 5.469e-07 | 2.048e-06 | 0 | 1.101e-05 | 1.79e-05 | 1.884e-05 | 2.583e-05 | 4.075e-05 | 3.427e-05
772 | 2.471e-06 | 0 | 0 | 3.706e-06 | 2.471e-06 | 0 | 0 | 2.618e-07 | 5.599e-07 | 1.993e-06 | 0 | 9.372e-06 | 1.673e-05 | 1.921e-05 | 5.123e-05 | 3.476e-05 | 2.621e-05
774 | 0 | 1.79e-06 | 0 | 2.26e-05 | 0 | 3.767e-06 | 8.95e-07 | 9.898e-08 | 6.192e-07 | 1.363e-06 | 1.983e-06 | 5.619e-06 | 1.809e-05 | 1.332e-05 | 3.148e-05 | 4.375e-05 | 3.623e-05
776 | 0 | 5.785e-06 | 0 | 0 | 0 | 0 | 2.892e-06 | 3.243e-07 | 7.245e-07 | 1.925e-06 | 8.285e-07 | 6.95e-06 | 1.828e-05 | 2.22e-05 | 4.347e-05 | 4.252e-05 | 2.709e-05
778 | 0 | 0 | 0 | 0 | 3.109e-06 | 0 | 0 | 3.052e-08 | 7.095e-07 | 2.312e-06 | 1.069e-06 | 5.466e-06 | 2.219e-05 | 2.368e-05 | 3.247e-05 | 3.299e-05 | 3.038e-05
780 | 0 | 1.573e-06 | 0 | 0 | 7.261e-07 | 0 | 3.932e-07 | 8.249e-07 | 3.975e-07 | 1.425e-06 | 1.005e-06 | 4.041e-06 | 2.288e-05 | 2.22e-05 | 4.567e-05 | 2.441e-05 | 2.93e-05