## IVL RawData
Current(mA) | Current Density(mA/cm^2) | Voltage(V) | Luminance(CD/m^2) | Yield(cd/A) | Radiance(W/Sr/m^2) | CIE1931 x | CIE1931 y | CIE1976 u' | CIE1976 v' | Peak | FWHM | Efficiency(lm/W) | EQE(%)
-1e-06 | -3.2e-05 | 0 | 0 | 0 | 0 | 0 | 0 | 0 | 0 | 0 | 0 | 0 | 0
1.5e-05 | 0.00038 | 0.5 | 0.6772 | 178.4226 | 0.001519 | 0.3386 | 0.5272 | 0.1566 | 0.5486 | 718 | 339 | 1121.0625 | 119.34
4.4e-05 | 0.001091 | 1 | 0.6078 | 55.7236 | 0.002279 | 0.2817 | 0.4625 | 0.1411 | 0.5212 | 384 | 10 | 175.061 | 53.26
7.5e-05 | 0.001882 | 1.5 | 0.3748 | 19.91 | 0.002433 | 0.3192 | 0.2355 | 0.2461 | 0.4085 | 398 | 8 | 41.6993 | 34.1
0.000178 | 0.004443 | 2 | 0.8296 | 18.67 | 0.002637 | 0.3434 | 0.363 | 0.206 | 0.4899 | 382 | 6 | 29.3267 | 16.01
0.000726 | 0.018151 | 2.5 | 0.4684 | 2.5806 | 0.002545 | 0.3116 | 0.2112 | 0.2537 | 0.387 | 382 | 4 | 3.2429 | 3.77
0.001404 | 0.035092 | 3 | 0.5561 | 1.5847 | 0.002349 | 0.1976 | 0.5773 | 0.0829 | 0.5451 | 382 | 3 | 1.6595 | 1.95
0.00536 | 0.134 | 3.5 | 0.02961 | 0.022097 | 5.6e-05 | 0.453 | 0.3751 | 0.2747 | 0.5119 | 612 | 31 | 0.019834 | 0.01
0.035445 | 0.88612 | 4 | 31.02 | 3.5007 | 0.094868 | 0.0793 | 0.265 | 0.0527 | 0.396 | 490 | 28 | 2.7494 | 2.66
0.12369 | 3.0921 | 4.5 | 96.19 | 3.1108 | 0.30203 | 0.081 | 0.2544 | 0.055 | 0.3887 | 488 | 27 | 2.1717 | 2.42
0.30299 | 7.5748 | 5 | 194.2 | 2.5638 | 0.61811 | 0.0822 | 0.2488 | 0.0565 | 0.3847 | 488 | 28 | 1.6109 | 2.02
0.62099 | 15.5247 | 5.5 | 300.9 | 1.9382 | 0.96078 | 0.0827 | 0.2472 | 0.057 | 0.3835 | 488 | 28 | 1.1071 | 1.53
1.2429 | 31.0733 | 6 | 366.1 | 1.1782 | 1.1634 | 0.0833 | 0.2475 | 0.0574 | 0.3838 | 488 | 28 | 0.6169 | 0.93
2.094 | 52.3511 | 6.5 | 347.5 | 0.66379 | 1.0958 | 0.0841 | 0.2487 | 0.0578 | 0.3849 | 488 | 29 | 0.32082 | 0.52
3.3699 | 84.2465 | 7 | 273.3 | 0.3244 | 0.85229 | 0.0855 | 0.251 | 0.0585 | 0.3867 | 488 | 29 | 0.14559 | 0.25
5.0962 | 127.4059 | 7.5 | 170.6 | 0.1339 | 0.52213 | 0.0871 | 0.256 | 0.0591 | 0.3906 | 490 | 31 | 0.056089 | 0.1
7.2855 | 182.1364 | 8 | 0.1528 | 8.4e-05 | 0.000217 | 0.4204 | 0.4218 | 0.2328 | 0.5257 | 612 | 77 | 3.3e-05 | 0
Weavlength | 0.500(V) | 1.000(V) | 1.500(V) | 2.000(V) | 2.500(V) | 3.000(V) | 3.500(V) | 4.000(V) | 4.500(V) | 5.000(V) | 5.500(V) | 6.000(V) | 6.500(V) | 7.000(V) | 7.500(V) | 8.000(V)
380 | 1.724e-06 | 9.691e-05 | 5.173e-06 | 0 | 0.0001471 | 1.724e-05 | 0 | 4.657e-06 | 5.233e-05 | 8.986e-05 | 0.0001935 | 0.0002031 | 0.0002462 | 0.0001888 | 0.0001645 | 2.291e-06
382 | 1.08e-05 | 9.549e-05 | 0 | 0.0001048 | 0.000162 | 8.793e-05 | 0 | 1.124e-05 | 3.75e-05 | 8.873e-05 | 0.0001889 | 0.000198 | 0.0002342 | 0.0001669 | 0.0001747 | 1.759e-06
384 | 2.829e-06 | 0.0001398 | 5.658e-06 | 6.834e-05 | 6.851e-05 | 3.97e-05 | 0 | 1.235e-05 | 4.961e-05 | 7.146e-05 | 0.0001889 | 0.0002131 | 0.0002292 | 0.0002119 | 0.0001524 | 1.003e-06
386 | 6.738e-06 | 0.0001234 | 1.748e-05 | 6.064e-05 | 6.024e-05 | 7.812e-05 | 0 | 1.067e-05 | 4.812e-05 | 7.639e-05 | 0.0001905 | 0.0001857 | 0.0002329 | 0.0001983 | 0.0001485 | 9.462e-07
388 | 0 | 0.0001204 | 1.501e-05 | 1.995e-05 | 0.0001102 | 2e-05 | 0 | 1.008e-05 | 3.814e-05 | 7.626e-05 | 0.0001731 | 0.000177 | 0.0002315 | 0.0001994 | 0.0001547 | 3.38e-07
390 | 1.18e-05 | 4.173e-05 | 4.257e-05 | 5.564e-05 | 5.48e-05 | 6.976e-05 | 0 | 1.148e-05 | 4.363e-05 | 7.437e-05 | 0.0001714 | 0.0001829 | 0.0001957 | 0.0001968 | 0.0001555 | 2.968e-07
392 | 3.144e-05 | 4.261e-05 | 5.398e-05 | 3.609e-05 | 4.488e-05 | 3.619e-05 | 0 | 9.289e-06 | 4.713e-05 | 5.543e-05 | 0.0001662 | 0.0001957 | 0.0001998 | 0.0002024 | 0.000154 | 1.144e-07
394 | 4.43e-06 | 6.721e-05 | 4.45e-05 | 4.874e-05 | 3.693e-05 | 6.278e-05 | 1.269e-07 | 1.138e-05 | 4.29e-05 | 7.255e-05 | 0.000164 | 0.0001924 | 0.000209 | 0.0001968 | 0.0001503 | 0
396 | 2.167e-05 | 1.46e-05 | 3.906e-05 | 7.124e-05 | 7.638e-08 | 1.528e-07 | 3.202e-10 | 1.13e-05 | 3.804e-05 | 7.421e-05 | 0.0001601 | 0.0001996 | 0.0001875 | 0.0001912 | 0.0001385 | 0
398 | 0 | 0 | 0.0001357 | 3.936e-05 | 3.914e-06 | 0 | 0 | 1.093e-05 | 3.821e-05 | 7.57e-05 | 0.0001445 | 0.000205 | 0.0001823 | 0.0001964 | 0.0001426 | 0
400 | 1.967e-05 | 8.432e-06 | 9.85e-05 | 2.906e-05 | 9.383e-06 | 0 | 0 | 1.148e-05 | 4.025e-05 | 8.482e-05 | 0.0001593 | 0.0001898 | 0.0001815 | 0.0001971 | 0.000142 | 0
402 | 4.298e-05 | 1.791e-05 | 8.245e-05 | 5.374e-05 | 0 | 0 | 1.203e-07 | 1.417e-05 | 4.479e-05 | 8.18e-05 | 0.0001472 | 0.0002 | 0.0001695 | 0.0001945 | 0.0001422 | 0
404 | 2.998e-05 | 5.117e-06 | 7.613e-05 | 5.484e-05 | 0 | 0 | 8.579e-08 | 1.238e-05 | 4.316e-05 | 8.675e-05 | 0.0001375 | 0.0002023 | 0.0001734 | 0.0001808 | 0.0001356 | 0
406 | 1.144e-05 | 0 | 5.59e-05 | 4.762e-05 | 0 | 0 | 0 | 1.29e-05 | 4.136e-05 | 9.973e-05 | 0.0001464 | 0.0001908 | 0.0001814 | 0.000187 | 0.0001383 | 0
408 | 3.375e-05 | 4.4e-05 | 0.0001171 | 3.889e-05 | 0 | 0 | 0 | 1.33e-05 | 4.313e-05 | 8.51e-05 | 0.0001305 | 0.0001857 | 0.00016 | 0.0001832 | 0.0001366 | 0
410 | 3.947e-06 | 1.579e-06 | 3.992e-05 | 7.708e-05 | 0 | 5.525e-06 | 0 | 1.369e-05 | 4.394e-05 | 8.751e-05 | 0.0001374 | 0.000209 | 0.000182 | 0.0001962 | 0.0001421 | 0
412 | 2.093e-05 | 1.868e-05 | 3.418e-05 | 0 | 0 | 2.93e-05 | 9.874e-08 | 1.314e-05 | 4.261e-05 | 9.253e-05 | 0.0001343 | 0.0001962 | 0.0001861 | 0.0001911 | 0.0001413 | 0
414 | 0 | 2.328e-05 | 4.256e-05 | 8.418e-06 | 0 | 0 | 2.584e-07 | 1.435e-05 | 4.639e-05 | 9.807e-05 | 0.0001259 | 0.0001911 | 0.0001866 | 0.0001945 | 0.0001396 | 0
416 | 0 | 0 | 4.49e-05 | 2.364e-05 | 0 | 8.089e-06 | 4.258e-08 | 1.5e-05 | 4.781e-05 | 0.0001032 | 0.0001224 | 0.000209 | 0.0001925 | 0.0001916 | 0.0001381 | 0
418 | 0 | 0 | 4.244e-05 | 8.997e-06 | 0 | 5.398e-06 | 0 | 1.548e-05 | 4.734e-05 | 0.0001035 | 0.0001253 | 0.0002176 | 0.0001886 | 0.0001927 | 0.0001387 | 0
420 | 0 | 2.601e-05 | 5.605e-05 | 0 | 0 | 0 | 0 | 1.58e-05 | 4.815e-05 | 0.0001165 | 0.0001374 | 0.0002099 | 0.0002057 | 0.0001898 | 0.0001355 | 0
422 | 8.031e-06 | 1.934e-05 | 7.118e-05 | 2.142e-05 | 0 | 0 | 0 | 1.694e-05 | 5.505e-05 | 0.0001165 | 0.0001484 | 0.0002083 | 0.0002079 | 0.0001909 | 0.000136 | 0
424 | 0 | 0 | 2.951e-05 | 4.101e-05 | 0 | 6.837e-07 | 5.731e-08 | 1.697e-05 | 5.253e-05 | 0.0001163 | 0.000157 | 0.0002424 | 0.0002366 | 0.0002097 | 0.0001421 | 0
426 | 0 | 0 | 2.022e-05 | 0 | 0 | 3.071e-06 | 2.982e-07 | 1.777e-05 | 5.576e-05 | 0.0001244 | 0.0001822 | 0.0002549 | 0.0002434 | 0.0002167 | 0.0001532 | 0
428 | 0 | 0 | 1.841e-05 | 0 | 0 | 0 | 3.13e-07 | 1.945e-05 | 6.308e-05 | 0.0001344 | 0.0001911 | 0.0002581 | 0.0002524 | 0.0002244 | 0.000155 | 0
430 | 0 | 6.619e-06 | 3.14e-05 | 0 | 0 | 0 | 4.725e-07 | 2.041e-05 | 6.739e-05 | 0.0001394 | 0.0002036 | 0.0002745 | 0.0002827 | 0.000249 | 0.0001691 | 2.589e-07
432 | 0 | 3.925e-06 | 2.641e-05 | 0 | 0 | 0 | 3.998e-07 | 2.192e-05 | 7.3e-05 | 0.0001427 | 0.0002256 | 0.0003009 | 0.000311 | 0.000267 | 0.0001777 | 1.181e-06
434 | 0 | 0 | 1.315e-05 | 0 | 0 | 0 | 5.968e-07 | 2.414e-05 | 7.74e-05 | 0.0001568 | 0.000242 | 0.0003338 | 0.0003316 | 0.0002839 | 0.0001917 | 1.544e-06
436 | 0 | 9.853e-06 | 1.245e-06 | 0 | 0 | 0 | 2.911e-07 | 2.625e-05 | 8.222e-05 | 0.000181 | 0.0002684 | 0.0003637 | 0.0003615 | 0.0003178 | 0.0002017 | 1.79e-06
438 | 0 | 1.404e-06 | 9.506e-06 | 0 | 0 | 0 | 3.871e-07 | 2.876e-05 | 9.008e-05 | 0.0002007 | 0.0003051 | 0.0003965 | 0.0004018 | 0.0003443 | 0.0002224 | 1.368e-06
440 | 0 | 4.975e-06 | 1.244e-05 | 0 | 0 | 0 | 2.037e-07 | 3.29e-05 | 0.0001103 | 0.0002273 | 0.0003555 | 0.0004611 | 0.000453 | 0.0003844 | 0.000247 | 9.863e-07
442 | 0 | 0 | 0 | 0 | 0 | 0 | 5.727e-07 | 3.948e-05 | 0.0001302 | 0.0002728 | 0.0004247 | 0.0005425 | 0.0005353 | 0.0004539 | 0.0002945 | 5.658e-07
444 | 0 | 4.203e-06 | 0 | 8.406e-06 | 0 | 0 | 4.057e-07 | 4.812e-05 | 0.0001605 | 0.0003365 | 0.000529 | 0.0006558 | 0.0006741 | 0.000563 | 0.0003677 | 5.749e-07
446 | 0 | 2.069e-06 | 0 | 1.439e-05 | 5.126e-06 | 0 | 0 | 6.152e-05 | 0.0002031 | 0.0004338 | 0.0006934 | 0.0008753 | 0.0008737 | 0.0007407 | 0.0004838 | 5.089e-07
448 | 0 | 0 | 3.034e-06 | 2.248e-06 | 1.124e-06 | 0 | 5.086e-08 | 8.347e-05 | 0.0002807 | 0.0006009 | 0.0009559 | 0.00121 | 0.001204 | 0.001017 | 0.000665 | 1.168e-07
450 | 0 | 0 | 1.624e-06 | 0 | 2.184e-05 | 0 | 1.497e-09 | 0.0001226 | 0.0004094 | 0.0008772 | 0.001405 | 0.001761 | 0.001785 | 0.001505 | 0.000993 | 7.78e-07
452 | 0 | 0 | 1.098e-05 | 0 | 7.744e-06 | 0 | 0 | 0.0001761 | 0.0005953 | 0.001275 | 0.002043 | 0.002591 | 0.002621 | 0.002216 | 0.001469 | 8.776e-07
454 | 0 | 0 | 1.344e-06 | 5.374e-06 | 2.051e-05 | 0 | 6.758e-08 | 0.0002493 | 0.0008429 | 0.001813 | 0.002914 | 0.003709 | 0.003761 | 0.003177 | 0.002097 | 7.444e-07
456 | 0 | 0 | 1.81e-06 | 2.009e-05 | 2.202e-05 | 0 | 1.526e-07 | 0.0003386 | 0.001154 | 0.002477 | 0.003998 | 0.005084 | 0.005167 | 0.004352 | 0.002862 | 6.723e-07
458 | 0 | 0 | 0 | 1.171e-05 | 3.71e-05 | 0 | 4.487e-08 | 0.0004408 | 0.001503 | 0.00324 | 0.005235 | 0.006657 | 0.006736 | 0.00566 | 0.00371 | 4.82e-07
460 | 0 | 0 | 0 | 3.712e-06 | 1.057e-05 | 0 | 0 | 0.0005498 | 0.001883 | 0.004043 | 0.006523 | 0.008285 | 0.008344 | 0.006969 | 0.004527 | 8.519e-07
462 | 0 | 0 | 0 | 7.63e-07 | 2.49e-05 | 0 | 0 | 0.0006686 | 0.002292 | 0.0049 | 0.007889 | 0.009944 | 0.009947 | 0.008235 | 0.005314 | 9.509e-07
464 | 0 | 0 | 0 | 9.369e-06 | 5.008e-05 | 0 | 0 | 0.0008193 | 0.002788 | 0.005966 | 0.009543 | 0.01192 | 0.01176 | 0.009607 | 0.006123 | 9.967e-07
466 | 0 | 0 | 0 | 3.438e-06 | 4.699e-05 | 0 | 1.922e-08 | 0.001012 | 0.003441 | 0.007333 | 0.01166 | 0.01445 | 0.01406 | 0.0113 | 0.007092 | 5.572e-07
468 | 4.983e-06 | 0 | 0 | 1.638e-05 | 6.339e-05 | 0 | 3.584e-08 | 0.001292 | 0.004384 | 0.009318 | 0.01476 | 0.01813 | 0.01741 | 0.01377 | 0.008505 | 6.606e-07
470 | 9.275e-06 | 0 | 2.184e-06 | 1.637e-05 | 4.201e-05 | 0 | 0 | 0.001687 | 0.00572 | 0.01213 | 0.01917 | 0.0234 | 0.02224 | 0.01735 | 0.01053 | 1.025e-06
472 | 2.252e-06 | 1.084e-05 | 1.126e-06 | 6.087e-06 | 3.339e-05 | 0 | 4.542e-08 | 0.002197 | 0.007448 | 0.01577 | 0.02489 | 0.03027 | 0.02853 | 0.022 | 0.01317 | 8.471e-07
474 | 0 | 2.444e-06 | 0 | 1.033e-05 | 3.142e-05 | 0 | 1.024e-08 | 0.002794 | 0.009454 | 0.02 | 0.03151 | 0.03824 | 0.03581 | 0.02739 | 0.01623 | 7.206e-07
476 | 2.086e-05 | 0 | 0 | 1.36e-05 | 1.739e-05 | 0 | 1.677e-07 | 0.003464 | 0.01168 | 0.02465 | 0.03877 | 0.04689 | 0.0437 | 0.03323 | 0.01954 | 1.221e-06
478 | 5.809e-06 | 0 | 0 | 5.741e-06 | 5.741e-06 | 0 | 0 | 0.004048 | 0.01358 | 0.02858 | 0.04482 | 0.05401 | 0.05011 | 0.03795 | 0.02223 | 8.731e-07
480 | 7.408e-06 | 5.926e-06 | 0 | 2.316e-05 | 3.057e-05 | 2.963e-06 | 7.452e-08 | 0.004564 | 0.01521 | 0.03184 | 0.04973 | 0.05969 | 0.05513 | 0.0416 | 0.02432 | 1.289e-06
482 | 9.227e-06 | 1.138e-05 | 2.001e-06 | 3.108e-05 | 2.43e-05 | 3.691e-06 | 2.941e-07 | 0.005038 | 0.01663 | 0.03463 | 0.05383 | 0.06431 | 0.05914 | 0.04448 | 0.02599 | 1.584e-06
484 | 0 | 2.621e-06 | 1.31e-06 | 3.317e-05 | 3.272e-05 | 7.525e-06 | 3.421e-07 | 0.00547 | 0.01789 | 0.03698 | 0.05721 | 0.0681 | 0.06238 | 0.04681 | 0.02735 | 1.791e-06
486 | 1.202e-05 | 1.202e-05 | 0 | 2.427e-05 | 1.838e-05 | 1.436e-05 | 9.219e-07 | 0.005838 | 0.01891 | 0.03884 | 0.05987 | 0.07108 | 0.06497 | 0.04869 | 0.02849 | 1.841e-06
488 | 1.818e-05 | 5.279e-06 | 2.296e-06 | 3.058e-05 | 1.869e-05 | 2.166e-05 | 1.791e-07 | 0.006078 | 0.0195 | 0.03978 | 0.06117 | 0.0726 | 0.06639 | 0.04981 | 0.02925 | 2.393e-06
490 | 1.172e-05 | 1.552e-05 | 2.79e-05 | 9.885e-06 | 2.128e-05 | 1.617e-05 | 6.151e-07 | 0.006098 | 0.01938 | 0.03932 | 0.0604 | 0.07182 | 0.06588 | 0.04963 | 0.02933 | 2.175e-06
492 | 0 | 1.948e-05 | 4.781e-06 | 3.233e-05 | 7.407e-06 | 4.781e-06 | 2.904e-07 | 0.0059 | 0.01856 | 0.03749 | 0.05761 | 0.06874 | 0.06339 | 0.04807 | 0.02864 | 1.438e-06
494 | 3.48e-06 | 2.338e-05 | 0 | 1.867e-06 | 1.791e-05 | 8.7e-06 | 6.922e-07 | 0.005528 | 0.0172 | 0.03461 | 0.05324 | 0.06384 | 0.05928 | 0.04532 | 0.02729 | 8.779e-07
496 | 1.379e-05 | 9.466e-06 | 4.433e-06 | 1.33e-05 | 1.033e-05 | 2.449e-05 | 2.947e-07 | 0.005017 | 0.01544 | 0.03092 | 0.04762 | 0.05743 | 0.05379 | 0.04153 | 0.02532 | 9.491e-07
498 | 6.922e-06 | 1.342e-05 | 1.243e-05 | 1.045e-05 | 8.476e-07 | 1.483e-05 | 4.5e-08 | 0.00442 | 0.01345 | 0.02682 | 0.04135 | 0.05018 | 0.04743 | 0.03703 | 0.02289 | 6.916e-07
500 | 3.518e-07 | 2.099e-05 | 1.542e-06 | 2.267e-05 | 9.422e-07 | 5.225e-05 | 5.32e-07 | 0.003762 | 0.01133 | 0.02248 | 0.03471 | 0.04239 | 0.04046 | 0.03196 | 0.02005 | 9.699e-07
502 | 0 | 2.728e-05 | 2.827e-06 | 2.715e-05 | 2.224e-05 | 1.265e-05 | 5.46e-07 | 0.003086 | 0.009198 | 0.01817 | 0.02811 | 0.03455 | 0.03332 | 0.02663 | 0.01695 | 1.36e-07
504 | 0 | 1.561e-05 | 5.414e-06 | 2.779e-05 | 1.035e-05 | 4.463e-05 | 2.718e-07 | 0.002528 | 0.007474 | 0.01472 | 0.0228 | 0.02817 | 0.02738 | 0.02211 | 0.01426 | 2.461e-07
506 | 1.54e-06 | 3.145e-05 | 1.061e-05 | 0 | 1.814e-06 | 2.964e-05 | 3.098e-07 | 0.002042 | 0.006 | 0.0118 | 0.01828 | 0.02268 | 0.02219 | 0.01808 | 0.0118 | 1.521e-07
508 | 1.321e-06 | 3.236e-05 | 1.915e-05 | 3.962e-06 | 7.923e-06 | 4.227e-05 | 4.651e-07 | 0.001633 | 0.00478 | 0.009391 | 0.01455 | 0.01811 | 0.0178 | 0.01462 | 0.009631 | 0
510 | 0 | 3.16e-05 | 7.564e-06 | 2.091e-05 | 3.362e-06 | 5.264e-05 | 6.488e-07 | 0.001299 | 0.003792 | 0.007447 | 0.01154 | 0.01439 | 0.0142 | 0.01172 | 0.007781 | 1.209e-07
512 | 4.558e-07 | 3.183e-05 | 8.197e-06 | 3.681e-06 | 0 | 5.35e-05 | 3.717e-07 | 0.001028 | 0.003 | 0.005892 | 0.009117 | 0.01139 | 0.01128 | 0.009328 | 0.006236 | 6.465e-08
514 | 1.555e-05 | 3.315e-05 | 3.095e-06 | 2.54e-05 | 0 | 2.952e-05 | 3.389e-07 | 0.0007985 | 0.002334 | 0.004585 | 0.007108 | 0.008883 | 0.008789 | 0.0073 | 0.004893 | 8.648e-09
516 | 0 | 3.42e-05 | 1.264e-05 | 8.43e-06 | 3.758e-06 | 3.562e-05 | 1.413e-07 | 0.0006409 | 0.001874 | 0.003691 | 0.005721 | 0.007154 | 0.007082 | 0.005886 | 0.003949 | 3.533e-08
518 | 0 | 1.765e-05 | 5.395e-06 | 4.046e-06 | 6.566e-06 | 3.289e-05 | 2.261e-08 | 0.0005177 | 0.001518 | 0.002989 | 0.004627 | 0.005796 | 0.00574 | 0.004769 | 0.00321 | 0
520 | 0 | 3.631e-05 | 1.351e-05 | 3.581e-06 | 0 | 4.458e-05 | 2.001e-08 | 0.0004199 | 0.001236 | 0.002436 | 0.003777 | 0.004721 | 0.004675 | 0.003886 | 0.002622 | 8.787e-08
522 | 0 | 2.713e-05 | 3.804e-06 | 0 | 0 | 3.719e-05 | 0 | 0.0003428 | 0.001011 | 0.001998 | 0.003097 | 0.003872 | 0.00384 | 0.00319 | 0.002146 | 3.827e-08
524 | 4.89e-06 | 1.999e-05 | 0 | 4.89e-06 | 0 | 1.689e-05 | 4.099e-08 | 0.00028 | 0.0008305 | 0.001641 | 0.002539 | 0.003188 | 0.003155 | 0.002617 | 0.00176 | 1.64e-07
526 | 0 | 1.97e-05 | 2.381e-06 | 0 | 0 | 3.372e-05 | 0 | 0.0002273 | 0.0006785 | 0.001334 | 0.00207 | 0.002596 | 0.002571 | 0.002139 | 0.001433 | 0
528 | 0 | 1.422e-05 | 1.215e-05 | 8.728e-07 | 0 | 1.335e-05 | 0 | 0.0001899 | 0.0005669 | 0.001121 | 0.00174 | 0.002182 | 0.002161 | 0.00179 | 0.0012 | 4.39e-08
530 | 0 | 9.03e-06 | 9.479e-06 | 1.482e-06 | 0 | 1.51e-05 | 0 | 0.0001586 | 0.0004736 | 0.00094 | 0.00146 | 0.001833 | 0.001814 | 0.001506 | 0.00101 | 1.8e-07
532 | 0 | 8.034e-06 | 4.269e-06 | 0 | 0 | 1.281e-05 | 0 | 0.0001339 | 0.0004005 | 0.0007935 | 0.001235 | 0.001553 | 0.001534 | 0.001275 | 0.0008522 | 2.535e-07
534 | 5.965e-06 | 2.651e-06 | 0 | 0 | 0 | 5.965e-06 | 0 | 0.0001136 | 0.000339 | 0.0006708 | 0.001043 | 0.001317 | 0.00131 | 0.001087 | 0.0007268 | 3.333e-07
536 | 1.251e-06 | 2.699e-07 | 0 | 3.307e-07 | 0 | 3.139e-06 | 1.848e-09 | 9.542e-05 | 0.0002878 | 0.0005717 | 0.0008931 | 0.001114 | 0.001104 | 0.0009232 | 0.0006165 | 1.728e-06
538 | 9.701e-06 | 4.817e-07 | 0 | 6.673e-06 | 0 | 2.064e-06 | 1.234e-07 | 8.06e-05 | 0.0002435 | 0.0004817 | 0.0007597 | 0.000953 | 0.0009435 | 0.0007784 | 0.0005228 | 2.497e-06
540 | 1.597e-05 | 1.665e-06 | 0 | 1.665e-06 | 0 | 1.688e-06 | 6.325e-07 | 6.976e-05 | 0.0002118 | 0.0004184 | 0.0006581 | 0.000823 | 0.0008156 | 0.0006825 | 0.0004542 | 4.803e-06
542 | 2.747e-05 | 0 | 0 | 0 | 0 | 2.563e-06 | 9.172e-07 | 6.051e-05 | 0.0001831 | 0.0003634 | 0.0005779 | 0.0007212 | 0.0007115 | 0.0005959 | 0.0003938 | 7.033e-06
544 | 1.601e-05 | 0 | 0 | 0 | 0 | 0 | 1.028e-06 | 5.323e-05 | 0.00016 | 0.0003173 | 0.0005063 | 0.0006346 | 0.000623 | 0.0005203 | 0.0003469 | 8.119e-06
546 | 1.625e-05 | 0 | 0 | 5.795e-06 | 0 | 0 | 9.268e-07 | 4.587e-05 | 0.0001415 | 0.0002779 | 0.000443 | 0.000556 | 0.0005508 | 0.0004655 | 0.0003065 | 8.152e-06
548 | 2.073e-05 | 6.366e-06 | 0 | 4.972e-06 | 2.122e-06 | 0 | 6.611e-07 | 4.071e-05 | 0.000122 | 0.0002414 | 0.0003939 | 0.0004888 | 0.0004845 | 0.0004067 | 0.0002712 | 6.472e-06
550 | 3.503e-05 | 0 | 0 | 3.661e-06 | 0 | 0 | 3.706e-07 | 3.568e-05 | 0.0001076 | 0.0002142 | 0.0003486 | 0.0004368 | 0.0004298 | 0.000361 | 0.0002381 | 4.555e-06
552 | 3.855e-05 | 9.595e-06 | 0 | 4.77e-06 | 0 | 0 | 2.133e-07 | 3.225e-05 | 9.655e-05 | 0.0001951 | 0.0003092 | 0.0003851 | 0.0003854 | 0.0003227 | 0.0002137 | 3.227e-06
554 | 2.687e-05 | 2.036e-05 | 0 | 0 | 0 | 0 | 1.138e-07 | 2.827e-05 | 8.449e-05 | 0.0001712 | 0.0002785 | 0.0003455 | 0.000345 | 0.0002896 | 0.0001925 | 2.553e-06
556 | 2.87e-05 | 8.568e-06 | 0 | 8.806e-06 | 0 | 0 | 7.049e-08 | 2.535e-05 | 7.69e-05 | 0.0001541 | 0.0002494 | 0.000313 | 0.0003133 | 0.0002589 | 0.0001748 | 1.812e-06
558 | 2.273e-05 | 7.396e-06 | 0 | 2.607e-05 | 0 | 0 | 0 | 2.227e-05 | 6.608e-05 | 0.0001374 | 0.0002292 | 0.0002762 | 0.0002833 | 0.0002314 | 0.0001602 | 1.078e-06
560 | 2.894e-05 | 1.348e-05 | 0 | 6.071e-06 | 0 | 0 | 0 | 2.005e-05 | 5.939e-05 | 0.0001214 | 0.0002009 | 0.0002478 | 0.0002506 | 0.0002072 | 0.0001413 | 9.992e-07
562 | 2.987e-05 | 1.474e-06 | 0 | 1.447e-05 | 0 | 0 | 7.414e-08 | 1.75e-05 | 5.148e-05 | 0.0001106 | 0.0001822 | 0.0002235 | 0.0002266 | 0.0001846 | 0.0001301 | 7.31e-07
564 | 2.381e-05 | 4.082e-06 | 0 | 2.563e-05 | 2.267e-06 | 0 | 1.483e-07 | 1.545e-05 | 4.443e-05 | 9.917e-05 | 0.0001637 | 0.000197 | 0.000204 | 0.0001687 | 0.0001179 | 9.372e-07
566 | 1.626e-05 | 1.076e-06 | 0 | 1.978e-05 | 2.151e-06 | 0 | 0 | 1.33e-05 | 4.161e-05 | 8.953e-05 | 0.0001495 | 0.0001749 | 0.0001859 | 0.000157 | 0.0001097 | 1.038e-06
568 | 1.499e-05 | 0 | 0 | 2.282e-05 | 0 | 0 | 0 | 1.267e-05 | 3.537e-05 | 8.209e-05 | 0.0001369 | 0.0001575 | 0.0001699 | 0.0001431 | 9.929e-05 | 9.324e-07
570 | 1.85e-05 | 0 | 0 | 2.403e-05 | 6.924e-06 | 0 | 6.302e-09 | 1.079e-05 | 3.321e-05 | 7.616e-05 | 0.0001211 | 0.0001499 | 0.0001464 | 0.0001229 | 9.609e-05 | 8.294e-07
572 | 2.121e-05 | 5.371e-07 | 0 | 3.029e-05 | 5.854e-06 | 0 | 1.607e-07 | 1.011e-05 | 2.955e-05 | 6.961e-05 | 0.0001118 | 0.0001229 | 0.0001305 | 0.0001156 | 8.753e-05 | 6.425e-07
574 | 0 | 1.739e-06 | 3.859e-06 | 2.24e-05 | 1.004e-05 | 0 | 3.205e-07 | 8.976e-06 | 2.539e-05 | 5.72e-05 | 9.914e-05 | 0.00012 | 0.0001232 | 0.0001099 | 8.465e-05 | 9.551e-07
576 | 1.412e-06 | 2.825e-06 | 5.385e-06 | 1.649e-05 | 1.662e-05 | 0 | 4.399e-07 | 8.035e-06 | 2.328e-05 | 5.338e-05 | 8.953e-05 | 0.0001085 | 0.0001134 | 9.521e-05 | 7.975e-05 | 1.443e-06
578 | 4.7e-06 | 1.874e-06 | 7.526e-06 | 3.667e-05 | 1.409e-05 | 0 | 5.041e-07 | 7.24e-06 | 2.302e-05 | 5.154e-05 | 8.303e-05 | 9.835e-05 | 0.0001055 | 9.055e-05 | 7.211e-05 | 2.064e-06
580 | 1.017e-06 | 1.185e-05 | 9.146e-06 | 3.946e-05 | 9.146e-06 | 0 | 4.118e-07 | 6.908e-06 | 1.984e-05 | 5.063e-05 | 7.07e-05 | 9.422e-05 | 9.702e-05 | 8.698e-05 | 7.104e-05 | 2.658e-06
582 | 0 | 1.5e-06 | 1.665e-05 | 2.668e-05 | 1.202e-05 | 0 | 6.689e-07 | 6.663e-06 | 1.854e-05 | 4.955e-05 | 7.34e-05 | 7.975e-05 | 8.744e-05 | 8.954e-05 | 6.868e-05 | 3.675e-06
584 | 3.505e-06 | 6.326e-06 | 1.369e-05 | 2.336e-05 | 2.319e-05 | 0 | 8.421e-07 | 6.024e-06 | 1.591e-05 | 4.852e-05 | 6.778e-05 | 7.821e-05 | 7.748e-05 | 8.248e-05 | 6.364e-05 | 4.039e-06
586 | 6.624e-06 | 8.169e-06 | 1.947e-05 | 1.917e-05 | 8.169e-06 | 0 | 1.096e-06 | 5.702e-06 | 1.382e-05 | 4.097e-05 | 5.619e-05 | 7.668e-05 | 7.928e-05 | 7.692e-05 | 6.259e-05 | 4.116e-06
588 | 0 | 7.124e-06 | 2.868e-05 | 2.431e-05 | 1.083e-05 | 0 | 1.238e-06 | 5.162e-06 | 1.429e-05 | 3.973e-05 | 5.141e-05 | 7.707e-05 | 7.385e-05 | 7.349e-05 | 6.339e-05 | 3.887e-06
590 | 4.686e-06 | 0 | 7.799e-06 | 1.036e-05 | 1.782e-05 | 0 | 7.092e-07 | 5.33e-06 | 1.456e-05 | 3.806e-05 | 5.325e-05 | 7.547e-05 | 7.911e-05 | 7.34e-05 | 6.12e-05 | 3.213e-06
592 | 7.102e-07 | 0 | 2.353e-06 | 1.768e-05 | 2.094e-06 | 0 | 1.071e-06 | 4.597e-06 | 1.301e-05 | 3.903e-05 | 5.694e-05 | 7.045e-05 | 6.552e-05 | 7.222e-05 | 6.074e-05 | 2.63e-06
594 | 2.303e-06 | 1.498e-06 | 2.448e-05 | 2.362e-05 | 1.135e-05 | 0 | 9.087e-07 | 4.841e-06 | 1.353e-05 | 3.401e-05 | 4.85e-05 | 6.831e-05 | 7.05e-05 | 7.292e-05 | 5.979e-05 | 1.694e-06
596 | 2.479e-06 | 3.632e-06 | 1.528e-05 | 2.931e-05 | 2.378e-05 | 0 | 6.838e-07 | 4.519e-06 | 1.57e-05 | 3.435e-05 | 4.749e-05 | 6.597e-05 | 6.919e-05 | 6.902e-05 | 6.05e-05 | 9.844e-07
598 | 4.39e-06 | 8.669e-06 | 2.051e-05 | 1.542e-05 | 2.531e-05 | 0 | 3.816e-07 | 4.34e-06 | 1.487e-05 | 3.449e-05 | 5.314e-05 | 6.394e-05 | 7.174e-05 | 7.073e-05 | 6.252e-05 | 5.258e-07
600 | 8.388e-07 | 4.194e-06 | 1.342e-05 | 8.388e-06 | 2.852e-05 | 0 | 4.735e-07 | 4.252e-06 | 1.517e-05 | 3.524e-05 | 4.981e-05 | 7.048e-05 | 7.174e-05 | 7.338e-05 | 5.995e-05 | 4.031e-07
602 | 0 | 1.557e-05 | 1.919e-05 | 1.969e-06 | 3.101e-06 | 1.038e-05 | 5.371e-07 | 4.846e-06 | 1.522e-05 | 3.665e-05 | 4.634e-05 | 6.416e-05 | 6.048e-05 | 7.532e-05 | 6.1e-05 | 4.953e-07
604 | 0 | 0 | 2.658e-06 | 1.475e-05 | 6.646e-07 | 0 | 8.122e-07 | 4.503e-06 | 1.598e-05 | 3.617e-05 | 5.074e-05 | 7.455e-05 | 6.907e-05 | 7.468e-05 | 6.361e-05 | 2.084e-07
606 | 0 | 0 | 7.878e-06 | 0 | 1.97e-06 | 1.185e-06 | 6.481e-07 | 5.218e-06 | 1.666e-05 | 3.452e-05 | 5.513e-05 | 7.463e-05 | 7.554e-05 | 7.464e-05 | 6.659e-05 | 1.548e-06
608 | 6.868e-06 | 0 | 0 | 8.586e-06 | 1.03e-05 | 1.469e-06 | 1.114e-06 | 5.483e-06 | 1.578e-05 | 3.633e-05 | 5.263e-05 | 8.251e-05 | 7.411e-05 | 7.87e-05 | 6.79e-05 | 3.839e-06
610 | 6.087e-06 | 0 | 1.13e-05 | 4.784e-06 | 5.74e-06 | 0 | 1.803e-06 | 5.254e-06 | 2.1e-05 | 3.905e-05 | 5.499e-05 | 7.988e-05 | 7.773e-05 | 8.229e-05 | 6.699e-05 | 6.793e-06
612 | 1.036e-06 | 0 | 2.16e-06 | 0 | 7.049e-07 | 1.007e-07 | 2.175e-06 | 5.219e-06 | 2.232e-05 | 4.181e-05 | 5.824e-05 | 8.06e-05 | 7.872e-05 | 8.372e-05 | 6.8e-05 | 9.254e-06
614 | 1.571e-05 | 0 | 0 | 0 | 1.833e-05 | 2.618e-06 | 1.496e-06 | 5.954e-06 | 1.838e-05 | 3.924e-05 | 6.323e-05 | 7.724e-05 | 7.943e-05 | 8.358e-05 | 6.852e-05 | 8.496e-06
616 | 0 | 0 | 4.727e-06 | 0 | 8.272e-06 | 0 | 1.291e-06 | 5.832e-06 | 2.091e-05 | 4.061e-05 | 5.729e-05 | 8.473e-05 | 8.303e-05 | 8.499e-05 | 6.852e-05 | 5.634e-06
618 | 0 | 3.45e-06 | 1.652e-05 | 1.207e-05 | 1.253e-05 | 0 | 7.092e-07 | 5.612e-06 | 2.229e-05 | 4.351e-05 | 6.33e-05 | 8.12e-05 | 8.084e-05 | 8.493e-05 | 7.333e-05 | 3.464e-06
620 | 0 | 1.997e-06 | 5.99e-06 | 6.988e-06 | 7.799e-06 | 1.133e-05 | 5.429e-07 | 5.809e-06 | 2.097e-05 | 4.618e-05 | 6.93e-05 | 7.898e-05 | 8.448e-05 | 8.993e-05 | 7.491e-05 | 2.471e-06
622 | 0 | 0 | 0 | 0 | 1.359e-06 | 2.264e-06 | 4.403e-07 | 5.436e-06 | 2.149e-05 | 4.05e-05 | 6.413e-05 | 8.571e-05 | 8.561e-05 | 9.343e-05 | 7.487e-05 | 1.871e-06
624 | 0 | 2.554e-06 | 0 | 0 | 0 | 0 | 2.192e-07 | 5.395e-06 | 2.365e-05 | 3.903e-05 | 6.202e-05 | 8.656e-05 | 8.46e-05 | 9.128e-05 | 7.716e-05 | 1.484e-06
626 | 0 | 1.539e-05 | 0 | 0 | 0 | 0 | 1.392e-07 | 5.176e-06 | 2.125e-05 | 4.133e-05 | 6.047e-05 | 8.55e-05 | 9.037e-05 | 8.907e-05 | 7.663e-05 | 1.368e-06
628 | 0 | 1.261e-05 | 0 | 0 | 5.22e-06 | 1.74e-05 | 3.828e-07 | 5.599e-06 | 2.271e-05 | 3.725e-05 | 6.539e-05 | 8.356e-05 | 9.203e-05 | 9.42e-05 | 7.579e-05 | 9.771e-07
630 | 0 | 4.252e-06 | 0 | 0 | 2.923e-06 | 9.744e-06 | 3.461e-07 | 5.758e-06 | 2.515e-05 | 3.949e-05 | 6.756e-05 | 9.154e-05 | 9.13e-05 | 9.019e-05 | 7.75e-05 | 9.951e-07
632 | 2.741e-06 | 4.213e-07 | 0 | 8.222e-06 | 1.919e-05 | 5.482e-06 | 1.343e-07 | 4.504e-06 | 2.463e-05 | 3.492e-05 | 6.03e-05 | 9.089e-05 | 8.958e-05 | 9.636e-05 | 7.949e-05 | 1.254e-06
634 | 1.423e-06 | 2.846e-06 | 0 | 1.423e-06 | 6.403e-06 | 0 | 2.386e-08 | 4.672e-06 | 2.3e-05 | 3.586e-05 | 5.791e-05 | 7.728e-05 | 9.178e-05 | 9.022e-05 | 7.809e-05 | 3.438e-07
636 | 6.754e-06 | 8.313e-06 | 0 | 4.157e-06 | 1.87e-05 | 0 | 1.785e-07 | 4.916e-06 | 2.261e-05 | 3.658e-05 | 6.367e-05 | 8.52e-05 | 8.874e-05 | 8.672e-05 | 7.953e-05 | 1.045e-07
638 | 6.844e-06 | 0 | 0 | 0 | 7.614e-06 | 0 | 1.911e-07 | 4.616e-06 | 2.255e-05 | 3.499e-05 | 6.38e-05 | 9.178e-05 | 9.259e-05 | 8.82e-05 | 7.91e-05 | 2.234e-07
640 | 1.884e-06 | 0 | 2.527e-06 | 0 | 6.294e-06 | 0 | 3.158e-08 | 4.473e-06 | 2.329e-05 | 3.396e-05 | 5.856e-05 | 9.217e-05 | 9.304e-05 | 8.87e-05 | 7.75e-05 | 4.494e-07
642 | 2.91e-06 | 1.455e-05 | 3.479e-07 | 2.91e-06 | 1.781e-05 | 2.606e-07 | 0 | 4.269e-06 | 2.253e-05 | 3.679e-05 | 7.095e-05 | 8.792e-05 | 8.712e-05 | 8.593e-05 | 8.166e-05 | 6.313e-07
644 | 0 | 4.418e-06 | 0 | 0 | 1.06e-05 | 3.565e-06 | 0 | 3.767e-06 | 2.048e-05 | 3.732e-05 | 6.862e-05 | 8.193e-05 | 8.468e-05 | 9.472e-05 | 8.29e-05 | 7.464e-07
646 | 4.566e-06 | 2.26e-05 | 0 | 0 | 2.501e-05 | 2.084e-06 | 2.552e-08 | 3.979e-06 | 2.046e-05 | 3.544e-05 | 6.374e-05 | 8.678e-05 | 9.288e-05 | 9.108e-05 | 8.085e-05 | 6.96e-07
648 | 4.411e-06 | 1.176e-05 | 0 | 0 | 1.524e-05 | 0 | 2.465e-08 | 4.124e-06 | 2.034e-05 | 3.056e-05 | 5.942e-05 | 7.549e-05 | 9.208e-05 | 9.212e-05 | 8.125e-05 | 5.001e-07
650 | 0 | 8.534e-06 | 0 | 2.845e-06 | 5.881e-06 | 1.707e-05 | 0 | 3.999e-06 | 2.151e-05 | 2.824e-05 | 6.695e-05 | 7.144e-05 | 8.351e-05 | 9.554e-05 | 8.269e-05 | 8.703e-07
652 | 1.012e-05 | 1.254e-05 | 0 | 9.852e-06 | 3.065e-06 | 6.996e-06 | 0 | 4.345e-06 | 1.636e-05 | 3.186e-05 | 4.851e-05 | 7.374e-05 | 8.945e-05 | 9.276e-05 | 7.863e-05 | 1.11e-06
654 | 5.249e-06 | 3.041e-05 | 0 | 2.625e-06 | 5.638e-06 | 1.688e-05 | 3.781e-08 | 4.159e-06 | 1.705e-05 | 3.193e-05 | 4.936e-05 | 6.963e-05 | 8.632e-05 | 9.28e-05 | 7.892e-05 | 6.731e-07
656 | 0 | 4.014e-05 | 0 | 0 | 1.349e-05 | 1.643e-05 | 6.623e-08 | 4.397e-06 | 1.589e-05 | 3.083e-05 | 5.678e-05 | 7.379e-05 | 7.947e-05 | 8.651e-05 | 7.803e-05 | 6.645e-07
658 | 0 | 2.299e-05 | 0 | 0 | 2.761e-05 | 1.55e-05 | 1.675e-07 | 4.073e-06 | 1.676e-05 | 2.863e-05 | 5.099e-05 | 7.148e-05 | 8.104e-05 | 8.93e-05 | 7.694e-05 | 9.122e-07
660 | 0 | 2.262e-05 | 0 | 0 | 1.946e-05 | 3.313e-05 | 1.485e-07 | 4.387e-06 | 1.025e-05 | 3.591e-05 | 4.883e-05 | 5.775e-05 | 8.291e-05 | 9.348e-05 | 7.528e-05 | 8.66e-07
662 | 0 | 3.881e-05 | 0 | 0 | 3.494e-05 | 2.557e-05 | 2.486e-08 | 4.568e-06 | 7.587e-06 | 2.383e-05 | 5.102e-05 | 5.523e-05 | 8.355e-05 | 8.86e-05 | 7.56e-05 | 6.853e-07
664 | 1.446e-06 | 3.057e-05 | 0 | 0 | 1.656e-05 | 2.234e-05 | 3.002e-07 | 4.094e-06 | 7.552e-06 | 2.865e-05 | 4.152e-05 | 5.549e-05 | 8.309e-05 | 9.249e-05 | 7.252e-05 | 7.267e-07
666 | 1.752e-06 | 3.007e-05 | 0 | 0 | 5.255e-06 | 3.602e-05 | 5.902e-07 | 3.946e-06 | 9.983e-06 | 2.811e-05 | 4.284e-05 | 5.426e-05 | 7.892e-05 | 8.833e-05 | 7.399e-05 | 5.246e-07
668 | 0 | 3.407e-05 | 0 | 0 | 1.153e-05 | 2.596e-05 | 2.067e-07 | 3.486e-06 | 7.221e-06 | 3.099e-05 | 5.158e-05 | 5.993e-05 | 7.089e-05 | 8.089e-05 | 7.155e-05 | 5.757e-07
670 | 2.658e-06 | 1.629e-05 | 3.797e-07 | 0 | 4.767e-06 | 4.346e-06 | 2.731e-07 | 3.382e-06 | 6.675e-06 | 2.768e-05 | 4.147e-05 | 6.372e-05 | 8.555e-05 | 7.805e-05 | 7.374e-05 | 2.738e-07
672 | 1.996e-05 | 6.617e-06 | 2.852e-06 | 0 | 2.677e-05 | 2.107e-05 | 4.565e-07 | 4.548e-06 | 6.42e-06 | 2.632e-05 | 4.611e-05 | 5.43e-05 | 7.161e-05 | 8.969e-05 | 7.107e-05 | 8.48e-08
674 | 0 | 2.378e-05 | 0 | 0 | 2.227e-05 | 1.678e-05 | 5.421e-07 | 4.46e-06 | 3.709e-06 | 2.286e-05 | 4.337e-05 | 5.056e-05 | 8.386e-05 | 9.32e-05 | 7.08e-05 | 2.864e-07
676 | 0 | 1.355e-05 | 0 | 0 | 3.338e-05 | 1.124e-05 | 4.78e-07 | 4.113e-06 | 5.081e-06 | 2.526e-05 | 5.105e-05 | 5.619e-05 | 7.996e-05 | 8.358e-05 | 7.038e-05 | 4.224e-07
678 | 1.293e-05 | 5.142e-06 | 0 | 0 | 1.442e-05 | 2.263e-05 | 8.638e-07 | 4.587e-06 | 7.591e-06 | 2.841e-05 | 3.964e-05 | 5.753e-05 | 6.406e-05 | 8.488e-05 | 7.135e-05 | 3.931e-07
680 | 0 | 3.244e-05 | 0 | 0 | 6.309e-06 | 1.025e-05 | 4.11e-07 | 4.18e-06 | 5.349e-07 | 2.851e-05 | 4.341e-05 | 5.552e-05 | 7.332e-05 | 8.47e-05 | 7.186e-05 | 2.644e-08
682 | 6.09e-06 | 3.951e-06 | 7.613e-06 | 0 | 2.4e-05 | 3.462e-05 | 2.85e-07 | 4.105e-06 | 1.801e-06 | 2.634e-05 | 3.4e-05 | 4.879e-05 | 7.169e-05 | 9.026e-05 | 7.289e-05 | 1.325e-07
684 | 9.019e-06 | 6.205e-06 | 2.425e-05 | 0 | 5.072e-06 | 1.241e-05 | 3.027e-07 | 4.769e-06 | 3.526e-06 | 2.538e-05 | 4.206e-05 | 5.672e-05 | 7.962e-05 | 8.727e-05 | 7.414e-05 | 1.324e-07
686 | 9.521e-07 | 1.904e-06 | 3.061e-05 | 0 | 0 | 3.075e-05 | 5.794e-07 | 3.994e-06 | 3.678e-06 | 2.72e-05 | 4.081e-05 | 5.177e-05 | 7.667e-05 | 8.906e-05 | 7.116e-05 | 1.323e-07
688 | 0 | 5.281e-07 | 2.193e-05 | 0 | 1.281e-05 | 3.013e-05 | 3.087e-07 | 4.255e-06 | 6.161e-06 | 3.207e-05 | 3.891e-05 | 5.037e-05 | 7.815e-05 | 8.911e-05 | 7.223e-05 | 1.228e-07
690 | 1.272e-06 | 2.672e-06 | 2.519e-05 | 1.272e-06 | 1.272e-06 | 3.575e-05 | 3.136e-07 | 4.43e-06 | 5.504e-06 | 2.53e-05 | 3.874e-05 | 6.153e-05 | 8.297e-05 | 8.632e-05 | 7.44e-05 | 3.136e-07
692 | 1.929e-06 | 1.011e-05 | 1.185e-05 | 1.929e-06 | 3.951e-06 | 1.369e-05 | 0 | 4.503e-06 | 7.655e-06 | 3.107e-05 | 3.354e-05 | 5.749e-05 | 8.287e-05 | 8.436e-05 | 7.629e-05 | 0
694 | 0 | 5.914e-06 | 2.58e-05 | 1.669e-05 | 3.964e-06 | 3.852e-05 | 1.399e-07 | 4.245e-06 | 3.879e-06 | 3.239e-05 | 3.352e-05 | 5.256e-05 | 7.638e-05 | 8.469e-05 | 6.923e-05 | 1.399e-07
696 | 3.219e-06 | 6.562e-07 | 2.374e-05 | 1e-05 | 6.867e-06 | 5.393e-05 | 2.164e-08 | 4.109e-06 | 6.174e-06 | 2.922e-05 | 4.06e-05 | 5.939e-05 | 8.385e-05 | 8.503e-05 | 7.579e-05 | 2.164e-08
698 | 0 | 7.981e-06 | 1.416e-05 | 1.088e-05 | 0 | 3.881e-05 | 0 | 4.33e-06 | 5.764e-06 | 3.322e-05 | 4.873e-05 | 5.673e-05 | 8.277e-05 | 8.575e-05 | 7.42e-05 | 0
700 | 0 | 4.282e-06 | 2.379e-05 | 6.151e-06 | 0 | 3.983e-05 | 0 | 4.331e-06 | 8.041e-06 | 2.975e-05 | 4.948e-05 | 5.718e-05 | 8.743e-05 | 8.841e-05 | 7.219e-05 | 0
702 | 0 | 0 | 4.151e-05 | 3.06e-05 | 0 | 6.03e-05 | 0 | 4.26e-06 | 9.541e-06 | 2.978e-05 | 5.464e-05 | 6.239e-05 | 8.276e-05 | 8.464e-05 | 7.346e-05 | 4.454e-08
704 | 1.842e-07 | 7.367e-07 | 1.923e-05 | 1.19e-05 | 0 | 5.692e-05 | 2.193e-07 | 4.407e-06 | 9.532e-06 | 3.181e-05 | 4.495e-05 | 4.959e-05 | 9.416e-05 | 8.254e-05 | 7.549e-05 | 4.095e-08
706 | 5.053e-06 | 1.239e-05 | 4.5e-05 | 4.483e-05 | 0 | 2.918e-05 | 1.639e-08 | 4.03e-06 | 1.008e-05 | 3.493e-05 | 4.919e-05 | 6.278e-05 | 8.511e-05 | 8.855e-05 | 7.434e-05 | 6.997e-07
708 | 1.709e-05 | 7.122e-06 | 2.919e-05 | 4.325e-05 | 0 | 5.197e-05 | 3.879e-08 | 3.32e-06 | 1.411e-05 | 3.539e-05 | 5.801e-05 | 6.124e-05 | 8.601e-05 | 8.547e-05 | 6.863e-05 | 1.024e-06
710 | 1.841e-05 | 6.075e-06 | 2.207e-05 | 2.296e-05 | 5.183e-06 | 3.226e-05 | 0 | 3.62e-06 | 7.867e-06 | 3.517e-05 | 5.581e-05 | 6.137e-05 | 9.172e-05 | 8.361e-05 | 7.485e-05 | 8.569e-07
712 | 3.226e-05 | 1.657e-05 | 3.009e-05 | 2.639e-05 | 1.156e-05 | 3.535e-05 | 0 | 3.795e-06 | 1.031e-05 | 3.545e-05 | 5.907e-05 | 5.683e-05 | 7.676e-05 | 8.004e-05 | 7.675e-05 | 7.818e-07
714 | 1.513e-05 | 5.469e-06 | 2.734e-06 | 4.273e-05 | 6.444e-06 | 5.191e-05 | 0 | 4.276e-06 | 1.615e-05 | 3.158e-05 | 4.407e-05 | 6.089e-05 | 9.417e-05 | 8.266e-05 | 7.408e-05 | 8.011e-07
716 | 3.866e-05 | 1.443e-05 | 1.76e-05 | 2.616e-05 | 0 | 4.03e-05 | 0 | 4.185e-06 | 1.31e-05 | 2.987e-05 | 5.154e-05 | 6.124e-05 | 8.881e-05 | 8.595e-05 | 7.298e-05 | 5.483e-07
718 | 6.044e-05 | 1.021e-05 | 1.46e-05 | 1.399e-05 | 0 | 1.267e-05 | 0 | 4.164e-06 | 1.404e-05 | 3.319e-05 | 5.48e-05 | 5.537e-05 | 8.641e-05 | 7.857e-05 | 7.117e-05 | 4.75e-07
720 | 4.178e-05 | 1.295e-05 | 2.466e-05 | 1.939e-05 | 3.306e-06 | 3.325e-05 | 0 | 3.938e-06 | 1.536e-05 | 3.566e-05 | 5.641e-05 | 6.27e-05 | 8.397e-05 | 8.024e-05 | 7.104e-05 | 3.246e-07
722 | 3.935e-05 | 8.889e-07 | 0 | 3.257e-05 | 8.889e-07 | 1.412e-05 | 0 | 3.555e-06 | 1.523e-05 | 3.203e-05 | 5.48e-05 | 5.549e-05 | 7.971e-05 | 8.229e-05 | 6.553e-05 | 2.18e-07
724 | 3.62e-05 | 2.388e-06 | 1.71e-06 | 1.639e-05 | 2.388e-06 | 2.049e-05 | 0 | 3.856e-06 | 1.391e-05 | 3.273e-05 | 6.142e-05 | 6.267e-05 | 8.71e-05 | 7.981e-05 | 6.87e-05 | 6.411e-07
726 | 4.586e-05 | 0 | 2.176e-05 | 4.157e-05 | 0 | 1.535e-05 | 0 | 4.214e-06 | 1.287e-05 | 3.133e-05 | 5.387e-05 | 7.052e-05 | 7.266e-05 | 7.853e-05 | 6.529e-05 | 3.095e-07
728 | 4.857e-05 | 1.63e-05 | 2.879e-05 | 1.095e-05 | 5.731e-07 | 2.374e-06 | 0 | 3.77e-06 | 1.487e-05 | 3.215e-05 | 5.593e-05 | 6.906e-05 | 6.905e-05 | 7.177e-05 | 6.829e-05 | 2.044e-07
730 | 3.123e-05 | 3.123e-06 | 1.12e-05 | 2.498e-05 | 1.874e-05 | 6.246e-06 | 0 | 3.983e-06 | 1.328e-05 | 3.294e-05 | 5.827e-05 | 5.881e-05 | 8.033e-05 | 7.624e-05 | 6.562e-05 | 2.032e-07
732 | 6.947e-06 | 0 | 6.317e-06 | 5.21e-06 | 5.21e-06 | 0 | 0 | 3.861e-06 | 1.37e-05 | 2.834e-05 | 5.82e-05 | 6.259e-05 | 7.965e-05 | 7.145e-05 | 6.943e-05 | 3.772e-07
734 | 1.861e-05 | 0 | 1.461e-06 | 1.459e-05 | 4.383e-06 | 0 | 0 | 3.67e-06 | 1.073e-05 | 3.161e-05 | 5.517e-05 | 6.74e-05 | 7.608e-05 | 6.896e-05 | 6.349e-05 | 3.488e-07
736 | 1.683e-05 | 0 | 1.815e-05 | 3.669e-06 | 2.562e-05 | 0 | 1.89e-08 | 4.431e-06 | 1.266e-05 | 2.658e-05 | 5.503e-05 | 6.003e-05 | 7.304e-05 | 6.806e-05 | 6.362e-05 | 5.621e-07
738 | 1.795e-05 | 0 | 3.883e-05 | 2.398e-05 | 2.982e-06 | 0 | 3e-07 | 4.942e-06 | 1.7e-05 | 2.862e-05 | 5.722e-05 | 6.844e-05 | 6.994e-05 | 6.931e-05 | 6.098e-05 | 9.02e-07
740 | 1.199e-05 | 0 | 6.465e-06 | 1.293e-05 | 1.474e-05 | 5.529e-06 | 0 | 5.014e-06 | 7.12e-06 | 2.555e-05 | 4.662e-05 | 5.896e-05 | 6.909e-05 | 6.848e-05 | 5.688e-05 | 4.022e-07
742 | 3.981e-06 | 2.68e-06 | 0 | 0 | 1.598e-05 | 3.981e-06 | 2.696e-07 | 4.418e-06 | 1.266e-05 | 2.512e-05 | 5.261e-05 | 6.637e-05 | 7.091e-05 | 6.475e-05 | 5.492e-05 | 6.278e-07
744 | 0 | 4.936e-07 | 2.228e-05 | 9.895e-06 | 3.449e-05 | 0 | 7.423e-07 | 4.319e-06 | 1.528e-05 | 2.562e-05 | 3.738e-05 | 6.88e-05 | 5.951e-05 | 6.592e-05 | 5.492e-05 | 8.021e-07
746 | 0 | 0 | 0 | 2.85e-06 | 5.189e-05 | 0 | 4.301e-07 | 3.713e-06 | 1.244e-05 | 2.391e-05 | 3.298e-05 | 5.874e-05 | 6.249e-05 | 7.21e-05 | 5.166e-05 | 2.238e-07
748 | 0 | 2.068e-06 | 0 | 0 | 2.427e-05 | 0 | 3.814e-07 | 3.966e-06 | 1.169e-05 | 2.647e-05 | 4.308e-05 | 6.048e-05 | 6.365e-05 | 6.698e-05 | 5.513e-05 | 3.778e-07
750 | 0 | 1.164e-06 | 2.96e-05 | 8.88e-06 | 2.601e-05 | 0 | 2.643e-07 | 4.039e-06 | 8.059e-06 | 2.003e-05 | 3.286e-05 | 6.429e-05 | 6.936e-05 | 7.202e-05 | 5.613e-05 | 3.847e-07
752 | 0 | 0 | 2.95e-06 | 8.85e-07 | 2.06e-05 | 0 | 4.409e-07 | 4.377e-06 | 9.581e-06 | 1.644e-05 | 3.083e-05 | 4.949e-05 | 6.223e-05 | 6.246e-05 | 5.388e-05 | 5.457e-07
754 | 0 | 0 | 0 | 0 | 2.023e-05 | 0 | 3.048e-07 | 3.515e-06 | 1.136e-05 | 1.732e-05 | 2.152e-05 | 4.725e-05 | 6.173e-05 | 6.547e-05 | 5.251e-05 | 5.431e-07
756 | 0 | 0 | 0 | 0 | 4.418e-05 | 0 | 1.343e-07 | 3.137e-06 | 5.415e-06 | 1.956e-05 | 2.882e-05 | 3.884e-05 | 5.531e-05 | 6.242e-05 | 4.955e-05 | 4.637e-07
758 | 0 | 0 | 1.026e-05 | 0 | 1.821e-05 | 0 | 1.878e-07 | 3.671e-06 | 9.306e-06 | 2.33e-05 | 3.08e-05 | 3.523e-05 | 4.886e-05 | 6.438e-05 | 4.871e-05 | 4.392e-07
760 | 0 | 0 | 2.849e-08 | 0 | 2.031e-05 | 0 | 5.639e-07 | 3.425e-06 | 6.99e-06 | 1.61e-05 | 2.71e-05 | 4.589e-05 | 3.205e-05 | 5.886e-05 | 4.575e-05 | 2.349e-07
762 | 0 | 0 | 0 | 0 | 1.744e-05 | 0 | 6.173e-07 | 2.137e-06 | 2.619e-06 | 1.359e-05 | 2.784e-05 | 3.762e-05 | 4.719e-05 | 5.658e-05 | 5.16e-05 | 1.628e-07
764 | 0 | 0 | 0 | 5.929e-06 | 1.105e-05 | 0 | 7.457e-07 | 3.373e-06 | 3.097e-06 | 1.104e-05 | 2.578e-05 | 3.264e-05 | 4.376e-05 | 5.673e-05 | 4.895e-05 | 1.853e-07
766 | 0 | 0 | 0 | 3.179e-06 | 6.286e-07 | 0 | 4.056e-07 | 1.914e-06 | 5.592e-06 | 1.813e-05 | 2.725e-05 | 1.294e-05 | 3.496e-05 | 4.958e-05 | 4.869e-05 | 9.528e-07
768 | 0 | 0 | 0 | 1.64e-05 | 0 | 0 | 2.454e-07 | 2.002e-06 | 2.697e-06 | 9.273e-06 | 3.052e-05 | 1.409e-05 | 4.343e-05 | 5.01e-05 | 4.785e-05 | 7.701e-07
770 | 0 | 0 | 0 | 4.955e-06 | 7.433e-06 | 0 | 5.123e-07 | 2.218e-06 | 4.117e-06 | 1.049e-05 | 3.001e-05 | 1.865e-05 | 4.71e-05 | 5.496e-05 | 4.82e-05 | 0
772 | 0 | 0 | 0 | 2.471e-06 | 3.706e-06 | 0 | 3.421e-07 | 2.456e-06 | 7.681e-06 | 1.309e-05 | 1.948e-05 | 2.31e-05 | 2.366e-05 | 5.251e-05 | 5.093e-05 | 0
774 | 2.685e-06 | 2.685e-06 | 2.685e-06 | 1.954e-05 | 0 | 3.767e-06 | 7.196e-08 | 1.834e-06 | 6.032e-07 | 1.015e-05 | 3.807e-05 | 1.781e-05 | 3.442e-05 | 5.714e-05 | 4.131e-05 | 3.001e-08
776 | 8.677e-06 | 8.677e-06 | 1.464e-05 | 1.446e-05 | 0 | 3.978e-06 | 2.94e-07 | 1.424e-06 | 3.33e-06 | 1.182e-05 | 2.958e-05 | 1.618e-05 | 3.38e-05 | 5.947e-05 | 4.712e-05 | 9.699e-08
778 | 0 | 0 | 5.461e-06 | 6.218e-06 | 0 | 9.858e-06 | 5.607e-07 | 1.795e-06 | 3.204e-06 | 1.603e-05 | 3.134e-05 | 2.578e-05 | 4.37e-05 | 5.31e-05 | 4.527e-05 | 0
780 | 0 | 0 | 7.741e-06 | 2.632e-06 | 0 | 3.025e-06 | 1.359e-07 | 2.434e-06 | 6.441e-07 | 9.812e-06 | 3.91e-05 | 1.839e-05 | 4.274e-05 | 5.147e-05 | 4.33e-05 | 0