## IVL RawData
Current(mA) | Current Density(mA/cm^2) | Voltage(V) | Luminance(CD/m^2) | Yield(cd/A) | Radiance(W/Sr/m^2) | CIE1931 x | CIE1931 y | CIE1976 u' | CIE1976 v' | Peak | FWHM | Efficiency(lm/W) | EQE(%)
-1e-06 | -1.5e-05 | 0 | 0 | 0 | 0 | 0 | 0 | 0 | 0 | 0 | 0 | 0 | 0
9.4e-05 | 0.002339 | 0.5 | 6.946 | 297.0212 | 0.023034 | 0.3473 | 0.3694 | 0.2062 | 0.4934 | 418 | 38 | 1866.2395 | 281.89
0.000504 | 0.01261 | 1 | 4.682 | 37.1279 | 0.022473 | 0.2261 | 0.3237 | 0.1406 | 0.4529 | 688 | 280 | 116.6407 | 54.97
0.001662 | 0.041544 | 1.5 | 5.293 | 12.7406 | 0.018665 | 0.327 | 0.2395 | 0.2506 | 0.4129 | 402 | 3 | 26.6838 | 12.53
0.003967 | 0.099182 | 2 | 7.256 | 7.3158 | 0.023543 | 0.3066 | 0.3569 | 0.1839 | 0.4816 | 402 | 24 | 11.4917 | 6.15
0.007469 | 0.18672 | 2.5 | 10.84 | 5.8055 | 0.032274 | 0.332 | 0.2688 | 0.2388 | 0.435 | 546 | 168 | 7.2954 | 5.2
0.023703 | 0.59257 | 3 | 11.6 | 1.9576 | 0.030014 | 0.314 | 0.4113 | 0.1718 | 0.5066 | 510 | 118 | 2.05 | 1.43
0.032763 | 0.81907 | 3.5 | 2.314 | 0.28251 | 0.006715 | 0.0739 | 0.2927 | 0.0464 | 0.4139 | 490 | 25 | 0.25358 | 0.2
0.057082 | 1.427 | 4 | 27.13 | 1.9011 | 0.080995 | 0.076 | 0.2794 | 0.049 | 0.4055 | 490 | 25 | 1.4931 | 1.41
0.13734 | 3.4336 | 4.5 | 96.97 | 2.8242 | 0.29488 | 0.0774 | 0.2706 | 0.0508 | 0.3997 | 490 | 26 | 1.9716 | 2.13
0.36654 | 9.1636 | 5 | 215.7 | 2.3539 | 0.66505 | 0.0791 | 0.2638 | 0.0527 | 0.3952 | 488 | 26 | 1.479 | 1.8
0.7682 | 19.205 | 5.5 | 337.1 | 1.7553 | 1.0489 | 0.0811 | 0.2575 | 0.0547 | 0.391 | 488 | 27 | 1.0026 | 1.35
1.4903 | 37.2586 | 6 | 359.3 | 0.96434 | 1.1217 | 0.083 | 0.2535 | 0.0565 | 0.3883 | 488 | 28 | 0.50493 | 0.75
2.59 | 64.749 | 6.5 | 0.03756 | 5.8e-05 | 7.3e-05 | 0.3615 | 0.3737 | 0.2138 | 0.4974 | 612 | 78 | 2.8e-05 | 0
1e-06 | 1.3e-05 | 7 | 0.03756 | 298.1788 | 6.4e-05 | 0.3337 | 0.5099 | 0.158 | 0.543 | 544 | 10 | 133.8223 | 147.5
Weavlength | 0.500(V) | 1.000(V) | 1.500(V) | 2.000(V) | 2.500(V) | 3.000(V) | 3.500(V) | 4.000(V) | 4.500(V) | 5.000(V) | 5.500(V) | 6.000(V) | 6.500(V) | 7.000(V)
380 | 0 | 0 | 0 | 0.000813 | 0.001159 | 0 | 1.246e-06 | 1.514e-05 | 5.73e-05 | 7.813e-05 | 0.0002203 | 0.000244 | 0 | 8.672e-08
382 | 0.000864 | 0 | 0 | 0.0001224 | 0.0004326 | 0 | 2.6e-08 | 1.167e-05 | 3.542e-05 | 0.0001287 | 0.0002669 | 0.0002057 | 0 | 5.116e-08
384 | 0 | 0 | 0 | 0.0006859 | 0 | 0 | 1.438e-07 | 1.309e-05 | 5.103e-05 | 9.743e-05 | 0.0002183 | 0.0001889 | 0 | 3.35e-07
386 | 0 | 0 | 0 | 0 | 4.002e-05 | 0 | 7.382e-07 | 1.095e-05 | 5.359e-05 | 0.0001006 | 0.0002008 | 0.0002201 | 0 | 2.472e-07
388 | 0 | 0 | 0 | 0.0002992 | 5.039e-05 | 0 | 1.348e-06 | 9.629e-06 | 3.559e-05 | 0.0001016 | 0.0002064 | 0.0002155 | 0 | 8.379e-07
390 | 0 | 0 | 0.000118 | 0.000746 | 0 | 0 | 4.982e-07 | 1.044e-05 | 3.006e-05 | 0.0001004 | 0.0002061 | 0.0002347 | 0 | 4.806e-07
392 | 0 | 0 | 4.548e-05 | 0.0002047 | 0 | 0 | 5.271e-07 | 1.097e-05 | 3.191e-05 | 8.789e-05 | 0.0001904 | 0.0002268 | 0 | 0
394 | 0 | 0 | 0 | 0.0004542 | 0 | 0.0003785 | 9.628e-07 | 8.348e-06 | 3.226e-05 | 0.0001048 | 0.0001657 | 0.0002009 | 2.539e-07 | 5.077e-07
396 | 7.223e-05 | 1.017e-05 | 1.017e-05 | 0.0004549 | 0 | 8.336e-05 | 9.336e-07 | 8.203e-06 | 3.193e-05 | 0.0001051 | 0.0001732 | 0.0001942 | 6.403e-10 | 4.329e-07
398 | 0 | 5.907e-05 | 7.864e-05 | 0.0002747 | 0 | 0.0001178 | 1.517e-06 | 9.193e-06 | 2.957e-05 | 0.0001018 | 0.0001566 | 0.0001578 | 0 | 3.962e-07
400 | 8.43e-05 | 0 | 0.0001874 | 0.0006282 | 0 | 0.0002531 | 1.399e-06 | 9.014e-06 | 3.106e-05 | 0.0001039 | 0.000158 | 0.0002275 | 0 | 0
402 | 0.0002149 | 0 | 0.0005375 | 0.0009316 | 0 | 0.0003224 | 1.201e-06 | 8.532e-06 | 3.511e-05 | 0.0001128 | 0.0001516 | 0.0002072 | 0 | 0
404 | 0.0002056 | 0 | 0.0002558 | 0.0004348 | 0 | 0.0004716 | 4.443e-07 | 9.44e-06 | 2.938e-05 | 0.0001157 | 0.0001507 | 0.0002042 | 0 | 2.882e-07
406 | 0.0005435 | 0 | 0 | 0 | 9.897e-05 | 0.0005751 | 1.133e-06 | 8.056e-06 | 2.276e-05 | 0.0001163 | 0.0001473 | 0.0002086 | 0 | 1.088e-07
408 | 0.0003507 | 5.735e-05 | 1.576e-06 | 0.0002757 | 1.515e-05 | 0.0006188 | 1.091e-06 | 8.369e-06 | 3.162e-05 | 0.0001136 | 0.0001343 | 0.0002178 | 3.304e-09 | 0
410 | 0 | 0.0003398 | 0.0002687 | 0.0001107 | 0 | 0.0002132 | 5.631e-07 | 9.263e-06 | 3.927e-05 | 0.0001167 | 0.0001485 | 0.0001923 | 4.308e-07 | 0
412 | 5.889e-05 | 0.0001674 | 0.0003348 | 5.657e-05 | 0 | 0.00063 | 8.252e-07 | 8.574e-06 | 4.22e-05 | 0.0001174 | 0.0001425 | 0.0002121 | 0 | 9.874e-08
414 | 0.000133 | 2.104e-05 | 0.0001473 | 3.326e-05 | 0 | 0.0004364 | 7.375e-07 | 8.735e-06 | 3.517e-05 | 0.0001163 | 0.0001361 | 0.0002209 | 1.059e-07 | 2.231e-07
416 | 0.0001348 | 0.0001602 | 0.0003126 | 0 | 0 | 0.0006489 | 8.7e-07 | 9.2e-06 | 3.671e-05 | 0.0001189 | 0.0001485 | 0.0002131 | 6.25e-07 | 0
418 | 0.00161 | 0.0002517 | 0.000284 | 0.0001617 | 0 | 0.0004854 | 1.133e-06 | 9.688e-06 | 3.816e-05 | 0.0001282 | 0.0001549 | 0.0002142 | 7.658e-07 | 0
420 | 0.0005203 | 0.0003525 | 0.0002893 | 5.535e-05 | 0 | 0.0002221 | 1.499e-06 | 9.984e-06 | 4.646e-05 | 0.0001277 | 0.0001627 | 0.0002125 | 1.485e-07 | 6.229e-08
422 | 0.0003613 | 0.0003745 | 2.807e-05 | 0.0001204 | 0 | 0.0005847 | 8.53e-07 | 1.124e-05 | 4.472e-05 | 0.0001238 | 0.0001743 | 0.0002046 | 2.898e-07 | 7.844e-09
424 | 0 | 0.0005461 | 2.051e-05 | 2.051e-05 | 0 | 0.0003156 | 1.075e-06 | 1.239e-05 | 4.87e-05 | 0.0001303 | 0.0001858 | 0.0002415 | 6.594e-07 | 0
426 | 2.431e-05 | 0.0002764 | 9.212e-05 | 9.212e-05 | 6.079e-05 | 0.0003551 | 9.645e-07 | 1.312e-05 | 5.651e-05 | 0.0001357 | 0.0001936 | 0.0002541 | 1.952e-07 | 1.835e-07
428 | 4.902e-05 | 1.721e-05 | 3.441e-05 | 0 | 0.000243 | 0.0002722 | 9.583e-07 | 1.448e-05 | 5.674e-05 | 0.0001462 | 0.0002182 | 0.0002782 | 1.976e-07 | 3.699e-07
430 | 0 | 1.868e-05 | 0.0004344 | 0 | 0.0003072 | 5.603e-05 | 1.022e-06 | 1.534e-05 | 5.97e-05 | 0.000153 | 0.000236 | 0.0002978 | 2.732e-07 | 1.48e-07
432 | 0 | 7.996e-05 | 0.0003421 | 0 | 0.0001047 | 2.665e-05 | 1.377e-06 | 1.673e-05 | 6.518e-05 | 0.000164 | 0.0002513 | 0.0003146 | 3.559e-07 | 8.775e-08
434 | 0 | 0.0003946 | 0.0001857 | 0 | 0.0002167 | 7.728e-06 | 1.622e-06 | 1.858e-05 | 7.178e-05 | 0.0001721 | 0.0002774 | 0.0003351 | 1.816e-07 | 2.595e-07
436 | 0 | 3.852e-05 | 0.000132 | 0 | 9.546e-05 | 1.351e-05 | 1.66e-06 | 1.949e-05 | 7.872e-05 | 0.0001922 | 0.0003005 | 0.0003687 | 4.283e-07 | 7.418e-07
438 | 0 | 9.694e-05 | 0.0003329 | 0 | 0.0001499 | 0.0001798 | 1.755e-06 | 2.249e-05 | 9.178e-05 | 0.0002143 | 0.0003478 | 0.0004157 | 5.583e-07 | 5.026e-08
440 | 0 | 0.0001303 | 0.0003644 | 0 | 5.855e-05 | 0.0001171 | 1.701e-06 | 2.631e-05 | 0.0001043 | 0.0002455 | 0.0003896 | 0.0004727 | 4.735e-07 | 0
442 | 0 | 0.0001795 | 0.0003538 | 0 | 9.97e-05 | 0.0001994 | 2.364e-06 | 3.039e-05 | 0.0001199 | 0.0002841 | 0.0004721 | 0.000565 | 1.672e-07 | 3.841e-07
444 | 0 | 0 | 0.0002529 | 0 | 0.0003152 | 0 | 2.579e-06 | 3.691e-05 | 0.0001457 | 0.000346 | 0.0005904 | 0.0006954 | 1.057e-07 | 5.312e-07
446 | 0 | 0 | 7.239e-05 | 0 | 0.000437 | 0.0001025 | 2.594e-06 | 4.662e-05 | 0.0001853 | 0.0004387 | 0.0007624 | 0.000907 | 2.669e-07 | 8.671e-08
448 | 0 | 0 | 0 | 0 | 0.0006988 | 0.0001438 | 4.303e-06 | 5.994e-05 | 0.000243 | 0.0005741 | 0.001018 | 0.001234 | 2.506e-07 | 0
450 | 0 | 0 | 0.0002337 | 0 | 0.0006498 | 3.57e-06 | 5.986e-06 | 8.43e-05 | 0.0003425 | 0.0008247 | 0.001458 | 0.00179 | 5.089e-07 | 1.569e-07
452 | 0 | 0 | 0.0001183 | 0 | 0.0003862 | 0 | 8.669e-06 | 0.0001175 | 0.0004785 | 0.001161 | 0.002105 | 0.002596 | 3.31e-07 | 0
454 | 0 | 0 | 2.278e-05 | 0 | 0.0004842 | 0 | 1.192e-05 | 0.0001619 | 0.0006548 | 0.001612 | 0.002964 | 0.003662 | 4.701e-07 | 0
456 | 0 | 0 | 0 | 0 | 0.0003635 | 0 | 1.575e-05 | 0.0002184 | 0.0008816 | 0.002193 | 0.004008 | 0.004971 | 5.193e-07 | 0
458 | 0 | 0 | 0 | 0.0001403 | 0.0004544 | 0 | 2.092e-05 | 0.0002854 | 0.001151 | 0.002881 | 0.005216 | 0.006436 | 1.795e-07 | 0
460 | 0 | 0 | 0 | 5.145e-05 | 0.000394 | 8.561e-05 | 2.657e-05 | 0.0003584 | 0.001444 | 0.003583 | 0.006495 | 0.007929 | 1.436e-07 | 0
462 | 0 | 1.323e-06 | 0 | 0.0001309 | 0.0003999 | 1.098e-05 | 3.311e-05 | 0.0004445 | 0.001786 | 0.004394 | 0.007875 | 0.009477 | 1.841e-08 | 0
464 | 0 | 5.664e-05 | 0 | 6.3e-05 | 0.0002498 | 0 | 4.194e-05 | 0.00056 | 0.002224 | 0.005439 | 0.009574 | 0.0113 | 0 | 0
466 | 0 | 0.0001054 | 6.876e-05 | 0.0001318 | 0 | 0 | 5.433e-05 | 0.0007135 | 0.00281 | 0.006817 | 0.01178 | 0.01361 | 2.114e-07 | 0
468 | 8.304e-05 | 4.982e-05 | 0.0001781 | 3.321e-05 | 3.321e-05 | 0 | 7.104e-05 | 0.0009362 | 0.003663 | 0.0088 | 0.01497 | 0.017 | 5.056e-07 | 0
470 | 0.0001036 | 4.907e-05 | 4.907e-05 | 3.271e-05 | 0.0002729 | 0 | 9.493e-05 | 0.001248 | 0.004851 | 0.01159 | 0.01947 | 0.02178 | 3.66e-07 | 0
472 | 0.0002009 | 5.417e-05 | 0 | 0.0002979 | 0.0004218 | 0 | 0.0001258 | 0.001651 | 0.006382 | 0.01518 | 0.02525 | 0.02792 | 4.955e-07 | 0
474 | 0.0002048 | 1.222e-05 | 0 | 0.0003264 | 6.72e-05 | 0 | 0.0001626 | 0.002127 | 0.008197 | 0.01937 | 0.03197 | 0.03502 | 4.079e-07 | 0
476 | 8.834e-06 | 3.455e-05 | 0 | 0.0002535 | 0.0001259 | 0 | 0.0002066 | 0.00269 | 0.01029 | 0.02416 | 0.0395 | 0.04287 | 4.562e-07 | 0
478 | 0.0001056 | 0.0002419 | 9.567e-06 | 0.0001732 | 0.0001742 | 0 | 0.000249 | 0.003219 | 0.01223 | 0.0285 | 0.04611 | 0.04957 | 1.444e-07 | 0
480 | 0.0003087 | 3.859e-05 | 0.0001719 | 0.0003029 | 4.444e-05 | 0 | 0.0002914 | 0.003733 | 0.01406 | 0.03246 | 0.05197 | 0.05534 | 5.327e-07 | 0
482 | 0.0002276 | 0.0001185 | 0.0001845 | 0.0001107 | 5.536e-05 | 0 | 0.0003338 | 0.004239 | 0.01581 | 0.03617 | 0.05724 | 0.06038 | 6.863e-07 | 0
484 | 5.241e-05 | 6.551e-05 | 0.0001756 | 0.0002508 | 0 | 0 | 0.0003761 | 0.004718 | 0.01744 | 0.03951 | 0.06187 | 0.06469 | 9.384e-07 | 0
486 | 6.009e-05 | 0.0002403 | 8.469e-05 | 0.0003184 | 0 | 0 | 0.0004148 | 0.005134 | 0.01882 | 0.04225 | 0.06558 | 0.06814 | 8.009e-07 | 0
488 | 2.047e-05 | 2.067e-05 | 0.0001316 | 0.0005452 | 0 | 0 | 0.0004435 | 0.005423 | 0.01972 | 0.04392 | 0.0677 | 0.07004 | 4.989e-07 | 8.951e-07
490 | 0.0001758 | 3.041e-05 | 5.322e-05 | 0.0005601 | 0 | 1.521e-05 | 0.0004558 | 0.005499 | 0.01984 | 0.04389 | 0.06735 | 0.06965 | 8.754e-07 | 4.842e-07
492 | 7.524e-05 | 0.0001082 | 0.0001799 | 0.0004373 | 0 | 8.543e-05 | 0.0004497 | 0.005352 | 0.01919 | 0.04223 | 0.06467 | 0.06695 | 5.539e-07 | 8.404e-07
494 | 0.000112 | 1.866e-05 | 3.606e-05 | 0.0002762 | 0 | 0.0002474 | 0.0004283 | 0.005031 | 0.01791 | 0.03928 | 0.06009 | 0.06242 | 4.944e-07 | 8.572e-07
496 | 0.0001108 | 0 | 0.0001022 | 0.000107 | 0 | 0.0001487 | 0.0003933 | 0.004563 | 0.01614 | 0.03529 | 0.05402 | 0.05638 | 5.883e-07 | 5.757e-07
498 | 0.0001765 | 8.051e-05 | 3.39e-05 | 0.0003206 | 0 | 0.0002415 | 0.0003496 | 0.004006 | 0.01407 | 0.03072 | 0.04711 | 0.04945 | 7.839e-07 | 5.921e-07
500 | 0.0004107 | 0.0005211 | 0.0002116 | 0.0003825 | 0 | 0.0002701 | 0.000299 | 0.003384 | 0.01183 | 0.02579 | 0.03967 | 0.04193 | 7.697e-07 | 7.978e-07
502 | 0.0001241 | 1.228e-05 | 7.124e-05 | 0.0003686 | 0 | 0.0006304 | 0.0002457 | 0.002748 | 0.009575 | 0.02087 | 0.03221 | 0.03433 | 8.983e-07 | 8.447e-07
504 | 0.0002655 | 0.0001329 | 0.0001621 | 0.0004649 | 0 | 0.0002472 | 0.0002006 | 0.002231 | 0.007755 | 0.01692 | 0.0262 | 0.02812 | 5.854e-07 | 8.134e-07
506 | 0.0001259 | 0.0001913 | 0.0001693 | 0.0003743 | 0 | 0.0004893 | 0.0001617 | 0.001788 | 0.006203 | 0.01357 | 0.02105 | 0.02273 | 7.568e-07 | 8.268e-07
508 | 0.0001123 | 0.0001981 | 0.0001453 | 0.0003169 | 0 | 0.0006801 | 0.000129 | 0.001422 | 0.004925 | 0.01079 | 0.01679 | 0.01823 | 6.754e-07 | 5.647e-07
510 | 0.0002007 | 6.723e-05 | 0.0004807 | 0.0002283 | 0 | 0.0007053 | 0.0001026 | 0.001127 | 0.003904 | 0.008565 | 0.01337 | 0.01455 | 1.243e-06 | 4.896e-07
512 | 0.0003085 | 0.0001093 | 8.175e-05 | 0.0002722 | 0 | 0.0003108 | 8.092e-05 | 0.0008911 | 0.003084 | 0.006777 | 0.01061 | 0.01158 | 8.224e-07 | 6.623e-07
514 | 0.0002382 | 4.642e-05 | 0.0002333 | 0.0001606 | 0 | 0.0004195 | 6.323e-05 | 0.0006936 | 0.002401 | 0.005299 | 0.008287 | 0.009089 | 5.728e-07 | 5.12e-07
516 | 0.0003633 | 0.0001896 | 0 | 0.0004082 | 0 | 0.0005156 | 5.07e-05 | 0.0005578 | 0.001935 | 0.004275 | 0.006693 | 0.007335 | 9.31e-07 | 8.131e-07
518 | 0.0002972 | 6.743e-05 | 0 | 0.0006273 | 0 | 0.0005681 | 4.092e-05 | 0.0004518 | 0.00157 | 0.003479 | 0.005443 | 0.005975 | 6.921e-07 | 5.191e-07
520 | 5.968e-05 | 7.715e-05 | 0 | 0.0001194 | 0 | 0.0003665 | 3.336e-05 | 0.0003681 | 0.001278 | 0.002841 | 0.004452 | 0.004884 | 8.182e-07 | 4.452e-07
522 | 0.0002136 | 0.0002426 | 0 | 2.136e-05 | 0 | 0.0002958 | 2.694e-05 | 0.000302 | 0.00105 | 0.002331 | 0.003668 | 0.004022 | 9.69e-07 | 3.4e-07
524 | 0.0001892 | 0.0002372 | 0 | 4.818e-06 | 0 | 0.0004902 | 2.204e-05 | 0.0002471 | 0.0008642 | 0.001924 | 0.003016 | 0.003322 | 3.015e-07 | 3.304e-07
526 | 0.000309 | 0.0001783 | 0 | 7.532e-05 | 0 | 0.0004778 | 1.8e-05 | 0.0002022 | 0.0007035 | 0.001574 | 0.002459 | 0.002713 | 6.677e-07 | 1.735e-07
528 | 0.000158 | 0.0001787 | 0 | 0.0001231 | 0 | 0.0003248 | 1.484e-05 | 0.0001682 | 0.0005889 | 0.001322 | 0.002075 | 0.002274 | 3.929e-07 | 3.701e-07
530 | 0.0001747 | 0.0001702 | 0 | 2.74e-05 | 3.773e-05 | 0.0003014 | 1.239e-05 | 0.0001411 | 0.0004969 | 0.001111 | 0.001756 | 0.001917 | 2.719e-07 | 4.173e-07
532 | 8.537e-05 | 0.0002208 | 0 | 4.328e-05 | 3.201e-05 | 0.0003293 | 1.058e-05 | 0.0001192 | 0.0004208 | 0.0009396 | 0.001489 | 0.001625 | 3.44e-07 | 2.525e-07
534 | 0.0002783 | 0.0001855 | 0 | 5.301e-05 | 0.0003181 | 0.0001259 | 8.977e-06 | 0.0001011 | 0.0003561 | 0.0007994 | 0.001268 | 0.001382 | 2.889e-07 | 2.111e-07
536 | 0.0003484 | 0.0003084 | 0 | 1.201e-05 | 0.0001441 | 0.0003171 | 7.339e-06 | 8.589e-05 | 0.0003002 | 0.0006774 | 0.001068 | 0.00116 | 3.396e-07 | 5.451e-07
538 | 1.445e-05 | 2.064e-05 | 0 | 0.0001238 | 0.0002752 | 3.99e-05 | 6.174e-06 | 7.259e-05 | 0.0002559 | 0.0005747 | 0.0009068 | 0.0009849 | 4.303e-07 | 1.082e-06
540 | 4.994e-05 | 4.219e-05 | 0 | 0 | 0.0002255 | 6.659e-05 | 5.045e-06 | 6.224e-05 | 0.0002207 | 0.0004978 | 0.0007758 | 0.0008567 | 1.04e-06 | 2.12e-06
542 | 1.201e-05 | 0.0001361 | 0.0001322 | 0 | 0.0001738 | 0 | 4.375e-06 | 5.428e-05 | 0.0001923 | 0.0004285 | 0.0006876 | 0.000746 | 1.418e-06 | 2.744e-06
544 | 9.105e-06 | 0.0001171 | 0.0001002 | 0 | 0.0001887 | 0 | 3.967e-06 | 4.739e-05 | 0.0001664 | 0.0003746 | 0.0006051 | 0.000653 | 1.51e-06 | 2.939e-06
546 | 0 | 0.0001184 | 0 | 0 | 0.001338 | 0 | 3.626e-06 | 4.143e-05 | 0.0001492 | 0.0003301 | 0.0005301 | 0.0005746 | 1.522e-06 | 2.795e-06
548 | 0 | 8.915e-06 | 0 | 0 | 0.0004107 | 0 | 3.171e-06 | 3.644e-05 | 0.0001267 | 0.0002887 | 0.0004699 | 0.0005016 | 9.97e-07 | 1.879e-06
550 | 0 | 0 | 0 | 0 | 0.000173 | 0 | 2.64e-06 | 3.169e-05 | 0.0001137 | 0.0002529 | 0.0004163 | 0.0004439 | 3.593e-07 | 9.603e-07
552 | 0 | 0 | 0 | 0 | 0.0001724 | 0 | 2.196e-06 | 2.82e-05 | 0.0001016 | 0.0002193 | 0.0003648 | 0.0003929 | 0 | 5.447e-07
554 | 0 | 0 | 1.357e-05 | 0 | 0.0003216 | 1.357e-05 | 1.713e-06 | 2.475e-05 | 9.043e-05 | 0.0001962 | 0.0003317 | 0.0003589 | 9.103e-08 | 2.753e-07
556 | 1.761e-05 | 0 | 8.408e-06 | 0 | 0.0002418 | 8.408e-06 | 1.41e-06 | 2.221e-05 | 8.185e-05 | 0.0001775 | 0.0002996 | 0.0003192 | 5.64e-08 | 5.64e-08
558 | 2.615e-05 | 0 | 0 | 0 | 0.0002742 | 4.329e-05 | 1.077e-06 | 1.999e-05 | 7.408e-05 | 0.0001535 | 0.0002682 | 0.0002891 | 1.452e-07 | 0
560 | 5.554e-07 | 0 | 0 | 0 | 0.0001973 | 1.111e-06 | 1.506e-06 | 1.74e-05 | 6.223e-05 | 0.0001334 | 0.0002286 | 0.0002531 | 3.725e-09 | 0
562 | 0 | 0 | 0 | 0 | 7.498e-05 | 7.369e-06 | 1.253e-06 | 1.543e-05 | 5.656e-05 | 0.0001167 | 0.0002125 | 0.0002294 | 1.236e-08 | 0
564 | 0 | 0 | 0 | 0 | 0 | 1.474e-05 | 8.745e-07 | 1.325e-05 | 5.17e-05 | 0.0001078 | 0.0001928 | 0.0002136 | 2.472e-08 | 0
566 | 0 | 0 | 6.122e-05 | 0 | 0 | 0 | 7.97e-07 | 1.197e-05 | 4.514e-05 | 9.269e-05 | 0.0001684 | 0.0001886 | 0 | 0
568 | 5.8e-05 | 0 | 0.0001431 | 0 | 9.666e-05 | 0 | 5.498e-07 | 1.106e-05 | 4.021e-05 | 8.451e-05 | 0.0001543 | 0.0001711 | 0 | 0
570 | 8.363e-06 | 0 | 3.051e-05 | 0 | 3.618e-05 | 0 | 9.759e-07 | 9.302e-06 | 3.269e-05 | 7.205e-05 | 0.0001263 | 0.0001581 | 0 | 0
572 | 0 | 0 | 0.0002333 | 1.074e-05 | 0 | 0 | 4.979e-07 | 8.891e-06 | 3.136e-05 | 6.01e-05 | 0.0001178 | 0.0001448 | 0 | 0
574 | 0 | 0 | 0 | 3.477e-05 | 9.645e-06 | 1.929e-05 | 2.426e-07 | 8.05e-06 | 2.989e-05 | 5.842e-05 | 0.0001086 | 0.0001361 | 3.235e-08 | 0
576 | 0 | 0 | 0 | 0 | 1.346e-05 | 2.692e-05 | 5.754e-07 | 7.594e-06 | 2.607e-05 | 5.52e-05 | 9.531e-05 | 0.0001306 | 1.162e-07 | 0
578 | 0 | 0 | 5.643e-05 | 0 | 1.881e-05 | 0.0001881 | 4.726e-07 | 6.522e-06 | 2.429e-05 | 5e-05 | 9.036e-05 | 0.0001223 | 4.714e-08 | 0
580 | 0 | 0 | 0.0001575 | 0 | 5.083e-06 | 0.0001457 | 8.008e-07 | 6.521e-06 | 2.273e-05 | 4.793e-05 | 8.393e-05 | 0.000115 | 2.783e-07 | 0
582 | 0 | 0 | 0.0001963 | 0 | 0 | 0.0001087 | 9.617e-07 | 5.704e-06 | 1.922e-05 | 6.17e-05 | 7.923e-05 | 0.0001045 | 1.224e-07 | 2.492e-07
584 | 0 | 0 | 0.0003546 | 0 | 0 | 0.0002913 | 9.16e-07 | 5.618e-06 | 2.104e-05 | 4.355e-05 | 6.945e-05 | 9.565e-05 | 6.534e-07 | 0
586 | 0 | 0 | 0.000259 | 9.53e-05 | 0 | 0.000259 | 5.139e-07 | 4.761e-06 | 1.838e-05 | 4.316e-05 | 6.089e-05 | 9.8e-05 | 6.824e-07 | 0
588 | 0 | 0 | 4.226e-05 | 8.311e-05 | 0.0001296 | 0.0002829 | 7.133e-07 | 4.742e-06 | 1.415e-05 | 3.587e-05 | 6.196e-05 | 9.028e-05 | 4.697e-07 | 6.829e-07
590 | 0 | 0 | 0.0001008 | 0.0002108 | 7.305e-05 | 9.925e-05 | 9.914e-07 | 4.661e-06 | 1.618e-05 | 3.657e-05 | 6.133e-05 | 8.451e-05 | 5.51e-07 | 4.187e-07
592 | 0 | 7.843e-06 | 0.0001939 | 7.414e-05 | 2.791e-05 | 0.0003363 | 5.401e-07 | 5.018e-06 | 1.372e-05 | 3.564e-05 | 6.355e-05 | 8.639e-05 | 4.331e-07 | 1.505e-08
594 | 0 | 6.909e-05 | 7.602e-05 | 9.793e-05 | 5.992e-05 | 6.048e-05 | 3.834e-07 | 4.643e-06 | 1.469e-05 | 3.842e-05 | 6.463e-05 | 7.976e-05 | 1.265e-07 | 0
596 | 0 | 0 | 0.000147 | 0.0002683 | 0.0001453 | 0.0002395 | 4.818e-07 | 4.276e-06 | 1.641e-05 | 3.736e-05 | 5.569e-05 | 7.441e-05 | 3.586e-07 | 2.286e-07
598 | 0 | 0 | 0.0001144 | 0.0003183 | 8.668e-05 | 0.0003327 | 7.169e-07 | 4.726e-06 | 1.64e-05 | 4.157e-05 | 5.701e-05 | 7.819e-05 | 1.85e-07 | 2.45e-07
600 | 6.709e-05 | 8.946e-05 | 0.0001286 | 0.0003998 | 0.0002656 | 0.0003075 | 4.641e-07 | 3.794e-06 | 8.458e-06 | 3.707e-05 | 6.034e-05 | 7.728e-05 | 1.266e-07 | 0
602 | 5.497e-05 | 6.566e-05 | 3.281e-05 | 0.0003794 | 0.0004666 | 0.0002591 | 2.956e-07 | 4.306e-06 | 1.261e-05 | 3.072e-05 | 5.808e-05 | 7.051e-05 | 1.991e-07 | 2.636e-07
604 | 0.0003415 | 7.309e-05 | 0.0002525 | 0.0004086 | 0.0003368 | 0.0003302 | 2.34e-07 | 4.429e-06 | 1.356e-05 | 3.965e-05 | 6.618e-05 | 7.285e-05 | 2.239e-07 | 1.415e-07
606 | 0.0002089 | 0.0002166 | 1.969e-05 | 0.0001182 | 0.0003746 | 0.0002365 | 8.723e-07 | 4.752e-06 | 1.606e-05 | 3.745e-05 | 6.144e-05 | 7.714e-05 | 7.541e-07 | 4.561e-07
608 | 0.0002255 | 8.584e-05 | 0 | 0.0001202 | 0.0004264 | 0.0002108 | 4.232e-07 | 5.028e-06 | 1.483e-05 | 3.932e-05 | 7.006e-05 | 7.828e-05 | 1.344e-06 | 6.289e-07
610 | 0.0003929 | 4.783e-05 | 0 | 0.0002704 | 0.000499 | 0.0002121 | 4.154e-07 | 5.011e-06 | 1.828e-05 | 4.201e-05 | 6.345e-05 | 7.597e-05 | 1.722e-06 | 8.469e-07
612 | 0.0002571 | 6.02e-05 | 1.007e-06 | 4.089e-05 | 0.0004626 | 0.0001894 | 8.434e-07 | 4.947e-06 | 1.684e-05 | 3.965e-05 | 6.112e-05 | 7.204e-05 | 2.497e-06 | 1.495e-06
614 | 0.0002535 | 0.0001571 | 2.618e-05 | 7.152e-05 | 0.0003129 | 5.813e-05 | 4.047e-07 | 5.213e-06 | 1.53e-05 | 3.719e-05 | 6.865e-05 | 7.433e-05 | 2.176e-06 | 5.782e-07
616 | 0.0003474 | 0 | 0 | 0.0001334 | 0.000214 | 0.0001396 | 3.728e-07 | 5.291e-06 | 1.35e-05 | 4.219e-05 | 7.378e-05 | 6.968e-05 | 1.559e-06 | 7.911e-07
618 | 0.0002577 | 0 | 0 | 0.0001271 | 0.0003204 | 9.802e-05 | 4.9e-07 | 4.974e-06 | 1.425e-05 | 4.027e-05 | 7.609e-05 | 6.717e-05 | 1.315e-06 | 9.603e-07
620 | 0.0002639 | 0 | 0 | 6.53e-05 | 0.0002631 | 9.795e-05 | 1.339e-07 | 4.929e-06 | 1.596e-05 | 3.765e-05 | 7.924e-05 | 6.901e-05 | 1.238e-06 | 6.054e-07
622 | 0.0002681 | 0 | 0 | 0.0002263 | 0.0004083 | 2.28e-05 | 2.009e-08 | 4.711e-06 | 1.532e-05 | 3.952e-05 | 7.91e-05 | 6.789e-05 | 8.624e-07 | 4.829e-07
624 | 0.0003387 | 0 | 0 | 6.383e-06 | 0.0001697 | 0.0002615 | 5.807e-07 | 4.764e-06 | 1.068e-05 | 4.45e-05 | 7.437e-05 | 6.372e-05 | 4.578e-07 | 4.364e-07
626 | 0.0002484 | 0 | 0 | 2.067e-05 | 0.00016 | 4.745e-05 | 7.445e-08 | 4.389e-06 | 1.076e-05 | 3.958e-05 | 6.953e-05 | 7.272e-05 | 5.655e-07 | 2.773e-07
628 | 0.0001065 | 0 | 0.0001044 | 0 | 0.0003609 | 6.087e-05 | 1.677e-07 | 5.203e-06 | 1.415e-05 | 3.961e-05 | 6.651e-05 | 6.779e-05 | 8.642e-07 | 2.917e-07
630 | 0.0001612 | 0 | 0.0001045 | 2.303e-05 | 0.0001399 | 4.606e-05 | 6.535e-08 | 5.03e-06 | 1.319e-05 | 4.073e-05 | 6.949e-05 | 6.964e-05 | 6.743e-07 | 4.723e-07
632 | 0.0001665 | 0 | 0.0001454 | 1.402e-05 | 0.0002234 | 8.425e-06 | 5.535e-08 | 4.648e-06 | 1.527e-05 | 2.937e-05 | 6.644e-05 | 7.262e-05 | 5.254e-07 | 3.487e-07
634 | 7.114e-05 | 0 | 4.98e-05 | 0.0001837 | 2.134e-05 | 0 | 1.76e-07 | 5.533e-06 | 1.216e-05 | 3.728e-05 | 6.06e-05 | 7.516e-05 | 7.979e-08 | 4.273e-07
636 | 0.0002078 | 0 | 0.0001455 | 2.597e-05 | 6.234e-05 | 0 | 2.177e-07 | 4.531e-06 | 1.383e-05 | 4.49e-05 | 6.186e-05 | 6.804e-05 | 1.263e-07 | 5.008e-07
638 | 3.807e-05 | 0 | 3.807e-05 | 3.036e-05 | 0 | 5.71e-05 | 4.461e-07 | 4.33e-06 | 1.439e-05 | 4.205e-05 | 6.041e-05 | 7.378e-05 | 1.212e-07 | 3.059e-07
640 | 4.41e-05 | 0 | 1.883e-05 | 0 | 0 | 2.825e-05 | 3.913e-07 | 4.225e-06 | 1.343e-05 | 3.101e-05 | 6.005e-05 | 7.664e-05 | 1.745e-07 | 6.316e-08
642 | 9.075e-05 | 0 | 0.0002775 | 0 | 0 | 0 | 3.022e-07 | 4.34e-06 | 1.168e-05 | 3.407e-05 | 6.102e-05 | 7.763e-05 | 2.126e-07 | 2.185e-08
644 | 0 | 0 | 0.0002404 | 0 | 0 | 0 | 3.724e-07 | 4.221e-06 | 1.131e-05 | 2.982e-05 | 5.106e-05 | 7.698e-05 | 1.629e-07 | 2.544e-07
646 | 0 | 0 | 0.0003854 | 0 | 3.044e-05 | 0 | 4.797e-07 | 4.03e-06 | 9.627e-06 | 2.892e-05 | 5.987e-05 | 8.045e-05 | 4.354e-07 | 6.988e-08
648 | 0 | 2.176e-05 | 0.0004088 | 4.353e-05 | 2.941e-05 | 0 | 2.465e-08 | 4.187e-06 | 1.368e-05 | 3.24e-05 | 5.391e-05 | 8.819e-05 | 3.048e-07 | 0
650 | 0 | 8.4e-06 | 0.0002546 | 1.68e-05 | 0 | 0 | 7.631e-07 | 3.772e-06 | 1.288e-05 | 2.932e-05 | 4.009e-05 | 8.23e-05 | 1.94e-07 | 0
652 | 0 | 0 | 0.0001236 | 0 | 0 | 0 | 7.307e-07 | 3.107e-06 | 1.079e-05 | 3.093e-05 | 4.883e-05 | 8.034e-05 | 6.53e-09 | 0
654 | 0 | 0 | 0.0003563 | 0 | 0 | 0 | 4.466e-07 | 3.79e-06 | 1.135e-05 | 2.684e-05 | 6.105e-05 | 8.11e-05 | 5.671e-08 | 0
656 | 0 | 0 | 0.0003895 | 0 | 0 | 0 | 4.08e-07 | 3.864e-06 | 1.065e-05 | 2.77e-05 | 5.03e-05 | 8.595e-05 | 9.935e-08 | 0
658 | 0 | 0 | 0.0003717 | 0 | 0 | 0 | 5.949e-07 | 3.465e-06 | 3.728e-06 | 2.852e-05 | 4.742e-05 | 8.119e-05 | 0 | 0
660 | 0 | 1.894e-06 | 0.0004276 | 3.152e-05 | 0 | 0 | 3.286e-07 | 3.494e-06 | 3.524e-06 | 2.824e-05 | 3.985e-05 | 7.905e-05 | 0 | 0
662 | 0 | 0.0001249 | 0.0003642 | 0 | 0 | 0 | 9.294e-07 | 2.597e-06 | 8.894e-06 | 2.407e-05 | 3.923e-05 | 9.018e-05 | 0 | 0
664 | 0 | 0 | 0.0003157 | 0 | 0.0001157 | 0 | 9.651e-07 | 2.51e-06 | 6.912e-06 | 1.778e-05 | 3.801e-05 | 7.64e-05 | 0 | 0
666 | 0 | 0 | 0.0004774 | 0 | 0.0001401 | 4.318e-05 | 2.848e-07 | 2.743e-06 | 5.653e-06 | 2.493e-05 | 3.243e-05 | 7.125e-05 | 1.086e-07 | 0
668 | 0 | 8.645e-05 | 0.0002046 | 5.763e-05 | 8.645e-05 | 2.099e-05 | 2.944e-07 | 2.046e-06 | 9.876e-06 | 2.521e-05 | 2.995e-05 | 6.371e-05 | 5.279e-08 | 0
670 | 0 | 4.241e-05 | 6.751e-06 | 6.751e-06 | 2.911e-05 | 0 | 3.785e-07 | 2.454e-06 | 8.576e-06 | 2.76e-05 | 2.599e-05 | 6.678e-05 | 0 | 0
672 | 0 | 8.821e-05 | 3.308e-05 | 1.103e-05 | 0.0001426 | 0 | 3.762e-07 | 3.008e-06 | 4.788e-06 | 2.704e-05 | 3.422e-05 | 7.309e-05 | 0 | 0
674 | 0 | 0.0002438 | 8.227e-05 | 0.0001129 | 3.661e-05 | 0 | 4.496e-07 | 3.437e-06 | 5.205e-06 | 2.978e-05 | 2.792e-05 | 7.03e-05 | 9.209e-08 | 0
676 | 0 | 0.000133 | 1.405e-05 | 7.025e-05 | 0.0002073 | 0.0002048 | 1.994e-07 | 3.145e-06 | 3.91e-06 | 2.729e-05 | 3.302e-05 | 6.485e-05 | 7.068e-08 | 0
678 | 0 | 0.000251 | 0 | 6.464e-05 | 5.061e-05 | 0.0002479 | 5.89e-07 | 2.994e-06 | 7.557e-06 | 1.878e-05 | 4.375e-05 | 6.118e-05 | 0 | 0
680 | 0 | 0.0003951 | 0 | 0 | 0.0002608 | 7.885e-06 | 7.429e-07 | 3.107e-06 | 7.884e-06 | 3.012e-05 | 4.716e-05 | 6.799e-05 | 0 | 0
682 | 0 | 0.0004371 | 1.522e-05 | 0 | 0.0003099 | 5.473e-05 | 0 | 3.801e-06 | 7.345e-06 | 2.538e-05 | 2.888e-05 | 5.665e-05 | 0 | 0
684 | 0 | 0.0003385 | 1.69e-05 | 0 | 0.0001014 | 0.0001015 | 1.514e-07 | 2.588e-06 | 6.575e-06 | 2.947e-05 | 3.32e-05 | 5.256e-05 | 3.784e-08 | 0
686 | 0 | 0.0003822 | 0 | 5.985e-05 | 0.000419 | 2.856e-05 | 6.385e-08 | 2.58e-06 | 9.541e-06 | 2.694e-05 | 3.873e-05 | 5.269e-05 | 6.615e-08 | 0
688 | 0 | 0.000875 | 0 | 4.25e-06 | 3.503e-05 | 0 | 1.073e-07 | 2.898e-06 | 6.598e-06 | 3.119e-05 | 3.471e-05 | 4.926e-05 | 3.563e-09 | 0
690 | 0 | 0.0006704 | 0 | 0 | 9.033e-05 | 0.0001018 | 2.133e-08 | 2.716e-06 | 1.202e-05 | 3.016e-05 | 4.097e-05 | 4.861e-05 | 0 | 1.28e-07
692 | 0 | 0.0005503 | 0 | 0 | 0.0002784 | 0.0002958 | 3.036e-07 | 3.185e-06 | 6.583e-06 | 3.137e-05 | 4.26e-05 | 5.087e-05 | 0 | 3.636e-07
694 | 0 | 0.0005472 | 0 | 0 | 0.0003845 | 0.0001106 | 3.451e-07 | 2.362e-06 | 9.259e-06 | 3.126e-05 | 4.101e-05 | 5.079e-05 | 0 | 9.915e-08
696 | 1.64e-05 | 0.0007219 | 0 | 3.281e-06 | 0.0002788 | 7.582e-06 | 5.085e-08 | 3.26e-06 | 1.531e-05 | 3.611e-05 | 3.46e-05 | 4.462e-05 | 1.65e-08 | 7.151e-08
698 | 0.0001448 | 0.0006023 | 0 | 5.083e-05 | 0.0004421 | 0.0001383 | 2.676e-07 | 3.173e-06 | 1.183e-05 | 3.507e-05 | 4.799e-05 | 5.422e-05 | 1.457e-07 | 6.314e-07
700 | 0.0001682 | 0.0007778 | 0 | 6.15e-05 | 0.0001284 | 0.0002701 | 1.436e-07 | 2.991e-06 | 1.446e-05 | 3.525e-05 | 4.134e-05 | 5.349e-05 | 0 | 2.821e-07
702 | 0.0001238 | 0.0006343 | 0 | 1.376e-05 | 0.0001594 | 0.0001475 | 4.454e-08 | 3.705e-06 | 4.33e-05 | 3.285e-05 | 5.063e-05 | 5.074e-05 | 0 | 4.749e-07
704 | 0.0001326 | 0.0002328 | 0 | 9.811e-05 | 3.972e-05 | 0.0003386 | 1.259e-07 | 3.278e-06 | 2.186e-05 | 3.337e-05 | 5.032e-05 | 4.965e-05 | 2.016e-07 | 2.558e-07
706 | 8.963e-05 | 0.0005297 | 0 | 2.933e-05 | 7.172e-05 | 0.0004091 | 1.039e-07 | 2.881e-06 | 1.41e-05 | 3.526e-05 | 4.823e-05 | 5.41e-05 | 7.216e-07 | 7.489e-07
708 | 0.00021 | 0.0004609 | 0 | 0.000283 | 2.313e-05 | 0.0002687 | 0 | 3.059e-06 | 1.492e-05 | 3.998e-05 | 4.999e-05 | 5.077e-05 | 5.312e-07 | 1.05e-06
710 | 0.000268 | 0.0006549 | 0 | 0.000234 | 0 | 0.0001689 | 0 | 2.6e-06 | 1.502e-05 | 3.698e-05 | 5.975e-05 | 5.284e-05 | 8.195e-07 | 9.977e-07
712 | 0.0003309 | 0.0004744 | 0 | 4.744e-05 | 0 | 0.0005252 | 1.255e-07 | 4.393e-06 | 1.41e-05 | 3.763e-05 | 1.225e-05 | 5.439e-05 | 8.338e-07 | 7.275e-07
714 | 0.0004449 | 9.113e-06 | 0 | 9.113e-06 | 0 | 0.0002802 | 5.473e-07 | 3.242e-06 | 1.125e-05 | 3.152e-05 | 5.617e-05 | 5.773e-05 | 6.074e-07 | 7.389e-07
716 | 0.0006511 | 2.405e-05 | 0 | 0.0001106 | 0 | 0.0003347 | 4.225e-07 | 2.817e-06 | 1.456e-05 | 2.82e-05 | 6.298e-05 | 7.021e-05 | 8.95e-07 | 5.532e-07
718 | 0.0005788 | 0 | 0 | 7.915e-05 | 0 | 0.0004293 | 5.384e-07 | 2.39e-06 | 1.537e-05 | 3.168e-05 | 5.713e-05 | 7.002e-05 | 3.938e-07 | 2.833e-07
720 | 0.0004076 | 3.305e-05 | 0 | 0.0001685 | 0 | 0.0002787 | 2.053e-07 | 3.015e-06 | 3.051e-06 | 3.367e-05 | 6.037e-05 | 6.544e-05 | 4.827e-07 | 5.338e-07
722 | 0.0003089 | 8.888e-06 | 0 | 0.00017 | 0 | 0.0002967 | 3.299e-07 | 2.749e-06 | 1.475e-05 | 3.243e-05 | 5.277e-05 | 6.662e-05 | 1.435e-07 | 7.92e-07
724 | 0.0005327 | 2.388e-05 | 0 | 0.0001777 | 0 | 0.0002252 | 1.602e-07 | 3.243e-06 | 1.437e-05 | 3.535e-05 | 5.15e-05 | 5.269e-05 | 4.982e-07 | 4.122e-07
726 | 0.0002022 | 2.525e-05 | 0.000101 | 0.0003419 | 0 | 0.0001321 | 0 | 3.161e-06 | 1.225e-05 | 3.103e-05 | 4.911e-05 | 5.784e-05 | 4.464e-07 | 4.528e-07
728 | 2.865e-06 | 7.274e-06 | 0.0003017 | 0.0002555 | 0 | 0.0002883 | 3.803e-07 | 3.372e-06 | 1.609e-05 | 3.374e-05 | 4.028e-05 | 6.59e-05 | 6.683e-07 | 9.643e-07
730 | 0.0001854 | 0 | 0.0004555 | 0.0001487 | 0 | 0 | 0 | 1.127e-06 | 1.297e-05 | 2.968e-05 | 4.303e-05 | 6.507e-05 | 4.372e-07 | 4.834e-07
732 | 0.000229 | 0 | 0.0001153 | 0.0001895 | 0 | 0 | 2.912e-08 | 2.843e-06 | 1.322e-05 | 3.715e-05 | 4.848e-05 | 6.474e-05 | 4.819e-07 | 6.262e-07
734 | 0.0002042 | 0 | 0.000135 | 4.382e-05 | 0.0001276 | 0 | 6.237e-07 | 2.806e-06 | 7.957e-06 | 3.662e-05 | 5.488e-05 | 7.094e-05 | 1.898e-07 | 4.71e-07
736 | 5.27e-05 | 0 | 8.264e-05 | 0.000288 | 0.000101 | 7.513e-06 | 1.491e-07 | 2.517e-06 | 1.371e-05 | 3.039e-05 | 4.762e-05 | 7.03e-05 | 6.396e-08 | 6.767e-07
738 | 5.009e-05 | 0 | 0 | 5.009e-05 | 8.946e-05 | 0.0001193 | 6.798e-08 | 2.892e-06 | 1.249e-05 | 2.343e-05 | 3.841e-05 | 6.345e-05 | 1.529e-07 | 2.5e-07
740 | 4.309e-05 | 0 | 0 | 4.309e-05 | 0.000129 | 0 | 1.445e-07 | 2.135e-06 | 8.371e-06 | 2.636e-05 | 3.384e-05 | 6.771e-05 | 3.87e-07 | 3.399e-07
742 | 0 | 0 | 0 | 0 | 9.287e-05 | 0.000134 | 0 | 2.416e-06 | 7.005e-06 | 3.034e-05 | 3.804e-05 | 6.439e-05 | 4.449e-08 | 3.795e-07
744 | 3.468e-06 | 0 | 0 | 0 | 0.0001972 | 2.468e-05 | 3.434e-07 | 2.321e-06 | 5.703e-06 | 2.527e-05 | 4.064e-05 | 6.72e-05 | 0 | 2.916e-07
746 | 2.85e-05 | 0 | 0 | 0 | 0.0004094 | 0 | 2.112e-07 | 2.353e-06 | 1.135e-05 | 2.058e-05 | 4.425e-05 | 6.507e-05 | 2.01e-08 | 0
748 | 0.0002068 | 0 | 0 | 0.0001241 | 0.0004506 | 4.135e-05 | 3.376e-08 | 2.508e-06 | 7.174e-06 | 2.45e-05 | 4.001e-05 | 6.06e-05 | 6.843e-08 | 0
750 | 0.0001164 | 0 | 2.96e-05 | 6.983e-05 | 0.0006956 | 2.328e-05 | 4.963e-08 | 1.52e-06 | 5.592e-06 | 2.11e-05 | 3.694e-05 | 5.276e-05 | 1.952e-08 | 0
752 | 3.292e-05 | 0 | 2.949e-06 | 0 | 0.0004744 | 0.0002034 | 3.008e-07 | 1.988e-06 | 6.449e-06 | 1.048e-05 | 3.526e-05 | 4.4e-05 | 0 | 1.985e-08
754 | 0 | 0 | 0 | 0 | 0.0005138 | 8.746e-05 | 1.169e-07 | 1.898e-06 | 1.125e-05 | 1.375e-05 | 3.134e-05 | 4.195e-05 | 0 | 9.167e-08
756 | 0 | 0.0001467 | 0 | 4.889e-05 | 0.0007613 | 0.0002453 | 3.111e-08 | 2.54e-06 | 9.049e-06 | 1.558e-05 | 2.553e-05 | 4.146e-05 | 0 | 0
758 | 0.0001367 | 5.686e-05 | 0 | 1.895e-05 | 0.000727 | 0.0002031 | 5.732e-08 | 2.745e-06 | 5.486e-06 | 1.228e-05 | 3.309e-05 | 3.111e-05 | 0 | 0
760 | 3.798e-07 | 0.0001744 | 0 | 0 | 0.001168 | 3.835e-05 | 8.349e-07 | 3.072e-06 | 2.474e-06 | 6.368e-06 | 2.459e-05 | 2.132e-05 | 0 | 0
762 | 3.884e-05 | 0.0001359 | 0 | 0 | 0.0004454 | 0.000239 | 1.409e-07 | 1.925e-06 | 6.108e-06 | 7.082e-06 | 2.086e-05 | 3.449e-05 | 6.513e-08 | 0
764 | 3.235e-05 | 0.0002614 | 0 | 0 | 0.0004447 | 0.0001132 | 1.808e-07 | 1.493e-06 | 3.69e-06 | 1.909e-06 | 1.317e-05 | 2.188e-05 | 5.424e-08 | 0
766 | 0 | 0.0001194 | 0 | 0 | 0.0003205 | 7.259e-05 | 4.729e-07 | 2.754e-06 | 2.455e-06 | 7.619e-06 | 2.107e-05 | 2.444e-05 | 0 | 0
768 | 0 | 0.0001454 | 0 | 0 | 0.0005213 | 0 | 2.914e-07 | 2.87e-06 | 7.762e-06 | 7.015e-06 | 2.978e-05 | 2.226e-05 | 0 | 0
770 | 2.477e-05 | 0.0001961 | 0 | 0 | 0.0003282 | 0 | 1.142e-07 | 2.043e-06 | 0 | 1.396e-05 | 1.668e-05 | 1.219e-05 | 0 | 0
772 | 1.235e-05 | 8.647e-05 | 0 | 0 | 0.0003107 | 0.0001778 | 5.963e-08 | 1.858e-06 | 6.011e-07 | 1.695e-05 | 2.349e-05 | 1.342e-05 | 5.963e-08 | 0
774 | 0.0003569 | 0.0003084 | 0.0001022 | 0 | 0.0001255 | 0.0002726 | 1.925e-07 | 2.397e-06 | 6.351e-07 | 8.619e-06 | 1.718e-05 | 1.117e-05 | 2.706e-07 | 0
776 | 5.784e-05 | 0.0002639 | 8.676e-05 | 0 | 0 | 0 | 3.335e-08 | 2.329e-06 | 1.955e-06 | 8.342e-06 | 1.113e-06 | 7.99e-06 | 3.153e-07 | 0
778 | 3.108e-05 | 0.0002957 | 6.217e-05 | 0 | 0 | 0.0001243 | 2.911e-07 | 2.687e-06 | 1.051e-06 | 1.526e-05 | 0 | 1.356e-05 | 4.527e-07 | 0
780 | 0.0004526 | 0.0003151 | 3.025e-05 | 0 | 0 | 0.0003386 | 5.096e-07 | 2.821e-06 | 7.44e-06 | 9.385e-06 | 6.41e-06 | 3.013e-06 | 3.808e-07 | 6.489e-07