## IVL RawData
Current(mA) | Current Density(mA/cm^2) | Voltage(V) | Luminance(CD/m^2) | Yield(cd/A) | Radiance(W/Sr/m^2) | CIE1931 x | CIE1931 y | CIE1976 u' | CIE1976 v' | Peak | FWHM | Efficiency(lm/W) | EQE(%)
0 | -8e-06 | 0 | 0 | 0 | 0 | 0 | 0 | 0 | 0 | 0 | 0 | 0 | 0
2e-06 | 4.1e-05 | 0.5 | 6.652 | 16207.6094 | 0.020625 | 0.3944 | 0.3557 | 0.2434 | 0.4941 | 780 | -486 | 101835.4135 | 15725.85
6e-06 | 0.000162 | 1 | 5.353 | 3302.8724 | 0.01594 | 0.2589 | 0.2635 | 0.1835 | 0.4202 | 392 | 9 | 10376.2797 | 2606.77
2.3e-05 | 0.000577 | 1.5 | 8.314 | 1439.8525 | 0.024986 | 0.2785 | 0.2534 | 0.2032 | 0.4159 | 772 | 359 | 3015.6201 | 1292.15
8.6e-05 | 0.002152 | 2 | 10.29 | 478.2665 | 0.033956 | 0.4117 | 0.3363 | 0.2651 | 0.4872 | 380 | 382 | 751.2593 | 440.31
0.001013 | 0.025325 | 2.5 | 6.025 | 23.7907 | 0.020845 | 0.3168 | 0.3521 | 0.1922 | 0.4807 | 406 | 23 | 29.8962 | 24.28
0.003222 | 0.080554 | 3 | 0.3794 | 0.47099 | 0.001118 | 0.0805 | 0.2914 | 0.0508 | 0.414 | 490 | 26 | 0.49322 | 0.34
0.062595 | 1.5649 | 3.5 | 35.6 | 2.2749 | 0.10707 | 0.0787 | 0.2726 | 0.0515 | 0.4013 | 490 | 26 | 2.042 | 1.7
0.32522 | 8.1305 | 4 | 174.1 | 2.1413 | 0.5367 | 0.0812 | 0.2604 | 0.0545 | 0.393 | 488 | 27 | 1.6818 | 1.64
0.92289 | 23.0724 | 4.5 | 322.4 | 1.3973 | 1.0091 | 0.0834 | 0.2523 | 0.0569 | 0.3875 | 488 | 28 | 0.97553 | 1.08
1.9845 | 49.6131 | 5 | 351.1 | 0.70768 | 1.1025 | 0.0853 | 0.2485 | 0.0587 | 0.3848 | 488 | 28 | 0.44465 | 0.55
3.5567 | 88.9166 | 5.5 | 250.8 | 0.28206 | 0.78288 | 0.0875 | 0.2482 | 0.0603 | 0.3849 | 488 | 29 | 0.16111 | 0.22
5.5928 | 139.8197 | 6 | 141.8 | 0.10142 | 0.43572 | 0.0894 | 0.2527 | 0.0611 | 0.3885 | 488 | 31 | 0.053101 | 0.08
8.151 | 203.7738 | 6.5 | 57.7 | 0.028316 | 0.17248 | 0.0932 | 0.263 | 0.0625 | 0.3965 | 490 | 31 | 0.013686 | 0.02
11.6791 | 291.9765 | 7 | 0.01373 | 5e-06 | 4.2e-05 | 0.3943 | 0.3387 | 0.2513 | 0.4857 | 490 | 3 | 2e-06 | 0
Weavlength | 0.500(V) | 1.000(V) | 1.500(V) | 2.000(V) | 2.500(V) | 3.000(V) | 3.500(V) | 4.000(V) | 4.500(V) | 5.000(V) | 5.500(V) | 6.000(V) | 6.500(V) | 7.000(V)
380 | 0 | 0 | 0 | 0.003132 | 0.0002763 | 5.018e-06 | 2.377e-05 | 8.675e-05 | 0.0002294 | 0.0002299 | 0.0002063 | 0.000145 | 7.876e-05 | 0
382 | 0 | 0 | 0 | 0.0006953 | 6.303e-08 | 3.026e-06 | 1.866e-05 | 6.881e-05 | 0.0002306 | 0.0002739 | 0.0002255 | 0.0001441 | 7.783e-05 | 0
384 | 0 | 0.0001697 | 0 | 0.0003986 | 8.487e-05 | 2.057e-06 | 1.751e-05 | 6.84e-05 | 0.000209 | 0.0002701 | 0.0001957 | 0.000143 | 7.473e-05 | 0
386 | 4.002e-05 | 0.0004843 | 0 | 0.0003369 | 0.0004422 | 1.462e-06 | 1.538e-05 | 6.439e-05 | 0.0002057 | 0.0002544 | 0.0002303 | 0.0001545 | 8.171e-05 | 4.026e-07
388 | 5.039e-05 | 0.0001008 | 0 | 0 | 0.0003024 | 2.099e-06 | 1.641e-05 | 6.899e-05 | 0.0002031 | 0.0002443 | 0.0002216 | 0.0001516 | 8.14e-05 | 5.07e-07
390 | 0 | 0.000177 | 0 | 0 | 0 | 2.583e-06 | 1.565e-05 | 8.06e-05 | 0.0002005 | 0.0002493 | 0.0002109 | 0.0001565 | 8.189e-05 | 2.968e-07
392 | 0 | 0.000606 | 0 | 0 | 0 | 1.437e-06 | 1.404e-05 | 7.257e-05 | 0.0002162 | 0.0002669 | 0.0002076 | 0.000149 | 8.053e-05 | 1.144e-07
394 | 0 | 0.00024 | 0 | 0 | 0 | 1.272e-06 | 1.616e-05 | 5.762e-05 | 0.0001867 | 0.0002482 | 0.0002069 | 0.0001578 | 8.707e-05 | 6.346e-07
396 | 0 | 3.819e-07 | 8.24e-05 | 0 | 0.0001445 | 2.881e-09 | 1.578e-05 | 7.813e-05 | 0.0002008 | 0.0002402 | 0.0002184 | 0.0001467 | 7.981e-05 | 1.38e-07
398 | 9.782e-05 | 5.869e-05 | 5.907e-05 | 0 | 0 | 5.905e-07 | 1.341e-05 | 6.995e-05 | 0.0001667 | 0.0002721 | 0.0002268 | 0.0001538 | 8.156e-05 | 9.237e-07
400 | 0.0002345 | 0.0002812 | 0 | 0 | 2.81e-05 | 1.793e-06 | 1.452e-05 | 7.174e-05 | 0.0001278 | 0.0002573 | 0.0002203 | 0.0001586 | 8.441e-05 | 5.974e-07
402 | 0 | 0.0001789 | 7.172e-05 | 0 | 0.0002868 | 7.805e-07 | 1.539e-05 | 6.834e-05 | 0.0001874 | 0.0002493 | 0.0002261 | 0.000158 | 8.365e-05 | 5.403e-07
404 | 0 | 8.592e-05 | 5.116e-05 | 0 | 0.0003079 | 5.026e-07 | 1.443e-05 | 9.22e-05 | 0.0001723 | 0.0002503 | 0.0002265 | 0.0001574 | 7.931e-05 | 4.889e-07
406 | 0 | 3.244e-05 | 0 | 9.897e-05 | 0.0007415 | 4.407e-07 | 1.468e-05 | 7.81e-05 | 0.0001762 | 0.0002487 | 0.0002179 | 0.0001546 | 7.813e-05 | 9.658e-07
408 | 0 | 3.94e-07 | 0 | 0.0005666 | 0.000491 | 1.43e-07 | 1.364e-05 | 7.48e-05 | 0.000172 | 0.0002466 | 0.0002238 | 0.000163 | 7.667e-05 | 2.259e-07
410 | 0 | 5.927e-05 | 0 | 0.0002055 | 0 | 0 | 1.415e-05 | 7.312e-05 | 0.0001794 | 0.0002302 | 0.0001924 | 0.0001493 | 7.468e-05 | 9.277e-07
412 | 0 | 0.0001007 | 0 | 5.889e-05 | 0 | 0 | 1.421e-05 | 7.076e-05 | 0.0001757 | 0.0002336 | 0.0002026 | 0.000142 | 7.111e-05 | 3.509e-07
414 | 0 | 0.0002382 | 0.0006102 | 0.0002593 | 0 | 0 | 1.477e-05 | 7.954e-05 | 0.0001714 | 0.0002289 | 0.0002019 | 0.000137 | 6.764e-05 | 1.059e-07
416 | 5.392e-05 | 0.0001809 | 0.0007364 | 0.0003411 | 8.088e-05 | 0 | 1.395e-05 | 8.502e-05 | 0.0001711 | 0.000233 | 0.0001971 | 0.0001399 | 6.661e-05 | 3.99e-07
418 | 3.598e-05 | 0.0004241 | 0 | 0.00032 | 5.397e-05 | 0 | 1.546e-05 | 8.733e-05 | 0.000175 | 0.0002286 | 0.0001844 | 0.0001327 | 6.331e-05 | 3.437e-07
420 | 0 | 0.00043 | 0 | 0.0003636 | 0 | 0 | 1.495e-05 | 8.899e-05 | 0.0001752 | 0.0002259 | 0.0001849 | 0.0001301 | 6.274e-05 | 1.803e-07
422 | 8.03e-05 | 0.000282 | 0 | 0.0003733 | 0 | 0 | 1.507e-05 | 9.433e-05 | 0.0001869 | 0.0002181 | 0.0001787 | 0.0001324 | 6.2e-05 | 9.53e-08
424 | 2.051e-05 | 0.0001118 | 0 | 0.0005088 | 6.836e-06 | 0 | 1.792e-05 | 9.85e-05 | 0.000201 | 0.0002351 | 0.0001966 | 0.0001308 | 5.935e-05 | 3.75e-07
426 | 9.212e-05 | 0 | 0 | 0.0003858 | 3.071e-05 | 0 | 1.898e-05 | 0.0001057 | 0.000215 | 0.0002513 | 0.0002123 | 0.0001369 | 6.407e-05 | 0
428 | 8.603e-05 | 0 | 0 | 0.000341 | 0 | 0 | 2.067e-05 | 0.0001113 | 0.0002302 | 0.0002697 | 0.0002258 | 0.0001482 | 6.81e-05 | 5.193e-07
430 | 0.0001375 | 4.412e-05 | 0 | 0.0001307 | 2.206e-05 | 0 | 2.212e-05 | 0.000124 | 0.0002485 | 0.0002856 | 0.0002388 | 0.0001556 | 7.409e-05 | 5.637e-07
432 | 7.947e-05 | 2.616e-05 | 0 | 2.665e-05 | 9.304e-05 | 4.022e-07 | 2.436e-05 | 0.0001342 | 0.0002754 | 0.000312 | 0.0002549 | 0.0001675 | 7.925e-05 | 0
434 | 1.546e-05 | 0.0004643 | 0 | 6.963e-05 | 5.414e-05 | 1.166e-07 | 2.654e-05 | 0.0001419 | 0.0002953 | 0.0003267 | 0.0002719 | 0.0001844 | 8.095e-05 | 0
436 | 0.0001642 | 0.0001234 | 0 | 0.0003382 | 0.0001668 | 1.652e-07 | 2.982e-05 | 0.0001594 | 0.0003196 | 0.0003887 | 0.0003024 | 0.0001919 | 8.829e-05 | 1.101e-07
438 | 1.404e-05 | 0.0002819 | 2.106e-05 | 8.101e-05 | 0 | 1.059e-07 | 3.337e-05 | 0.0001804 | 0.0003514 | 0.0004236 | 0.0003329 | 0.0002115 | 9.456e-05 | 0
440 | 4.974e-05 | 0.0002429 | 8.632e-05 | 0.0001332 | 5.855e-05 | 3.753e-07 | 3.769e-05 | 0.0002088 | 0.0004093 | 0.0004818 | 0.000389 | 0.0002405 | 0.0001087 | 0
442 | 9.816e-05 | 0.0002577 | 0.0001181 | 0.0001979 | 9.97e-05 | 1.92e-07 | 4.501e-05 | 0.0002417 | 0.0004932 | 0.0005719 | 0.0004535 | 0.000284 | 0.0001243 | 0
444 | 0.0001117 | 0.0003219 | 0.0001328 | 0.0001538 | 4.202e-05 | 6.003e-07 | 5.527e-05 | 0.0003006 | 0.0006104 | 0.0007191 | 0.0005708 | 0.0003512 | 0.0001504 | 0
446 | 6.16e-05 | 0.00037 | 0.000277 | 3.102e-05 | 2.068e-05 | 5.089e-07 | 7.023e-05 | 0.0003877 | 0.0007814 | 0.0009525 | 0.0007505 | 0.0004504 | 0.0001946 | 0
448 | 4.157e-05 | 0.0003292 | 0.0002988 | 0.0002427 | 3.033e-05 | 8.289e-07 | 9.277e-05 | 0.0005159 | 0.001067 | 0.001298 | 0.001029 | 0.0006056 | 0.0002626 | 0
450 | 2.007e-05 | 0.0001952 | 0.0001785 | 0.0002255 | 0.0002029 | 8.182e-07 | 0.0001319 | 0.0007343 | 0.001556 | 0.0019 | 0.001522 | 0.0009166 | 0.0003814 | 0
452 | 0.0001544 | 0 | 0.0002646 | 3.442e-05 | 0.0003292 | 1.275e-06 | 0.0001857 | 0.001051 | 0.002225 | 0.002775 | 0.002229 | 0.001336 | 0.0005432 | 0
454 | 4.556e-05 | 0.0001075 | 0.0005578 | 9.112e-05 | 5.373e-05 | 2.04e-06 | 0.0002599 | 0.001469 | 0.003157 | 0.003952 | 0.003165 | 0.001891 | 0.0007633 | 4.505e-08
456 | 0 | 0.0003833 | 0.0004009 | 1.835e-05 | 9.075e-05 | 2.753e-06 | 0.0003486 | 0.001991 | 0.004305 | 0.005405 | 0.004328 | 0.002568 | 0.001025 | 6.07e-08
458 | 0 | 0.0002441 | 0.0003576 | 1.338e-05 | 3.676e-05 | 3.754e-06 | 0.0004482 | 0.002593 | 0.005615 | 0.007038 | 0.005611 | 0.003313 | 0.001309 | 0
460 | 8.561e-05 | 2.572e-05 | 0.0005623 | 0 | 8.574e-06 | 4.921e-06 | 0.0005588 | 0.00322 | 0.006973 | 0.008685 | 0.006872 | 0.004022 | 0.00158 | 0
462 | 1.098e-05 | 0 | 0.0001998 | 0 | 9.72e-05 | 5.978e-06 | 0.0006798 | 0.003903 | 0.008366 | 0.0103 | 0.008058 | 0.004682 | 0.001825 | 1.63e-07
464 | 0 | 0 | 0.0002572 | 0 | 0 | 7.333e-06 | 0.0008354 | 0.004746 | 0.01003 | 0.01214 | 0.0093 | 0.005332 | 0.002068 | 0
466 | 0 | 0 | 0.000393 | 0 | 3.438e-05 | 8.923e-06 | 0.001039 | 0.005852 | 0.01216 | 0.0144 | 0.01082 | 0.006113 | 0.00235 | 0
468 | 3.321e-05 | 0 | 0.0003584 | 0 | 6.412e-05 | 1.225e-05 | 0.001339 | 0.007466 | 0.01527 | 0.01773 | 0.01303 | 0.007249 | 0.002755 | 0
470 | 3.271e-05 | 0 | 0.0005347 | 0 | 6.55e-05 | 1.653e-05 | 0.001764 | 0.009761 | 0.01971 | 0.02251 | 0.01624 | 0.008902 | 0.003346 | 0
472 | 5.417e-05 | 0 | 0.0006248 | 0 | 0.000115 | 2.125e-05 | 0.00232 | 0.01274 | 0.02546 | 0.02869 | 0.02042 | 0.01106 | 0.004112 | 0
474 | 1.222e-05 | 0 | 0.0006162 | 0 | 1.833e-05 | 2.667e-05 | 0.002977 | 0.01621 | 0.03214 | 0.03586 | 0.02527 | 0.01357 | 0.005002 | 3.803e-07
476 | 0.0004 | 0 | 0.0004533 | 0 | 0.0005506 | 3.396e-05 | 0.003731 | 0.02013 | 0.0395 | 0.04368 | 0.03055 | 0.0163 | 0.005985 | 5.136e-07
478 | 4.783e-05 | 0 | 0.0002614 | 0 | 0.0001162 | 4.071e-05 | 0.004416 | 0.02354 | 0.04574 | 0.05017 | 0.03485 | 0.01855 | 0.006803 | 4.813e-08
480 | 0.0001633 | 0 | 0 | 0 | 0 | 4.786e-05 | 0.00505 | 0.02656 | 0.05099 | 0.05543 | 0.03828 | 0.02034 | 0.007476 | 1.196e-07
482 | 5.536e-05 | 0 | 0.0002001 | 0 | 0 | 5.389e-05 | 0.005651 | 0.02926 | 0.05546 | 0.05969 | 0.04102 | 0.02178 | 0.008043 | 1.007e-07
484 | 0 | 0 | 0.0001812 | 0 | 0 | 6.012e-05 | 0.006208 | 0.03165 | 0.05918 | 0.06312 | 0.0432 | 0.02296 | 0.008529 | 6.591e-08
486 | 0.0004807 | 0 | 7.57e-05 | 0 | 6.009e-05 | 6.653e-05 | 0.006693 | 0.03359 | 0.06207 | 0.06575 | 0.04487 | 0.02391 | 0.008939 | 2.015e-07
488 | 4.134e-05 | 0 | 0.0001341 | 0 | 5.168e-06 | 7.141e-05 | 0.007023 | 0.03473 | 0.06353 | 0.06699 | 0.04572 | 0.02447 | 0.009227 | 4.264e-07
490 | 0 | 0 | 0 | 0 | 0 | 7.3e-05 | 0.007081 | 0.03459 | 0.06284 | 0.06619 | 0.0453 | 0.02441 | 0.009295 | 4.168e-06
492 | 0 | 0 | 0 | 0 | 0 | 7.191e-05 | 0.006856 | 0.03319 | 0.06004 | 0.06333 | 0.04357 | 0.02368 | 0.009115 | 3.437e-07
494 | 0.0001218 | 0 | 0 | 0 | 0 | 6.839e-05 | 0.006411 | 0.0308 | 0.0556 | 0.05885 | 0.04079 | 0.02237 | 0.00872 | 9.389e-08
496 | 9.465e-05 | 0 | 0 | 0 | 6.648e-05 | 6.242e-05 | 0.005792 | 0.02763 | 0.04989 | 0.05304 | 0.0371 | 0.02055 | 0.008122 | 0
498 | 0 | 0 | 0.000161 | 0 | 0.0001596 | 5.55e-05 | 0.005072 | 0.02405 | 0.04346 | 0.04653 | 0.03286 | 0.01842 | 0.007376 | 4.5e-08
500 | 0 | 0 | 2.111e-05 | 0 | 0.0001377 | 4.773e-05 | 0.004282 | 0.02021 | 0.03664 | 0.03953 | 0.02822 | 0.016 | 0.006505 | 5.711e-07
502 | 1.228e-05 | 0 | 0 | 0 | 4.911e-05 | 3.971e-05 | 0.00348 | 0.0164 | 0.02979 | 0.03247 | 0.02345 | 0.01347 | 0.005552 | 3.914e-07
504 | 4.631e-05 | 0 | 0 | 0 | 0.0002502 | 3.231e-05 | 0.002835 | 0.01337 | 0.02442 | 0.02674 | 0.01947 | 0.0113 | 0.004718 | 6.55e-07
506 | 0 | 0 | 0 | 0 | 0.0002166 | 2.595e-05 | 0.002285 | 0.01078 | 0.01977 | 0.02178 | 0.01598 | 0.009349 | 0.003947 | 2.249e-07
508 | 0 | 0 | 0 | 0 | 9.247e-05 | 2.062e-05 | 0.001831 | 0.008646 | 0.01591 | 0.0176 | 0.01299 | 0.007656 | 0.003263 | 2.879e-07
510 | 0 | 2.404e-05 | 0 | 0 | 9.615e-05 | 1.682e-05 | 0.001465 | 0.006925 | 0.01277 | 0.01418 | 0.01051 | 0.00623 | 0.002678 | 8.455e-08
512 | 0 | 5.99e-05 | 0 | 0 | 1.574e-05 | 1.326e-05 | 0.00117 | 0.005538 | 0.01022 | 0.01138 | 0.008465 | 0.005036 | 0.002178 | 3.821e-09
514 | 0 | 5.184e-05 | 0 | 0 | 6.718e-05 | 1.046e-05 | 0.0009216 | 0.004365 | 0.008069 | 0.009004 | 0.00671 | 0.004007 | 0.001742 | 1.65e-07
516 | 0 | 0 | 0 | 4.697e-05 | 0.0001686 | 8.4e-06 | 0.0007491 | 0.00355 | 0.006584 | 0.007341 | 0.005474 | 0.003279 | 0.00143 | 1.413e-07
518 | 0 | 0.0001214 | 0 | 0.000136 | 0 | 6.785e-06 | 0.0006135 | 0.002909 | 0.005399 | 0.006054 | 0.004497 | 0.002697 | 0.001179 | 0
520 | 1.747e-05 | 0.0002297 | 0 | 0.0001001 | 0.0001048 | 5.509e-06 | 0.0005042 | 0.002397 | 0.004459 | 0.004997 | 0.00372 | 0.002229 | 0.0009763 | 0
522 | 7.607e-06 | 0.0002028 | 0 | 2.282e-05 | 0.0001524 | 4.489e-06 | 0.0004168 | 0.001983 | 0.003692 | 0.004124 | 0.003087 | 0.001856 | 0.0008114 | 2.507e-07
524 | 7.334e-05 | 0.0001956 | 0 | 6.393e-06 | 1.699e-05 | 3.86e-06 | 0.0003463 | 0.001639 | 0.003068 | 0.003427 | 0.002567 | 0.001543 | 0.0006766 | 3.987e-08
526 | 1.429e-05 | 2.337e-05 | 0 | 0.0002484 | 0 | 2.917e-06 | 0.0002826 | 0.001353 | 0.002531 | 0.002827 | 0.002115 | 0.001274 | 0.0005606 | 0
528 | 8.338e-05 | 9.6e-05 | 0 | 0.0002223 | 4.363e-05 | 2.653e-06 | 0.0002374 | 0.001141 | 0.002136 | 0.00239 | 0.001783 | 0.001078 | 0.0004735 | 4.39e-08
530 | 0.0001325 | 0.000163 | 0 | 0.0001689 | 9.927e-05 | 1.91e-06 | 0.0002005 | 0.0009648 | 0.001806 | 0.002023 | 0.001516 | 0.0009192 | 0.0004043 | 1.378e-07
532 | 0.0003029 | 9.782e-05 | 0 | 0.0001568 | 2.134e-05 | 1.729e-06 | 0.0001707 | 0.0008201 | 0.001535 | 0.001721 | 0.001294 | 0.0007873 | 0.0003463 | 1.357e-07
534 | 0.0001722 | 3.974e-05 | 0 | 0.0002452 | 0 | 1.222e-06 | 0.0001452 | 0.0006987 | 0.001311 | 0.001481 | 0.001111 | 0.0006756 | 0.0002979 | 3.332e-08
536 | 0.0002892 | 7.318e-05 | 3.306e-06 | 0.0003309 | 2.219e-05 | 1.226e-06 | 0.0001231 | 0.0005938 | 0.001114 | 0.001268 | 0.0009487 | 0.0005789 | 0.000256 | 2.232e-07
538 | 0.00028 | 0.0001623 | 7.154e-05 | 0.0003804 | 4.335e-05 | 8.847e-07 | 0.0001043 | 0.0005031 | 0.000954 | 0.001075 | 0.0008094 | 0.0004923 | 0.00022 | 4.846e-08
540 | 0.0002759 | 0.0002007 | 0.0001092 | 0.0004682 | 0.000192 | 4.768e-07 | 9.034e-05 | 0.0004376 | 0.0008356 | 0.0009393 | 0.0007021 | 0.0004337 | 0.0001924 | 1.816e-07
542 | 0.0002731 | 0.0001866 | 0.0001634 | 0.0002907 | 6.407e-05 | 4.996e-07 | 7.876e-05 | 0.0003822 | 0.0007274 | 0.00082 | 0.0006143 | 0.0003816 | 0.0001716 | 2.149e-08
544 | 0.0001002 | 0.0001262 | 0.0001301 | 0.0002642 | 4.686e-05 | 8.642e-07 | 6.876e-05 | 0.000333 | 0.0006338 | 0.0007258 | 0.0005424 | 0.0003378 | 0.000153 | 0
546 | 0.0001352 | 0.0001763 | 0.0002451 | 0.0003467 | 0.0001322 | 7.557e-07 | 6.039e-05 | 0.0002921 | 0.0005593 | 0.0006391 | 0.0004772 | 0.0003005 | 0.0001365 | 0
548 | 0.000107 | 9.913e-05 | 0.0001874 | 0.0002159 | 0.0001128 | 6.429e-07 | 5.357e-05 | 0.000257 | 0.000492 | 0.0005643 | 0.0004219 | 0.0002656 | 0.0001198 | 0
550 | 0.0001659 | 2.283e-05 | 0.0002747 | 0.0001199 | 0.0006039 | 6.59e-07 | 4.601e-05 | 0.0002276 | 0.0004325 | 0.0004989 | 0.0003792 | 0.0002383 | 0.0001112 | 0
552 | 0.00021 | 9.238e-05 | 0.0003569 | 0.000401 | 2.878e-05 | 2.514e-07 | 4.09e-05 | 0.0002043 | 0.0003906 | 0.0004453 | 0.0003359 | 0.0002176 | 0.0001004 | 0
554 | 9.228e-05 | 3.663e-05 | 0.000266 | 0.0001126 | 6.378e-05 | 1.843e-07 | 3.622e-05 | 0.0001837 | 0.000346 | 0.0004025 | 0.0003015 | 0.000196 | 9.154e-05 | 0
556 | 4.204e-05 | 5.283e-05 | 5.886e-05 | 0.0001929 | 1.682e-05 | 3.248e-07 | 3.241e-05 | 0.0001629 | 0.000298 | 0.0003579 | 0.0002683 | 0.0001769 | 8.469e-05 | 2.953e-08
558 | 6.494e-05 | 0.0003598 | 0.0001515 | 0.0001317 | 0.0001515 | 8.317e-08 | 2.881e-05 | 0.0001452 | 0.0002685 | 0.0003275 | 0.0002473 | 0.0001621 | 7.973e-05 | 7.561e-09
560 | 3.748e-05 | 1.229e-05 | 8.067e-05 | 0.000161 | 0.0002906 | 8.86e-08 | 2.559e-05 | 0.000128 | 0.0002346 | 0.0002944 | 0.0002246 | 0.0001465 | 7.335e-05 | 4.863e-08
562 | 8.235e-05 | 1.875e-05 | 0.0001078 | 8.507e-05 | 0.0001272 | 3.447e-07 | 2.248e-05 | 0.0001181 | 0.0002098 | 0.0002588 | 0.0002052 | 0.0001295 | 6.708e-05 | 9.994e-08
564 | 1.474e-05 | 6.799e-05 | 0.0002392 | 0.0001327 | 9.747e-05 | 5.606e-07 | 1.846e-05 | 0.000104 | 0.0001915 | 0.0002323 | 0.0001857 | 0.0001225 | 6.367e-05 | 1.122e-07
566 | 0 | 6.453e-05 | 0.0002209 | 0 | 0.0001564 | 4.148e-07 | 1.708e-05 | 9.608e-05 | 0.0001687 | 0.0002194 | 0.0001719 | 0.0001104 | 6.041e-05 | 3.607e-08
568 | 0 | 0 | 0.0002533 | 0 | 0.000118 | 3.566e-07 | 1.623e-05 | 8.739e-05 | 0.0001478 | 0.0001941 | 0.0001543 | 9.806e-05 | 5.785e-05 | 9.725e-08
570 | 0 | 5.2e-05 | 0.0001867 | 0 | 0.0001978 | 5.352e-08 | 1.472e-05 | 7.847e-05 | 0.0001361 | 0.0001806 | 0.0001448 | 9.358e-05 | 5.481e-05 | 3.293e-08
572 | 0 | 0.0001273 | 0.0003818 | 1.611e-05 | 0.0001485 | 3.557e-08 | 1.267e-05 | 7.003e-05 | 0.0001255 | 0.0001636 | 0.0001339 | 8.58e-05 | 5.08e-05 | 3.201e-07
574 | 0 | 0 | 9.645e-05 | 5.216e-05 | 0 | 9.704e-08 | 1.165e-05 | 6.485e-05 | 0.0001144 | 0.000147 | 0.0001246 | 8.149e-05 | 4.969e-05 | 0
576 | 0 | 4.236e-05 | 0.0001911 | 0 | 0 | 1.591e-07 | 1.086e-05 | 6.146e-05 | 0.0001034 | 0.0001376 | 0.0001149 | 7.591e-05 | 4.81e-05 | 0
578 | 0 | 4.692e-05 | 0.0001504 | 0 | 0 | 1.103e-07 | 1.009e-05 | 5.634e-05 | 0.0001063 | 0.0001256 | 0.0001092 | 7.113e-05 | 4.59e-05 | 0
580 | 0 | 5.083e-06 | 7.791e-05 | 0 | 0 | 1.051e-07 | 9.594e-06 | 4.916e-05 | 8.817e-05 | 0.0001213 | 0.0001012 | 7.304e-05 | 4.601e-05 | 1.352e-06
582 | 0 | 0.0004954 | 0.0003097 | 0 | 0 | 4.442e-07 | 8.907e-06 | 4.731e-05 | 8.082e-05 | 0.000115 | 9.811e-05 | 6.259e-05 | 4.252e-05 | 8.77e-08
584 | 0 | 8.762e-06 | 0.0002686 | 0 | 0 | 2.737e-07 | 8.275e-06 | 4.599e-05 | 6.999e-05 | 0.0001035 | 8.962e-05 | 6.433e-05 | 4.187e-05 | 2.828e-07
586 | 0 | 3.017e-05 | 0.0002988 | 0 | 0 | 2.499e-07 | 8.113e-06 | 4.352e-05 | 6.648e-05 | 0.0001002 | 9.06e-05 | 6.116e-05 | 4.147e-05 | 9.131e-08
588 | 0 | 1.187e-05 | 0.0002046 | 0 | 0 | 1.552e-07 | 7.204e-06 | 4.081e-05 | 6.532e-05 | 8.698e-05 | 8.97e-05 | 5.812e-05 | 4.109e-05 | 1.417e-07
590 | 0 | 0 | 2.836e-05 | 0.000164 | 0 | 1.773e-07 | 6.709e-06 | 3.841e-05 | 6.814e-05 | 8.167e-05 | 8.844e-05 | 6.054e-05 | 3.904e-05 | 2.988e-07
592 | 5.229e-06 | 0 | 0.0001797 | 1.57e-05 | 0 | 3.301e-07 | 7.294e-06 | 3.639e-05 | 5.96e-05 | 8.189e-05 | 7.991e-05 | 5.7e-05 | 3.965e-05 | 4.225e-07
594 | 4.606e-05 | 0 | 0 | 0 | 0 | 2.298e-07 | 6.845e-06 | 3.359e-05 | 6.213e-05 | 7.259e-05 | 8.336e-05 | 5.559e-05 | 4.294e-05 | 1.903e-07
596 | 0 | 4.956e-05 | 0 | 0 | 0 | 2.45e-07 | 6.772e-06 | 3.384e-05 | 6.166e-05 | 7.836e-05 | 8.354e-05 | 5.42e-05 | 3.77e-05 | 4.402e-07
598 | 3.467e-05 | 5.312e-05 | 0 | 0 | 5.201e-05 | 3.284e-07 | 6.846e-06 | 2.958e-05 | 6.106e-05 | 7.745e-05 | 7.821e-05 | 5.688e-05 | 3.857e-05 | 4.398e-07
600 | 8.387e-05 | 0 | 0 | 0 | 2.516e-05 | 3.891e-07 | 7.227e-06 | 3.376e-05 | 6.891e-05 | 6.902e-05 | 7.843e-05 | 5.651e-05 | 3.879e-05 | 8.016e-07
602 | 0.0002438 | 0 | 9.349e-06 | 0 | 0 | 6.372e-07 | 6.819e-06 | 2.959e-05 | 7.199e-05 | 6.831e-05 | 7.502e-05 | 5.603e-05 | 3.738e-05 | 7.26e-07
604 | 1.329e-05 | 0 | 0.0001475 | 0 | 0 | 4.946e-07 | 7.004e-06 | 3.325e-05 | 8.034e-05 | 7.426e-05 | 7.168e-05 | 5.911e-05 | 3.849e-05 | 2.73e-07
606 | 0.0001105 | 0 | 2.37e-05 | 0 | 0 | 1.987e-08 | 7.771e-06 | 2.93e-05 | 8.714e-05 | 7.672e-05 | 8.068e-05 | 6.031e-05 | 3.791e-05 | 5.955e-07
608 | 0.0002083 | 0 | 2.938e-05 | 6.867e-05 | 0 | 3.413e-07 | 7.523e-06 | 2.738e-05 | 7.675e-05 | 7.092e-05 | 8.245e-05 | 6.076e-05 | 3.971e-05 | 6.654e-07
610 | 0.0001574 | 0 | 2.26e-05 | 0.0002191 | 0 | 7.449e-07 | 8.053e-06 | 3.176e-05 | 7.213e-05 | 7.601e-05 | 7.653e-05 | 5.347e-05 | 4.007e-05 | 2.857e-07
612 | 0.000239 | 0 | 4.32e-06 | 3.959e-05 | 3.021e-06 | 2.719e-07 | 7.621e-06 | 3.588e-05 | 7.918e-05 | 7.236e-05 | 7.986e-05 | 6.311e-05 | 4.052e-05 | 2.633e-07
614 | 0.0001309 | 3.195e-05 | 0 | 0.0002779 | 7.853e-05 | 7.987e-07 | 8.086e-06 | 3.473e-05 | 7.578e-05 | 7.657e-05 | 7.386e-05 | 6.054e-05 | 4.19e-05 | 4.286e-08
616 | 0.0001063 | 0.0001042 | 2.363e-05 | 0.0006329 | 0.0001418 | 4.136e-07 | 7.737e-06 | 3.251e-05 | 8.315e-05 | 7.157e-05 | 8.089e-05 | 6.372e-05 | 4.063e-05 | 2.587e-07
618 | 0.0002596 | 1.725e-05 | 3.085e-05 | 0.0002695 | 0.0002714 | 3.029e-07 | 6.949e-06 | 3.595e-05 | 8.276e-05 | 7.711e-05 | 8.219e-05 | 6.283e-05 | 4.295e-05 | 2.131e-07
620 | 0.0002739 | 0.0001006 | 0 | 0.0002893 | 0.0001632 | 1.004e-07 | 7.686e-06 | 3.71e-05 | 8.531e-05 | 8.412e-05 | 8.233e-05 | 6.53e-05 | 4.502e-05 | 7.149e-08
622 | 0.0002336 | 2.549e-05 | 2.305e-05 | 0.000412 | 2.909e-05 | 9.415e-08 | 7.178e-06 | 3.877e-05 | 8.405e-05 | 7.748e-05 | 8.41e-05 | 6.967e-05 | 4.473e-05 | 7.014e-07
624 | 0.0001742 | 0.0002284 | 0.0006729 | 0.0003189 | 0.0002022 | 2.161e-07 | 7.634e-06 | 3.402e-05 | 8.388e-05 | 7.339e-05 | 8.345e-05 | 7.161e-05 | 4.524e-05 | 3.605e-07
626 | 0.0004525 | 0.0001095 | 6.202e-05 | 0.000364 | 6.202e-05 | 4.16e-07 | 7.505e-06 | 3.688e-05 | 8.784e-05 | 7.826e-05 | 7.79e-05 | 6.784e-05 | 4.736e-05 | 2.33e-07
628 | 0.0001826 | 6.087e-05 | 0 | 0.0005414 | 0 | 0 | 6.622e-06 | 3.656e-05 | 8.652e-05 | 8.122e-05 | 8.664e-05 | 7.218e-05 | 4.88e-05 | 1.641e-07
630 | 0.0001842 | 0 | 0 | 0.0006359 | 6.909e-05 | 7.723e-08 | 6.474e-06 | 3.764e-05 | 8.863e-05 | 8.128e-05 | 8.428e-05 | 7.394e-05 | 4.943e-05 | 4.901e-08
632 | 0.0001489 | 0 | 0 | 0.0003357 | 4.004e-05 | 3.817e-07 | 7.008e-06 | 3.874e-05 | 7.617e-05 | 9.126e-05 | 8.403e-05 | 7.41e-05 | 5.079e-05 | 2.509e-07
634 | 0.0001761 | 1.423e-05 | 0 | 0.0007459 | 7.114e-06 | 0 | 6.071e-06 | 3.622e-05 | 7.558e-05 | 8.693e-05 | 8.266e-05 | 7.41e-05 | 5.223e-05 | 4.08e-07
636 | 0.0002597 | 4.156e-05 | 0 | 0.0006493 | 0.0001117 | 0 | 6.139e-06 | 3.565e-05 | 8.143e-05 | 9.272e-05 | 9.561e-05 | 7.59e-05 | 5.371e-05 | 1.655e-07
638 | 0.000213 | 0 | 0 | 0.0005207 | 0.0001063 | 0 | 6.262e-06 | 3.439e-05 | 7.451e-05 | 9.821e-05 | 9.282e-05 | 7.659e-05 | 5.543e-05 | 1.527e-07
640 | 0.0002774 | 2.526e-05 | 0 | 0.0006277 | 7.579e-05 | 8.472e-08 | 5.601e-06 | 3.696e-05 | 7.807e-05 | 8.81e-05 | 9.414e-05 | 7.951e-05 | 5.687e-05 | 0
642 | 0.0003847 | 0.0002097 | 0 | 0.0007539 | 1.565e-05 | 1.167e-08 | 6.141e-06 | 3.571e-05 | 5.828e-05 | 9.181e-05 | 9.551e-05 | 7.981e-05 | 5.697e-05 | 0
644 | 9.81e-05 | 2.681e-05 | 0 | 0.0006148 | 0.0001508 | 0 | 5.806e-06 | 3.716e-05 | 7.483e-05 | 9.461e-05 | 9.318e-05 | 7.649e-05 | 5.918e-05 | 0
646 | 0.0001482 | 0 | 0 | 0.0005729 | 0.0002901 | 0 | 4.788e-06 | 3.695e-05 | 8.319e-05 | 9.775e-05 | 8.907e-05 | 8.422e-05 | 5.98e-05 | 0
648 | 0.000277 | 4.353e-05 | 0.0001523 | 0.0003217 | 0.0002329 | 0 | 4.203e-06 | 3.902e-05 | 7.231e-05 | 0.0001012 | 9.428e-05 | 8.013e-05 | 5.972e-05 | 0
650 | 6.72e-05 | 0.0001021 | 5.88e-05 | 0.0005624 | 6.72e-05 | 4.769e-08 | 4.398e-06 | 3.633e-05 | 7.237e-05 | 0.0001044 | 9.178e-05 | 8.211e-05 | 5.944e-05 | 0
652 | 0.0001318 | 5.842e-06 | 0.0001671 | 0.0002558 | 0.0001839 | 3.265e-09 | 3.991e-06 | 3.322e-05 | 7.125e-05 | 0.0001029 | 9.03e-05 | 8.145e-05 | 5.921e-05 | 0
654 | 7.503e-05 | 2.255e-05 | 0.0001802 | 0.0002889 | 3.382e-05 | 0 | 4.299e-06 | 2.707e-05 | 7.05e-05 | 8.777e-05 | 9.472e-05 | 7.983e-05 | 5.849e-05 | 1.512e-07
656 | 3.95e-05 | 3.95e-05 | 0.0001777 | 0.0003551 | 0.0001857 | 0 | 4.206e-06 | 2.654e-05 | 5.975e-05 | 9.226e-05 | 0.0001024 | 8.212e-05 | 5.736e-05 | 2.649e-07
658 | 7.494e-05 | 2.498e-05 | 7.494e-05 | 0.0004822 | 0.0003167 | 1.257e-07 | 3.984e-06 | 3.419e-05 | 5.877e-05 | 9.236e-05 | 9.483e-05 | 8.349e-05 | 5.857e-05 | 0
660 | 0.0002713 | 6.376e-06 | 8.216e-05 | 0.0002151 | 0.0001853 | 3.208e-08 | 2.771e-06 | 2.478e-05 | 5.437e-05 | 9.833e-05 | 0.0001001 | 8.051e-05 | 6.036e-05 | 0
662 | 7.411e-06 | 0 | 0 | 0.0004727 | 0.000199 | 0 | 4.33e-06 | 2.371e-05 | 4.95e-05 | 8.496e-05 | 9.236e-05 | 7.934e-05 | 6.072e-05 | 0
664 | 2.444e-05 | 0 | 2.892e-05 | 0.0002923 | 0.0003456 | 2.425e-07 | 4.257e-06 | 2.448e-05 | 5.233e-05 | 9.504e-05 | 9.453e-05 | 7.781e-05 | 5.932e-05 | 0
666 | 0.0001511 | 0 | 3.503e-05 | 8.757e-05 | 0.0004249 | 5.471e-07 | 4.023e-06 | 2.546e-05 | 4.66e-05 | 8.732e-05 | 9.565e-05 | 7.867e-05 | 5.84e-05 | 0
668 | 7.346e-05 | 0 | 0.0001153 | 0 | 0.0003486 | 1.232e-07 | 3.379e-06 | 2.572e-05 | 4.702e-05 | 8.841e-05 | 9.735e-05 | 7.641e-05 | 5.809e-05 | 0
670 | 0.0002032 | 0 | 0.0001103 | 1.139e-05 | 0.0003692 | 2.546e-08 | 4.055e-06 | 2.971e-05 | 4.51e-05 | 8.422e-05 | 8.481e-05 | 7.437e-05 | 5.699e-05 | 0
672 | 0.0004019 | 0 | 2.205e-05 | 8.555e-05 | 0.0002042 | 2.098e-07 | 2.465e-06 | 1.707e-05 | 3.222e-05 | 9.769e-05 | 8.594e-05 | 7.403e-05 | 5.687e-05 | 0
674 | 0.0001889 | 0 | 0.0001342 | 0 | 0.0001921 | 3.575e-08 | 3.255e-06 | 1.996e-05 | 3.852e-05 | 8.04e-05 | 8.221e-05 | 7.187e-05 | 5.626e-05 | 0
676 | 0.0001164 | 0 | 7.025e-05 | 0 | 0.0004567 | 4.292e-08 | 4.144e-06 | 1.67e-05 | 4.939e-05 | 6.92e-05 | 7.905e-05 | 6.895e-05 | 5.57e-05 | 0
678 | 9.276e-05 | 6.464e-05 | 2.797e-06 | 3.624e-05 | 0.0002884 | 1.132e-08 | 4.186e-06 | 1.755e-05 | 4.676e-05 | 5.321e-05 | 7.816e-05 | 7.177e-05 | 5.534e-05 | 0
680 | 9.483e-05 | 0 | 0.000174 | 0.0002215 | 5.52e-05 | 0 | 3.91e-06 | 1.897e-05 | 4.399e-05 | 5.813e-05 | 7.342e-05 | 6.615e-05 | 5.287e-05 | 0
682 | 9.713e-05 | 0 | 0.0001703 | 0 | 0.00017 | 0 | 3.907e-06 | 1.679e-05 | 3.762e-05 | 5.758e-05 | 7.308e-05 | 6.61e-05 | 5.206e-05 | 2.042e-07
684 | 9.027e-05 | 0 | 0.0001352 | 0 | 0.0002934 | 0 | 4.751e-06 | 1.275e-05 | 4.239e-05 | 5.276e-05 | 7.071e-05 | 6.376e-05 | 5.304e-05 | 5.295e-07
686 | 3.808e-05 | 0 | 0.0001496 | 2.993e-05 | 0.0001238 | 0 | 3.953e-06 | 1.479e-05 | 3.914e-05 | 5.156e-05 | 7.432e-05 | 6.251e-05 | 5.283e-05 | 1.277e-07
688 | 0.000128 | 0 | 0.00017 | 2.125e-06 | 2.112e-05 | 0 | 3.623e-06 | 1.336e-05 | 2.608e-05 | 4.674e-05 | 6.726e-05 | 5.685e-05 | 5.133e-05 | 0
690 | 0 | 0 | 0.0004096 | 0 | 0.0001069 | 0 | 3.128e-06 | 6.38e-06 | 3.736e-05 | 4.952e-05 | 6.83e-05 | 6.042e-05 | 5.242e-05 | 0
692 | 4.044e-05 | 0 | 0.000135 | 0 | 8.089e-05 | 0 | 3.635e-06 | 1.046e-05 | 4.615e-05 | 4.479e-05 | 7.084e-05 | 5.972e-05 | 5.064e-05 | 0
694 | 2.365e-05 | 0.000139 | 0 | 0.000139 | 4.73e-05 | 0 | 7.403e-06 | 7.166e-06 | 3.689e-05 | 3.975e-05 | 6.975e-05 | 5.969e-05 | 5.031e-05 | 0
696 | 0.0001287 | 0.000279 | 0 | 2.151e-05 | 0 | 0 | 4.688e-06 | 1.031e-05 | 4.148e-05 | 4.577e-05 | 6.043e-05 | 6.244e-05 | 4.909e-05 | 0
698 | 0 | 6.56e-05 | 0 | 0 | 0 | 0 | 4.122e-06 | 1.071e-05 | 3.448e-05 | 5.318e-05 | 7.112e-05 | 5.855e-05 | 5.061e-05 | 0
700 | 0 | 0.0001284 | 0 | 0 | 0 | 0 | 4.696e-06 | 1.346e-05 | 3.526e-05 | 4.74e-05 | 8.258e-05 | 5.779e-05 | 4.927e-05 | 2.194e-07
702 | 5.313e-05 | 0 | 0 | 0 | 7.969e-05 | 0 | 4.894e-06 | 1.321e-05 | 4.548e-05 | 4.493e-05 | 7.372e-05 | 5.655e-05 | 4.97e-05 | 2.06e-07
704 | 1.201e-05 | 0.0001419 | 0 | 0 | 1.986e-05 | 0 | 5.362e-06 | 1.42e-05 | 4.294e-05 | 4.75e-05 | 6.753e-05 | 5.935e-05 | 5.03e-05 | 2.904e-07
706 | 0 | 0.0002152 | 0 | 0 | 4.075e-05 | 0 | 4.692e-06 | 1.324e-05 | 4.312e-05 | 5.05e-05 | 7.41e-05 | 6.077e-05 | 4.99e-05 | 2.022e-07
708 | 0 | 0.0001762 | 0 | 0 | 2.313e-05 | 0 | 3.332e-06 | 1.383e-05 | 4.479e-05 | 5.038e-05 | 6.344e-05 | 6.067e-05 | 5.016e-05 | 2.924e-07
710 | 0 | 9.111e-05 | 0 | 0 | 0 | 0 | 3.361e-06 | 1.566e-05 | 4.335e-05 | 4.721e-05 | 6.7e-05 | 6.28e-05 | 5.095e-05 | 8.765e-07
712 | 0 | 0 | 0 | 0 | 0 | 5.001e-07 | 5.174e-06 | 1.37e-05 | 5.512e-05 | 4.925e-05 | 8.424e-05 | 6.152e-05 | 4.857e-05 | 6.772e-07
714 | 0 | 0 | 0 | 0 | 1.823e-05 | 0 | 4.952e-06 | 2.458e-05 | 4.653e-05 | 5.596e-05 | 6.932e-05 | 6.729e-05 | 4.73e-05 | 1.621e-07
716 | 0 | 0 | 0 | 0 | 4.809e-05 | 5.805e-08 | 4.352e-06 | 2.19e-05 | 5.12e-05 | 5.649e-05 | 7.618e-05 | 6.424e-05 | 4.651e-05 | 2.902e-08
718 | 0 | 0 | 0 | 0 | 0 | 1.387e-07 | 5.064e-06 | 2.42e-05 | 5.247e-05 | 6.669e-05 | 7.534e-05 | 6.047e-05 | 4.711e-05 | 3.688e-07
720 | 0 | 0 | 0 | 0 | 0.0002644 | 3.102e-07 | 4.876e-06 | 2.157e-05 | 5.714e-05 | 6.54e-05 | 6.803e-05 | 6.05e-05 | 4.675e-05 | 1.018e-07
722 | 0 | 0 | 0 | 0.0001689 | 0 | 4.976e-07 | 3.498e-06 | 2.166e-05 | 5.983e-05 | 6.165e-05 | 7.775e-05 | 6.279e-05 | 4.752e-05 | 0
724 | 0 | 1.71e-05 | 0 | 0.0004537 | 6.838e-05 | 4.35e-07 | 4.297e-06 | 2.398e-05 | 5.7e-05 | 6.176e-05 | 7.034e-05 | 5.892e-05 | 4.629e-05 | 0
726 | 0 | 1.555e-05 | 0 | 0 | 6.22e-05 | 2.313e-07 | 4.294e-06 | 2.709e-05 | 5.255e-05 | 6.6e-05 | 6.434e-05 | 5.842e-05 | 4.71e-05 | 0
728 | 0 | 0.0002306 | 0 | 0 | 4.775e-06 | 1.581e-07 | 4.2e-06 | 2.706e-05 | 5.492e-05 | 6.664e-05 | 7.106e-05 | 5.817e-05 | 4.579e-05 | 0
730 | 0 | 0.0001249 | 0 | 0 | 0.0001836 | 4.804e-07 | 4.202e-06 | 2.986e-05 | 6.164e-05 | 7.652e-05 | 6.255e-05 | 6.167e-05 | 4.549e-05 | 0
732 | 0 | 0.0001042 | 1.736e-05 | 1.736e-05 | 0.0001208 | 2.701e-07 | 4.586e-06 | 3.678e-05 | 5.276e-05 | 8.316e-05 | 6.107e-05 | 6.135e-05 | 4.184e-05 | 0
734 | 0 | 0.0002153 | 1.461e-05 | 1.461e-05 | 0.0001714 | 9.797e-08 | 3.646e-06 | 3.272e-05 | 4.799e-05 | 7.544e-05 | 6.218e-05 | 6.135e-05 | 4.277e-05 | 0
736 | 9.391e-06 | 3.177e-05 | 0 | 3.179e-05 | 0.0003833 | 2.195e-07 | 4.004e-06 | 2.973e-05 | 4.254e-05 | 7.868e-05 | 7.169e-05 | 6.178e-05 | 4.252e-05 | 0
738 | 0.0001491 | 0 | 4.054e-05 | 2.027e-05 | 7.036e-05 | 2.53e-07 | 3.059e-06 | 3.243e-05 | 5.188e-05 | 8.173e-05 | 5.996e-05 | 5.96e-05 | 4.229e-05 | 0
740 | 9.214e-05 | 0 | 8.619e-05 | 4.309e-05 | 0.0001046 | 3.252e-07 | 1.825e-06 | 3.538e-05 | 4.181e-05 | 8.536e-05 | 5.643e-05 | 6.2e-05 | 4.076e-05 | 0
742 | 6.633e-05 | 0 | 0.0002412 | 0 | 0.0003349 | 4.044e-07 | 3.969e-06 | 3.124e-05 | 3.79e-05 | 7.982e-05 | 5.941e-05 | 6.161e-05 | 3.955e-05 | 0
744 | 7.751e-05 | 3.182e-05 | 0.0002035 | 0.0001909 | 0.00019 | 1.278e-07 | 3.662e-06 | 3.03e-05 | 4.611e-05 | 9.246e-05 | 4.906e-05 | 5.813e-05 | 3.928e-05 | 0
746 | 0.00015 | 4.796e-05 | 3.597e-05 | 7.194e-05 | 2.85e-05 | 8.042e-08 | 3.923e-06 | 3.235e-05 | 5.138e-05 | 8.849e-05 | 4.77e-05 | 5.484e-05 | 3.989e-05 | 0
748 | 6.04e-05 | 8.054e-05 | 0.0001224 | 0.0001208 | 4.135e-05 | 1.35e-07 | 3.688e-06 | 2.89e-05 | 1.929e-05 | 8.902e-05 | 4.383e-05 | 6.033e-05 | 3.78e-05 | 0
750 | 0.0002072 | 0 | 0.0003309 | 0 | 5.287e-05 | 0 | 4.262e-06 | 2.418e-05 | 3.38e-05 | 9.22e-05 | 5.421e-05 | 6.024e-05 | 3.631e-05 | 0
752 | 0.000517 | 0 | 0.0001453 | 0.0004035 | 0.0001675 | 0 | 4.736e-06 | 3.313e-05 | 4.477e-05 | 9.661e-05 | 4.28e-05 | 5.255e-05 | 3.647e-05 | 9.923e-09
754 | 0.0002692 | 0 | 0.0004729 | 0.0003417 | 9.018e-05 | 0 | 3.417e-06 | 2.755e-05 | 3.424e-05 | 7.592e-05 | 5.24e-05 | 5.366e-05 | 3.588e-05 | 4.584e-08
756 | 0.0003499 | 0 | 0.0002824 | 0.0003077 | 0.0002091 | 2.05e-07 | 3.456e-06 | 1.902e-05 | 3.349e-05 | 6.116e-05 | 5.314e-05 | 5.429e-05 | 3.399e-05 | 0
758 | 0.0002904 | 0 | 6.634e-05 | 4.739e-05 | 0.0001063 | 7.946e-08 | 3.923e-06 | 5.112e-06 | 3.161e-05 | 6.665e-05 | 4.882e-05 | 5.261e-05 | 3.412e-05 | 0
760 | 0.0003684 | 0 | 0.0002947 | 0.000504 | 0.0002982 | 6.367e-08 | 3.089e-06 | 1.821e-05 | 3.534e-05 | 6.808e-05 | 5.307e-05 | 5.025e-05 | 3.365e-05 | 0
762 | 0.0001292 | 0 | 0.0003289 | 0.0003871 | 9.035e-05 | 3.03e-07 | 3.607e-06 | 1.445e-05 | 2.971e-05 | 4.339e-05 | 4.791e-05 | 4.885e-05 | 3.279e-05 | 0
764 | 0.0005093 | 0.0001482 | 0.000318 | 0.0002776 | 0.0001213 | 1.085e-07 | 3.309e-06 | 5.406e-06 | 2.86e-05 | 4.737e-05 | 3.807e-05 | 4.437e-05 | 3.158e-05 | 0
766 | 0.0003829 | 5.832e-05 | 0.000429 | 0.0003812 | 4.575e-05 | 1.217e-07 | 3.247e-06 | 9.761e-06 | 2.649e-05 | 5.004e-05 | 4.414e-05 | 3.088e-05 | 3.211e-05 | 1.289e-08
768 | 0.0004371 | 0.0002296 | 0.0008538 | 0.0002678 | 0.0002296 | 0 | 4.551e-06 | 4.987e-06 | 2.561e-05 | 5.912e-05 | 5.305e-05 | 3.899e-05 | 2.964e-05 | 1.814e-07
770 | 0.0004252 | 2.477e-05 | 0.0002333 | 0.0003117 | 0.0001239 | 1.246e-07 | 3.696e-06 | 7.145e-06 | 2.282e-05 | 5.486e-05 | 4.925e-05 | 4.148e-05 | 2.796e-05 | 1.973e-07
772 | 0.0005256 | 1.235e-05 | 0.001282 | 0.0002766 | 6.176e-05 | 6.214e-08 | 3.348e-06 | 6.869e-06 | 2.21e-05 | 6.485e-05 | 5.484e-05 | 4.415e-05 | 3.098e-05 | 1.011e-07
774 | 0.0003585 | 0 | 0.0003707 | 0.0002617 | 0 | 4.502e-08 | 3.503e-06 | 1.09e-06 | 1.81e-05 | 1.999e-05 | 5.672e-05 | 3.747e-05 | 2.923e-05 | 3.299e-08
776 | 0.0001753 | 7.955e-05 | 0.0002241 | 8.676e-05 | 3.977e-05 | 1.455e-07 | 2.386e-06 | 4.408e-06 | 2.411e-05 | 3.134e-05 | 4.393e-05 | 4.216e-05 | 3.14e-05 | 9.699e-08
778 | 5.46e-05 | 7.28e-05 | 0.0001039 | 0.0001865 | 3.64e-05 | 0 | 2.573e-06 | 2.654e-06 | 4.073e-05 | 3.354e-05 | 4.284e-05 | 3.35e-05 | 3.024e-05 | 3.753e-06
780 | 0.0008205 | 0.0002322 | 4.989e-05 | 0.0006011 | 0 | 1.298e-07 | 2.797e-06 | 4.49e-06 | 3.082e-05 | 8.003e-06 | 5.302e-05 | 2.621e-05 | 3.144e-05 | 1.331e-06