## IVL RawData
Current(mA) | Current Density(mA/cm^2) | Voltage(V) | Luminance(CD/m^2) | Yield(cd/A) | Radiance(W/Sr/m^2) | CIE1931 x | CIE1931 y | CIE1976 u' | CIE1976 v' | Peak | FWHM | Efficiency(lm/W) | EQE(%)
-1e-06 | -3.5e-05 | 0 | 0 | 0 | 0 | 0 | 0 | 0 | 0 | 0 | 0 | 0 | 0
0 | -1e-06 | 0.5 | 0 | 0 | 0 | 0 | 0 | 0 | 0 | 0 | 0 | 0 | 0
4e-06 | 8.8e-05 | 1 | 8.798 | 10008.2872 | 0.033332 | 0.3144 | 0.4089 | 0.1728 | 0.5057 | 380 | 382 | 31441.9614 | 10825.31
3.8e-05 | 0.000943 | 1.5 | 8.803 | 933.2572 | 0.031625 | 0.3865 | 0.343 | 0.2438 | 0.4867 | 420 | 26 | 1954.6093 | 908.39
0.000482 | 0.012058 | 2 | 5.254 | 43.5724 | 0.02077 | 0.2716 | 0.2416 | 0.2029 | 0.406 | 718 | 313 | 68.4433 | 50.52
0.002621 | 0.06553 | 2.5 | 8.077 | 12.3257 | 0.038963 | 0.4458 | 0.3591 | 0.2778 | 0.5036 | 380 | 390 | 15.4889 | 15.62
0.003792 | 0.094806 | 3 | 4.772 | 5.0334 | 0.027403 | 0.2602 | 0.2326 | 0.1975 | 0.3972 | 384 | 12 | 5.271 | 7.89
0.008117 | 0.20292 | 3.5 | 1.152 | 0.56771 | 0.003569 | 0.0847 | 0.2563 | 0.0573 | 0.3905 | 488 | 28 | 0.50958 | 0.44
0.020615 | 0.51538 | 4 | 11.29 | 2.1906 | 0.036208 | 0.084 | 0.2436 | 0.0584 | 0.381 | 488 | 28 | 1.7205 | 1.74
0.0673 | 1.6825 | 4.5 | 42.52 | 2.5272 | 0.13987 | 0.0852 | 0.2341 | 0.0604 | 0.3736 | 488 | 28 | 1.7643 | 2.05
0.14984 | 3.746 | 5 | 100.1 | 2.6722 | 0.33416 | 0.0867 | 0.2283 | 0.0623 | 0.3691 | 486 | 28 | 1.679 | 2.2
0.32052 | 8.013 | 5.5 | 178.1 | 2.2226 | 0.60134 | 0.0878 | 0.2231 | 0.0639 | 0.365 | 486 | 28 | 1.2696 | 1.85
0.62243 | 15.5607 | 6 | 251 | 1.613 | 0.85441 | 0.0893 | 0.2187 | 0.0656 | 0.3614 | 486 | 29 | 0.84459 | 1.35
1.1226 | 28.066 | 6.5 | 274.2 | 0.97698 | 0.93701 | 0.0911 | 0.2153 | 0.0674 | 0.3587 | 486 | 29 | 0.4722 | 0.82
1.8803 | 47.0076 | 7 | 231.9 | 0.49332 | 0.79045 | 0.0929 | 0.214 | 0.069 | 0.3578 | 486 | 29 | 0.2214 | 0.41
Weavlength | 1.000(V) | 1.500(V) | 2.000(V) | 2.500(V) | 3.000(V) | 3.500(V) | 4.000(V) | 4.500(V) | 5.000(V) | 5.500(V) | 6.000(V) | 6.500(V) | 7.000(V)
380 | 0.00128 | 0.0006573 | 0.0001211 | 0.002266 | 0.0005703 | 0 | 6.207e-06 | 1.55e-05 | 8.361e-05 | 0.0001285 | 0.0001843 | 0.0001672 | 0.0001805
382 | 0.0002471 | 0.0005543 | 6.303e-08 | 0.001542 | 0.001093 | 0 | 7.083e-06 | 2.281e-05 | 6.384e-05 | 0.0001294 | 0.0001248 | 0.0001648 | 0.0001867
384 | 0.0003978 | 0.001025 | 0 | 0.001196 | 0.001597 | 0 | 5.782e-06 | 1.964e-05 | 5.874e-05 | 9.874e-05 | 0.0001614 | 0.0001616 | 0.0001715
386 | 0.001099 | 0.0009685 | 0 | 0.001651 | 0.001301 | 0 | 5.988e-06 | 1.891e-05 | 6.153e-05 | 0.0001492 | 0.0001521 | 0.000161 | 0.0001712
388 | 0.000905 | 0.0005506 | 0 | 0.001704 | 0.0008053 | 0 | 5.965e-06 | 2.242e-05 | 5.081e-05 | 0.0001719 | 0.000131 | 0.0001398 | 0.0001735
390 | 0.0003793 | 0.0003688 | 0 | 0.001117 | 0.0008977 | 0 | 5.014e-06 | 1.987e-05 | 4.99e-05 | 8.411e-05 | 0.0001359 | 0.0002266 | 0.0001865
392 | 0.0006287 | 0.0007849 | 0 | 0.0008541 | 0.0009233 | 2.254e-07 | 5.087e-06 | 1.668e-05 | 5.584e-05 | 8.115e-05 | 0.0001378 | 0.0001905 | 0.000185
394 | 0.0003157 | 0.0008787 | 0 | 0.000792 | 0.0004781 | 3.714e-08 | 4.857e-06 | 1.751e-05 | 4.952e-05 | 7.059e-05 | 0.0001379 | 0.000168 | 0.000196
396 | 0.0003719 | 0.001085 | 0 | 0.0006396 | 0.0004344 | 0 | 5.089e-06 | 1.453e-05 | 4.483e-05 | 9.161e-05 | 0.0001259 | 0.0001756 | 0.0001633
398 | 0.0002156 | 9.782e-05 | 0 | 0.001042 | 0 | 0 | 4.812e-06 | 1.525e-05 | 5.217e-05 | 7.631e-05 | 0.0001301 | 0.0001516 | 0.0002021
400 | 0.0003753 | 0.0002626 | 0 | 0.0009939 | 0 | 0 | 5.063e-06 | 1.523e-05 | 4.976e-05 | 8.401e-05 | 0.0001372 | 0.00017 | 0.000189
402 | 0.0001434 | 0.0001792 | 0 | 0.0008237 | 0 | 0 | 4.444e-06 | 1.692e-05 | 5.024e-05 | 8.568e-05 | 0.0001466 | 0.0001687 | 0.0001812
404 | 0.0001023 | 0.000446 | 0.0001718 | 0.0007969 | 0 | 0 | 4.023e-06 | 1.68e-05 | 4.852e-05 | 7.731e-05 | 0.000149 | 0.0001755 | 0.0001844
406 | 9.897e-05 | 0.0001792 | 0.0001144 | 0.0003431 | 0 | 0 | 4.105e-06 | 1.909e-05 | 4.692e-05 | 7.516e-05 | 0.0001551 | 0.0001659 | 0.0001806
408 | 1.594e-05 | 0.0001737 | 0.0004494 | 7.772e-05 | 0 | 0 | 4.566e-06 | 1.758e-05 | 4.012e-05 | 7.737e-05 | 0.000155 | 0.0001818 | 0.0001712
410 | 0.0001028 | 0.0001541 | 0.0002569 | 4.735e-05 | 0 | 0 | 3.929e-06 | 2.007e-05 | 5.203e-05 | 8.259e-05 | 0.0001575 | 0.0001736 | 0.0001675
412 | 0 | 0 | 7.361e-05 | 0.0002805 | 0 | 4.937e-08 | 4.128e-06 | 1.991e-05 | 4.253e-05 | 8.439e-05 | 0.0001565 | 0.0001768 | 0.0001835
414 | 2.104e-05 | 0 | 0.0002925 | 0.0002559 | 0 | 5.702e-07 | 4.203e-06 | 2.151e-05 | 4.551e-05 | 8.995e-05 | 0.0001569 | 0.0001873 | 0.0001892
416 | 2.539e-05 | 0.0001887 | 0.0003411 | 0.0002285 | 0 | 7.344e-07 | 4.124e-06 | 2.321e-05 | 5.491e-05 | 9.179e-05 | 0.0001714 | 0.0001932 | 0.0002061
418 | 0 | 0.0001259 | 0.00032 | 0 | 0 | 7.716e-07 | 4.805e-06 | 2.7e-05 | 5.281e-05 | 9.047e-05 | 0.0001735 | 0.0001959 | 0.0002006
420 | 0 | 0.002155 | 0.0004379 | 0 | 0 | 9.702e-07 | 4.969e-06 | 2.459e-05 | 5.159e-05 | 9.404e-05 | 0.0001771 | 0.0001932 | 0.0001872
422 | 0.0003261 | 0.0002713 | 0.0002573 | 0.0003334 | 0 | 9.204e-07 | 5.053e-06 | 2.429e-05 | 5.719e-05 | 0.0001008 | 0.0001789 | 0.0002011 | 0.000195
424 | 0.0001491 | 6.152e-05 | 0.0003529 | 0.0003864 | 0 | 6.084e-07 | 4.986e-06 | 2.689e-05 | 4.716e-05 | 0.0001084 | 0.000192 | 0.0002071 | 0.0002099
426 | 2.431e-05 | 0.0002764 | 0.0003064 | 6.141e-05 | 0 | 6.137e-07 | 6.365e-06 | 2.968e-05 | 6.094e-05 | 0.0001163 | 0.0002087 | 0.0002328 | 0.0002227
428 | 4.902e-05 | 0 | 0.0002774 | 0 | 0 | 1.457e-06 | 6.876e-06 | 3.126e-05 | 6.748e-05 | 0.0001309 | 0.0002203 | 0.0002511 | 0.0002448
430 | 0 | 0 | 0.0003225 | 0 | 0 | 1.614e-06 | 7.665e-06 | 3.334e-05 | 7.178e-05 | 0.000144 | 0.0002427 | 0.0002723 | 0.0002606
432 | 0 | 7.996e-05 | 0.0002248 | 0 | 0 | 1.487e-06 | 8.219e-06 | 3.505e-05 | 8.177e-05 | 0.0001565 | 0.0002527 | 0.0002939 | 0.0002865
434 | 0 | 2.318e-05 | 0.0002553 | 0 | 0 | 1.518e-06 | 9.405e-06 | 3.822e-05 | 9.375e-05 | 0.0001708 | 0.0002673 | 0.0003255 | 0.0003036
436 | 0 | 6.753e-06 | 0.0003186 | 0 | 0 | 1.828e-06 | 1.046e-05 | 4.324e-05 | 0.000104 | 0.000189 | 0.0002936 | 0.0003527 | 0.0003256
438 | 0 | 8.992e-05 | 0.0001372 | 0 | 0 | 2.071e-06 | 1.205e-05 | 4.896e-05 | 0.0001185 | 0.0002198 | 0.0003419 | 0.0004001 | 0.0003731
440 | 0 | 4.684e-05 | 0.000379 | 0 | 0 | 2.049e-06 | 1.384e-05 | 5.729e-05 | 0.0001372 | 0.0002507 | 0.0003909 | 0.0004697 | 0.0004246
442 | 0 | 7.976e-05 | 0.0001795 | 0 | 0 | 1.908e-06 | 1.628e-05 | 6.863e-05 | 0.0001664 | 0.0003078 | 0.0004823 | 0.0005739 | 0.0005143
444 | 0 | 4.202e-05 | 0.0001681 | 0 | 4.202e-05 | 2.528e-06 | 2.065e-05 | 8.507e-05 | 0.0002172 | 0.0003973 | 0.0006155 | 0.0007353 | 0.0006761
446 | 2.563e-05 | 2.068e-05 | 0.0001596 | 7.688e-05 | 0.0001488 | 2.809e-06 | 2.748e-05 | 0.0001124 | 0.0002839 | 0.000533 | 0.0008251 | 0.0009898 | 0.0009192
448 | 5.619e-06 | 0 | 7.752e-05 | 1.686e-05 | 8.876e-05 | 4.045e-06 | 3.792e-05 | 0.0001548 | 0.0003938 | 0.0007547 | 0.001165 | 0.001414 | 0.001314
450 | 3.119e-05 | 6.239e-05 | 3.682e-05 | 0 | 0.0002201 | 5.598e-06 | 5.518e-05 | 0.0002292 | 0.000589 | 0.001128 | 0.001767 | 0.002167 | 0.002031
452 | 0 | 0.0001118 | 2.743e-05 | 5.162e-05 | 6.023e-05 | 8.231e-06 | 8.12e-05 | 0.0003383 | 0.0008741 | 0.001691 | 0.002674 | 0.003299 | 0.00311
454 | 8.06e-05 | 0.0002962 | 4.03e-05 | 0.0001367 | 0.0002535 | 1.064e-05 | 0.0001155 | 0.0004846 | 0.001252 | 0.002453 | 0.003892 | 0.004809 | 0.004544
456 | 0.0001086 | 0 | 5.43e-05 | 0 | 0.0004569 | 1.477e-05 | 0.0001589 | 0.0006653 | 0.001725 | 0.003397 | 0.005391 | 0.006668 | 0.006291
458 | 4.676e-05 | 0 | 7.015e-05 | 4.676e-05 | 0.0004279 | 1.927e-05 | 0.0002072 | 0.0008704 | 0.002254 | 0.004441 | 0.007042 | 0.008693 | 0.00818
460 | 1.715e-05 | 0 | 0.000254 | 0.0001028 | 6.86e-05 | 2.375e-05 | 0.0002581 | 0.001082 | 0.002795 | 0.005495 | 0.008648 | 0.01063 | 0.009924
462 | 1.985e-05 | 3.969e-06 | 0.0003262 | 1.76e-05 | 0.0004212 | 2.822e-05 | 0.0003111 | 0.001299 | 0.003338 | 0.00651 | 0.01016 | 0.01232 | 0.01139
464 | 0.0005256 | 0.0001127 | 0.0001249 | 0.0001561 | 0 | 3.442e-05 | 0.0003753 | 0.001556 | 0.003961 | 0.007626 | 0.01174 | 0.014 | 0.01272
466 | 0.0002372 | 7.906e-05 | 0.0001031 | 2.292e-05 | 0.0001031 | 4.211e-05 | 0.0004578 | 0.001885 | 0.004761 | 0.009063 | 0.01369 | 0.01601 | 0.01425
468 | 0 | 0 | 0.0001924 | 4.275e-05 | 0.0002588 | 5.302e-05 | 0.000579 | 0.002372 | 0.005934 | 0.01118 | 0.01661 | 0.01903 | 0.01658
470 | 0 | 0 | 0 | 0 | 0.0002837 | 6.858e-05 | 0.0007521 | 0.003068 | 0.007625 | 0.01423 | 0.02087 | 0.0235 | 0.02009
472 | 0 | 8.126e-05 | 0 | 0 | 0.0004918 | 8.884e-05 | 0.0009737 | 0.003964 | 0.009799 | 0.01816 | 0.0264 | 0.02936 | 0.02473
474 | 0.0001296 | 1.833e-05 | 0 | 0 | 0.0003123 | 0.0001119 | 0.001228 | 0.004989 | 0.01227 | 0.02264 | 0.03268 | 0.03603 | 0.03006
476 | 3.613e-06 | 0 | 0 | 1.295e-05 | 0.0004698 | 0.0001367 | 0.001501 | 0.006079 | 0.01488 | 0.02732 | 0.0392 | 0.04294 | 0.03554
478 | 4.783e-05 | 0.0001148 | 0 | 8.712e-05 | 0.0003468 | 0.0001576 | 0.001723 | 0.006948 | 0.01691 | 0.03093 | 0.04413 | 0.04803 | 0.03956
480 | 0.0001189 | 0.0002853 | 0 | 2.963e-05 | 0.0004159 | 0.000176 | 0.0019 | 0.007613 | 0.01844 | 0.03353 | 0.04753 | 0.05143 | 0.04219
482 | 0 | 2.001e-05 | 0 | 3.69e-05 | 0.0003339 | 0.000191 | 0.002046 | 0.008128 | 0.01958 | 0.03535 | 0.04977 | 0.05354 | 0.04375
484 | 0 | 3.818e-05 | 0 | 7.524e-05 | 0.0001703 | 0.0002037 | 0.002165 | 0.00852 | 0.02039 | 0.03657 | 0.05116 | 0.05472 | 0.04458
486 | 0.000691 | 3.785e-05 | 0 | 5.346e-05 | 0.0002403 | 0.0002141 | 0.002253 | 0.008785 | 0.0209 | 0.03723 | 0.05181 | 0.05519 | 0.04487
488 | 6.708e-05 | 1.279e-05 | 0 | 2.584e-06 | 0.0001158 | 0.0002199 | 0.002288 | 0.008826 | 0.02088 | 0.03701 | 0.05132 | 0.05454 | 0.04436
490 | 0.0001183 | 0.0001172 | 0 | 0 | 0.0003897 | 0.000218 | 0.002242 | 0.00857 | 0.02018 | 0.03564 | 0.0493 | 0.05243 | 0.04279
492 | 9.561e-05 | 0 | 0 | 7.524e-05 | 0.0001195 | 0.0002097 | 0.002123 | 0.008051 | 0.01887 | 0.03326 | 0.04603 | 0.04907 | 0.04023
494 | 6.959e-05 | 0 | 0 | 0.000112 | 0 | 0.0001945 | 0.00195 | 0.007335 | 0.01712 | 0.03015 | 0.04176 | 0.0447 | 0.03691
496 | 0.0002535 | 0 | 0 | 0.0001108 | 2.216e-05 | 0.0001762 | 0.001738 | 0.006479 | 0.01506 | 0.0265 | 0.03679 | 0.03958 | 0.03296
498 | 0.0001568 | 0.0001342 | 0 | 4.237e-05 | 8.475e-06 | 0.000155 | 0.001509 | 0.005572 | 0.01291 | 0.02269 | 0.03159 | 0.03418 | 0.02872
500 | 0.0004485 | 2.163e-05 | 0 | 0.0002443 | 0 | 0.0001328 | 0.001268 | 0.00464 | 0.01072 | 0.01884 | 0.02631 | 0.02865 | 0.02432
502 | 0.0004656 | 8.479e-05 | 0 | 0.0001155 | 0 | 0.0001089 | 0.001031 | 0.00374 | 0.008623 | 0.01515 | 0.02124 | 0.02328 | 0.01994
504 | 0.0004679 | 7.579e-05 | 0 | 0.000224 | 0 | 8.999e-05 | 0.0008414 | 0.003032 | 0.006981 | 0.01226 | 0.01724 | 0.01899 | 0.0164
506 | 0.0002864 | 0.0003425 | 0 | 0.0001814 | 0 | 7.343e-05 | 0.0006791 | 0.002437 | 0.005599 | 0.009841 | 0.01388 | 0.01535 | 0.01336
508 | 0.0003632 | 0.0001849 | 0 | 0 | 0 | 5.916e-05 | 0.0005448 | 0.001949 | 0.004471 | 0.00786 | 0.01111 | 0.01234 | 0.01078
510 | 0.0009025 | 0.0001202 | 0 | 0 | 0 | 4.966e-05 | 0.0004353 | 0.001553 | 0.003566 | 0.006273 | 0.008879 | 0.009888 | 0.008662
512 | 0.0006488 | 1.873e-05 | 0 | 0 | 0 | 3.823e-05 | 0.0003465 | 0.001236 | 0.002838 | 0.004994 | 0.007075 | 0.007896 | 0.006938
514 | 0.0002796 | 5.157e-06 | 0 | 0 | 0 | 2.937e-05 | 0.0002711 | 0.0009693 | 0.002225 | 0.003918 | 0.005567 | 0.006205 | 0.00547
516 | 0.0004641 | 6.804e-05 | 0 | 9.394e-06 | 0 | 2.341e-05 | 0.0002187 | 0.0007835 | 0.001805 | 0.003175 | 0.004515 | 0.005036 | 0.004445
518 | 0.0004977 | 8.207e-05 | 0 | 0.0003536 | 0 | 1.905e-05 | 0.0001775 | 0.0006377 | 0.001466 | 0.002587 | 0.003684 | 0.004111 | 0.003625
520 | 0.0003537 | 0 | 0 | 0.0003857 | 0 | 1.579e-05 | 0.0001446 | 0.0005222 | 0.001204 | 0.002125 | 0.003022 | 0.003369 | 0.002979
522 | 0.000311 | 0.0001068 | 2.136e-05 | 0.0001876 | 0 | 1.299e-05 | 0.0001185 | 0.0004295 | 0.0009939 | 0.001748 | 0.002495 | 0.002785 | 0.00246
524 | 0.00034 | 0.0001169 | 4.107e-06 | 7.267e-05 | 0 | 1.061e-05 | 9.559e-05 | 0.0003541 | 0.0008209 | 0.001441 | 0.002066 | 0.002303 | 0.00204
526 | 0.0003324 | 0.0001082 | 2.337e-05 | 0 | 0 | 8.543e-06 | 7.982e-05 | 0.0002895 | 0.0006776 | 0.001187 | 0.001701 | 0.001893 | 0.001656
528 | 0.0001231 | 0.0001962 | 3.491e-05 | 0 | 0 | 7.024e-06 | 6.704e-05 | 0.0002446 | 0.0005688 | 0.001001 | 0.001435 | 0.001589 | 0.001408
530 | 5.256e-05 | 0.0001622 | 5.929e-05 | 0 | 0 | 5.535e-06 | 5.637e-05 | 0.0002059 | 0.0004808 | 0.0008437 | 0.001216 | 0.001346 | 0.001195
532 | 0.0001624 | 0.0002214 | 0.0001141 | 8.152e-05 | 3.261e-05 | 4.924e-06 | 4.777e-05 | 0.0001737 | 0.0004061 | 0.0007141 | 0.001029 | 0.001139 | 0.001012
534 | 5.298e-05 | 0.0001391 | 4.636e-05 | 3.311e-05 | 1.325e-05 | 4.533e-06 | 4.025e-05 | 0.0001484 | 0.0003476 | 0.0006072 | 0.0008813 | 0.0009715 | 0.0008629
536 | 0.0001109 | 0.0001328 | 2.204e-06 | 3.306e-06 | 0 | 3.683e-06 | 3.415e-05 | 0.0001264 | 0.0002975 | 0.0005159 | 0.0007527 | 0.0008304 | 0.0007345
538 | 9.633e-06 | 0.0002497 | 5.091e-05 | 6.191e-05 | 0 | 3.443e-06 | 2.92e-05 | 0.0001069 | 0.0002541 | 0.0004371 | 0.0006421 | 0.0007065 | 0.0006307
540 | 3.329e-05 | 0.0002511 | 3.329e-05 | 1.688e-05 | 0 | 3.254e-06 | 2.527e-05 | 9.286e-05 | 0.0002217 | 0.0003798 | 0.0005577 | 0.0006149 | 0.0005566
542 | 0 | 0.0002018 | 4.806e-05 | 2.563e-05 | 0 | 3.132e-06 | 2.205e-05 | 8.13e-05 | 0.0001932 | 0.0003335 | 0.0004821 | 0.0005353 | 0.0004782
544 | 0 | 5.204e-05 | 0.0002238 | 6.248e-05 | 3.124e-05 | 2.452e-06 | 1.931e-05 | 7.225e-05 | 0.0001697 | 0.0002936 | 0.0004224 | 0.0004682 | 0.0004225
546 | 0 | 8.27e-05 | 0.0002971 | 2.18e-05 | 3.021e-05 | 2.08e-06 | 1.714e-05 | 6.359e-05 | 0.0001518 | 0.0002598 | 0.0003755 | 0.0004116 | 0.0003711
548 | 0 | 0.0001055 | 0.0002124 | 0 | 1.783e-06 | 1.977e-06 | 1.514e-05 | 5.55e-05 | 0.0001335 | 0.0002281 | 0.0003276 | 0.0003699 | 0.0003247
550 | 0 | 0.0003678 | 3.996e-05 | 0 | 0 | 2.031e-06 | 1.349e-05 | 4.981e-05 | 0.0001178 | 0.0002054 | 0.0002907 | 0.0003279 | 0.0003001
552 | 0 | 4.77e-05 | 0.0001689 | 0 | 0.0001055 | 1.891e-06 | 1.195e-05 | 4.465e-05 | 0.0001072 | 0.0001832 | 0.000259 | 0.000297 | 0.0002793
554 | 0 | 0.0004207 | 0.0001547 | 0 | 0.0001343 | 1.631e-06 | 1.05e-05 | 3.995e-05 | 9.41e-05 | 0.0001647 | 0.0002303 | 0.0002679 | 0.0002319
556 | 0 | 0.0003311 | 0.0001385 | 0 | 0.0001585 | 1.558e-06 | 9.355e-06 | 3.523e-05 | 8.344e-05 | 0.0001462 | 0.0002068 | 0.0002394 | 0.0002088
558 | 0 | 1.804e-05 | 0.0002174 | 0.0005844 | 0.0001705 | 1.405e-06 | 8.28e-06 | 3.205e-05 | 7.496e-05 | 0.0001331 | 0.0001824 | 0.0002174 | 0.0001898
560 | 0 | 8.876e-05 | 0.0003309 | 6.607e-05 | 0.0001603 | 1.027e-06 | 7.824e-06 | 2.805e-05 | 7.168e-05 | 0.0001161 | 0.0001597 | 0.0001924 | 0.0001725
562 | 0 | 0 | 0.0002652 | 0.0002812 | 0.0002049 | 1.169e-06 | 7.103e-06 | 2.496e-05 | 5.863e-05 | 0.0001059 | 0.0001494 | 0.0001766 | 0.0001523
564 | 0 | 5.666e-05 | 0.0001406 | 0 | 0.0002154 | 1.165e-06 | 6.216e-06 | 2.321e-05 | 4.735e-05 | 9.548e-05 | 0.0001404 | 0.0001615 | 0.0001418
566 | 0 | 8.438e-05 | 0.0002358 | 0.0001224 | 6.453e-05 | 8.663e-07 | 5.512e-06 | 2.02e-05 | 4.757e-05 | 8.532e-05 | 0.0001148 | 0.0001437 | 0.0001292
568 | 0 | 7.155e-05 | 9.487e-05 | 0.0001702 | 0.000232 | 7.67e-07 | 4.433e-06 | 1.89e-05 | 4.341e-05 | 7.515e-05 | 0.000105 | 0.0001347 | 0.0001165
570 | 0 | 8.363e-06 | 0.0001334 | 0.0001317 | 0.0001719 | 9.667e-07 | 4.563e-06 | 1.634e-05 | 3.63e-05 | 7.101e-05 | 9.531e-05 | 0.0001259 | 0.0001092
572 | 0 | 1.074e-05 | 1.074e-05 | 6.363e-05 | 0.0001224 | 7.321e-07 | 4.259e-06 | 1.442e-05 | 2.984e-05 | 6.268e-05 | 8.861e-05 | 0.0001125 | 9.824e-05
574 | 0 | 3.477e-05 | 6.371e-05 | 8.681e-05 | 0.0001313 | 9.844e-07 | 3.717e-06 | 1.337e-05 | 3.126e-05 | 5.766e-05 | 8.645e-05 | 0.0001046 | 9.496e-05
576 | 0 | 2.824e-05 | 4.038e-05 | 0.0001494 | 2.758e-05 | 6.238e-07 | 3.532e-06 | 1.329e-05 | 2.58e-05 | 5.491e-05 | 7.279e-05 | 9.597e-05 | 8.737e-05
578 | 0 | 7.518e-05 | 0 | 0.0001692 | 9.37e-06 | 5.512e-07 | 3.481e-06 | 1.113e-05 | 2.366e-05 | 4.75e-05 | 6.983e-05 | 9.373e-05 | 8.63e-05
580 | 0 | 3.896e-05 | 0 | 4.067e-05 | 7.112e-05 | 4.118e-07 | 3.183e-06 | 9.582e-06 | 2.633e-05 | 4.343e-05 | 6.692e-05 | 7.593e-05 | 7.982e-05
582 | 0 | 3.265e-05 | 0 | 0.0001566 | 0.0001169 | 4.087e-07 | 3.203e-06 | 9.178e-06 | 2.112e-05 | 4.663e-05 | 6.415e-05 | 9.165e-05 | 6.816e-05
584 | 1.752e-05 | 0.0001687 | 8.762e-06 | 8.598e-05 | 0.0001019 | 2.443e-07 | 2.623e-06 | 7.209e-06 | 2.131e-05 | 4.204e-05 | 6.433e-05 | 8.971e-05 | 7.195e-05
586 | 4.673e-05 | 0 | 3.017e-05 | 8.278e-05 | 3.311e-05 | 4.226e-07 | 2.58e-06 | 7.767e-06 | 1.869e-05 | 4.058e-05 | 5.737e-05 | 7.946e-05 | 7.352e-05
588 | 4.89e-05 | 0 | 1.187e-05 | 0 | 0 | 6.647e-07 | 2.598e-06 | 7.448e-06 | 1.703e-05 | 3.706e-05 | 5.347e-05 | 7.601e-05 | 7.651e-05
590 | 0.0001547 | 0 | 0 | 0 | 0 | 4.14e-07 | 2.845e-06 | 6.731e-06 | 1.848e-05 | 4.948e-05 | 5.133e-05 | 6.867e-05 | 6.996e-05
592 | 1.346e-05 | 0 | 0 | 5.133e-05 | 0.0001566 | 2.808e-07 | 2.81e-06 | 6.704e-06 | 1.879e-05 | 3.578e-05 | 4.888e-05 | 5.72e-05 | 6.876e-05
594 | 0 | 0 | 0 | 2.996e-05 | 4.55e-05 | 1.256e-08 | 2.586e-06 | 6.031e-06 | 2.038e-05 | 3.313e-05 | 5.026e-05 | 6.358e-05 | 7.356e-05
596 | 0 | 0 | 3.717e-05 | 7.263e-05 | 7.925e-05 | 3.045e-08 | 2.419e-06 | 6.215e-06 | 2.046e-05 | 3.576e-05 | 5.032e-05 | 6.682e-05 | 7.14e-05
598 | 0.0002427 | 1.734e-05 | 3.984e-05 | 0.000104 | 2.656e-05 | 0 | 2.603e-06 | 5.991e-06 | 2.232e-05 | 3.324e-05 | 4.91e-05 | 6.479e-05 | 7.103e-05
600 | 0.0004305 | 8.387e-06 | 0 | 5.032e-05 | 0 | 0 | 2.531e-06 | 4.877e-06 | 2.136e-05 | 3.508e-05 | 4.448e-05 | 7.492e-05 | 7.087e-05
602 | 6.225e-05 | 0 | 3.116e-06 | 0.0001909 | 0 | 2.613e-09 | 2.309e-06 | 5.448e-06 | 2.048e-05 | 3.694e-05 | 4.258e-05 | 6.67e-05 | 7.28e-05
604 | 0.0002677 | 0 | 9.568e-05 | 0.0001608 | 0.0001063 | 1.192e-07 | 2.412e-06 | 6.074e-06 | 2.145e-05 | 3.638e-05 | 5.303e-05 | 6.283e-05 | 7.167e-05
606 | 0.0002208 | 0 | 0.0001378 | 0.0001105 | 0.0003151 | 2.312e-07 | 2.565e-06 | 6.29e-06 | 2.232e-05 | 3.508e-05 | 5.62e-05 | 6.035e-05 | 7.884e-05
608 | 0.000326 | 0.0001373 | 5.151e-05 | 0.0006032 | 0 | 0 | 2.601e-06 | 7.465e-06 | 2.212e-05 | 3.698e-05 | 5.173e-05 | 6.272e-05 | 7.517e-05
610 | 0.0001922 | 7.653e-05 | 2.87e-05 | 0.000513 | 0 | 7.579e-08 | 2.864e-06 | 7.315e-06 | 2.169e-05 | 4.052e-05 | 5.202e-05 | 6.869e-05 | 7.829e-05
612 | 0.0002166 | 0.0001224 | 0.0001374 | 0.0002398 | 0 | 3.794e-07 | 2.655e-06 | 8.673e-06 | 2.273e-05 | 3.712e-05 | 5.141e-05 | 7.11e-05 | 8.235e-05
614 | 0.0004048 | 0.0003665 | 0.0001099 | 0.000228 | 0 | 5.461e-08 | 2.752e-06 | 8.854e-06 | 2.179e-05 | 4.223e-05 | 6.148e-05 | 6.48e-05 | 8.221e-05
616 | 0.000125 | 0.0001418 | 0.0001876 | 0.0001459 | 0 | 1.142e-07 | 2.669e-06 | 7.645e-06 | 2.238e-05 | 4.182e-05 | 5.784e-05 | 6.318e-05 | 8.016e-05
618 | 0.0002069 | 0.0004611 | 6.898e-05 | 0.0001035 | 0 | 1.035e-07 | 2.269e-06 | 7.72e-06 | 2.39e-05 | 3.884e-05 | 5.887e-05 | 6.954e-05 | 8.156e-05
620 | 0.0002785 | 0.0003864 | 3.993e-05 | 0.0002639 | 0 | 0 | 2.304e-06 | 8.799e-06 | 2.457e-05 | 3.852e-05 | 6.038e-05 | 6.932e-05 | 8.218e-05
622 | 0.0004988 | 0.0002763 | 0 | 0.0003767 | 0 | 3.72e-07 | 2.902e-06 | 8.114e-06 | 2.412e-05 | 3.93e-05 | 6.303e-05 | 7.818e-05 | 8.375e-05
624 | 0.0001697 | 0.0004816 | 0 | 0.0003834 | 0 | 2.728e-07 | 2.424e-06 | 8.744e-06 | 2.298e-05 | 3.712e-05 | 6.199e-05 | 7.789e-05 | 8.473e-05
626 | 6.507e-05 | 0.0004911 | 0 | 0.0004762 | 0 | 2.728e-07 | 2.292e-06 | 9.707e-06 | 2.394e-05 | 4.022e-05 | 5.496e-05 | 6.655e-05 | 8.72e-05
628 | 0.0001174 | 0.0005893 | 0 | 0.0002478 | 0 | 1.276e-07 | 2.534e-06 | 9.348e-06 | 2.407e-05 | 4.047e-05 | 5.512e-05 | 7e-05 | 8.922e-05
630 | 4.871e-05 | 0.0004615 | 0 | 0.0003189 | 0 | 1.931e-07 | 2.534e-06 | 8.32e-06 | 2.392e-05 | 3.712e-05 | 5.671e-05 | 7.201e-05 | 8.639e-05
632 | 6.041e-05 | 0.0007033 | 1.401e-06 | 0.0001166 | 0 | 4.17e-07 | 2.559e-06 | 8.6e-06 | 2.037e-05 | 3.591e-05 | 4.291e-05 | 6.199e-05 | 8.751e-05
634 | 0.000105 | 0.0004626 | 2.624e-05 | 0.0001597 | 0 | 5.026e-07 | 2.566e-06 | 1.06e-05 | 1.752e-05 | 3.51e-05 | 5.403e-05 | 7.494e-05 | 8.248e-05
636 | 0 | 0.0002805 | 0 | 0.000161 | 0 | 8.493e-07 | 2.151e-06 | 1.003e-05 | 2.107e-05 | 3.494e-05 | 5.354e-05 | 7.049e-05 | 8.147e-05
638 | 0 | 0.0004486 | 0 | 9.109e-05 | 0 | 6.569e-07 | 2.467e-06 | 9.233e-06 | 2.281e-05 | 3.845e-05 | 5.309e-05 | 7.15e-05 | 7.825e-05
640 | 2.526e-05 | 0.0002582 | 0 | 5.053e-05 | 0 | 6.181e-07 | 2.31e-06 | 7.596e-06 | 1.774e-05 | 3.4e-05 | 5.997e-05 | 7.356e-05 | 7.882e-05
642 | 6.166e-05 | 0.0001546 | 0 | 0.0003187 | 0 | 3.751e-07 | 2.058e-06 | 8.422e-06 | 1.877e-05 | 3.792e-05 | 4.883e-05 | 6.587e-05 | 7.432e-05
644 | 0 | 0.0002498 | 0 | 0.0002498 | 0 | 1.017e-06 | 2.466e-06 | 8.98e-06 | 1.973e-05 | 3.254e-05 | 5.251e-05 | 7.042e-05 | 7.285e-05
646 | 0 | 9.856e-05 | 0 | 8.335e-05 | 0 | 8.975e-07 | 2.307e-06 | 7.792e-06 | 1.899e-05 | 3.437e-05 | 6.746e-05 | 6.939e-05 | 7.175e-05
648 | 0 | 5.823e-05 | 0 | 0.0001741 | 0 | 1.088e-06 | 2.445e-06 | 8.294e-06 | 1.739e-05 | 3.109e-05 | 6.025e-05 | 6.872e-05 | 7.204e-05
650 | 0 | 1.68e-05 | 0 | 9.564e-05 | 0 | 9.353e-07 | 2.261e-06 | 8.797e-06 | 1.729e-05 | 3.338e-05 | 4.376e-05 | 6.445e-05 | 7.055e-05
652 | 0 | 6.13e-05 | 3.065e-05 | 1.575e-05 | 4.602e-06 | 1.038e-06 | 1.975e-06 | 8.455e-06 | 1.903e-05 | 2.683e-05 | 5.495e-05 | 0.000122 | 6.968e-05
654 | 0 | 0 | 2.255e-05 | 7.873e-05 | 2.624e-05 | 1.365e-06 | 1.913e-06 | 8.444e-06 | 1.864e-05 | 3.047e-05 | 5.163e-05 | 6.823e-05 | 6.284e-05
656 | 0 | 1.807e-05 | 0.0002202 | 5.421e-05 | 0 | 1.332e-06 | 1.344e-06 | 7.949e-06 | 1.464e-05 | 3.13e-05 | 4.736e-05 | 6.628e-05 | 6.914e-05
658 | 0 | 6.308e-05 | 0.0002811 | 0.0002642 | 7.494e-05 | 1.635e-06 | 1.408e-06 | 7.168e-06 | 1.779e-05 | 3.488e-05 | 4.425e-05 | 6.725e-05 | 5.996e-05
660 | 0 | 1.275e-05 | 0.0001328 | 0.0001218 | 0.0002459 | 1.222e-06 | 1.939e-06 | 7.176e-06 | 1.929e-05 | 3.544e-05 | 4.548e-05 | 5.619e-05 | 6.403e-05
662 | 0 | 0 | 7.411e-06 | 0.0001011 | 0.0004505 | 1.733e-06 | 1.827e-06 | 6.927e-06 | 1.552e-05 | 2.751e-05 | 4.424e-05 | 6.443e-05 | 6.605e-05
664 | 0 | 0.000159 | 5.336e-05 | 0.0002702 | 0.0003057 | 1.09e-06 | 1.94e-06 | 6.706e-06 | 1.653e-05 | 3.064e-05 | 4.011e-05 | 6.253e-05 | 6.617e-05
666 | 0 | 0.0001927 | 5.662e-05 | 0.0003625 | 0.0005165 | 1.472e-06 | 1.779e-06 | 5.615e-06 | 1.71e-05 | 2.689e-05 | 3.935e-05 | 5.523e-05 | 6.341e-05
668 | 0 | 0 | 0.0001258 | 8.912e-05 | 0.0004744 | 1.595e-06 | 1.92e-06 | 5.722e-06 | 1.732e-05 | 2.706e-05 | 3.523e-05 | 5.473e-05 | 6.357e-05
670 | 0 | 0 | 9.325e-05 | 1.434e-05 | 0.0002498 | 1.176e-06 | 1.43e-06 | 4.613e-06 | 2.139e-05 | 2.414e-05 | 3.498e-05 | 5.935e-05 | 6.262e-05
672 | 0 | 0 | 0.0001141 | 5.703e-05 | 0.0002308 | 1.009e-06 | 1.624e-06 | 4.889e-06 | 1.433e-05 | 3.041e-05 | 3.023e-05 | 5.724e-05 | 5.909e-05
674 | 0 | 0 | 1.831e-05 | 0 | 0.0002987 | 7.465e-07 | 1.319e-06 | 3.864e-06 | 1.587e-05 | 3.677e-05 | 2.85e-05 | 5.478e-05 | 5.689e-05
676 | 0 | 0 | 1.405e-05 | 0 | 0.0002007 | 6.538e-07 | 1.248e-06 | 4.339e-06 | 1.703e-05 | 2.085e-05 | 3.149e-05 | 5.044e-05 | 5.612e-05
678 | 0 | 0 | 9.696e-05 | 1.678e-06 | 6.268e-05 | 5.783e-07 | 1.348e-06 | 4.836e-06 | 1.61e-05 | 1.853e-05 | 3.194e-05 | 5.305e-05 | 5.398e-05
680 | 0 | 0 | 4.731e-05 | 9.494e-05 | 0.0002056 | 7.955e-07 | 1.378e-06 | 4.84e-06 | 1.751e-05 | 1.526e-05 | 2.686e-05 | 4.654e-05 | 6.19e-05
682 | 0 | 0 | 0.0001457 | 3.045e-05 | 7.901e-05 | 4.886e-07 | 1.88e-06 | 4.599e-06 | 1.073e-05 | 1.786e-05 | 3.044e-05 | 5.725e-05 | 6.02e-05
684 | 0 | 0 | 2.257e-05 | 3.381e-05 | 0.0001015 | 3.027e-07 | 1.995e-06 | 4.728e-06 | 1.058e-05 | 1.656e-05 | 3.193e-05 | 6.08e-05 | 5.766e-05
686 | 0 | 0 | 9.52e-06 | 0 | 2.856e-05 | 4.79e-07 | 2.402e-06 | 3.265e-06 | 1.044e-05 | 1.784e-05 | 3.006e-05 | 5.492e-05 | 6.389e-05
688 | 0 | 3.201e-05 | 0 | 0 | 0 | 1.375e-06 | 1.706e-06 | 3.516e-06 | 1.227e-05 | 1.868e-05 | 2.587e-05 | 5.746e-05 | 5.987e-05
690 | 0 | 0.0001145 | 1.272e-05 | 8.906e-05 | 0 | 3.136e-07 | 2.449e-06 | 4.249e-06 | 8.837e-06 | 2.045e-05 | 3.513e-05 | 6.066e-05 | 6.236e-05
692 | 0 | 0.000214 | 3.951e-05 | 0.000135 | 0 | 0 | 2.183e-06 | 3.804e-06 | 1.304e-05 | 1.866e-05 | 3.324e-05 | 5.554e-05 | 6.484e-05
694 | 2.781e-05 | 2.365e-05 | 9.524e-05 | 0 | 0 | 0 | 2.247e-06 | 3.629e-06 | 1.266e-05 | 2.03e-05 | 3.141e-05 | 6.463e-05 | 6.33e-05
696 | 1.414e-05 | 3.281e-06 | 3.915e-05 | 0 | 0 | 0 | 2.063e-06 | 4.293e-06 | 5.57e-06 | 1.62e-05 | 4.548e-05 | 6.01e-05 | 6.053e-05
698 | 0.0001634 | 7.27e-05 | 0.0002427 | 0 | 0 | 0 | 1.783e-06 | 4.144e-06 | 1.251e-05 | 2.154e-05 | 3.856e-05 | 7.573e-05 | 6.268e-05
700 | 0.0003928 | 8.562e-05 | 0.0001896 | 3.738e-05 | 0 | 0 | 2.304e-06 | 4.174e-06 | 1.261e-05 | 1.986e-05 | 4.021e-05 | 6.709e-05 | 6.15e-05
702 | 0.0004711 | 0 | 0.0001238 | 0.0001603 | 0 | 0 | 2.569e-06 | 4.271e-06 | 9.79e-06 | 2.085e-05 | 3.816e-05 | 7.076e-05 | 7.003e-05
704 | 0.0002517 | 5.112e-05 | 0.0003054 | 9.543e-05 | 0 | 0 | 2.514e-06 | 4.759e-06 | 1.318e-05 | 2.075e-05 | 4.403e-05 | 7.084e-05 | 6.817e-05
706 | 0.0006161 | 0.0004662 | 0.0001956 | 9.776e-06 | 0 | 0 | 2.271e-06 | 6.45e-06 | 1.741e-05 | 2.182e-05 | 5.514e-05 | 7.02e-05 | 6.723e-05
708 | 0.0008987 | 0.0003701 | 0.0002012 | 2.313e-05 | 0 | 0 | 2.334e-06 | 5.901e-06 | 1.35e-05 | 2.398e-05 | 5.204e-05 | 6.474e-05 | 7.227e-05
710 | 0.0007398 | 0.0002073 | 0.000411 | 0 | 0 | 0 | 2.43e-06 | 6.683e-06 | 1.918e-05 | 2.737e-05 | 5.44e-05 | 7.245e-05 | 7.097e-05
712 | 0.0006732 | 6.291e-05 | 0.0006036 | 9.491e-07 | 6.643e-06 | 0 | 2.389e-06 | 5.728e-06 | 1.923e-05 | 2.681e-05 | 5.429e-05 | 7.085e-05 | 6.399e-05
714 | 0.0006382 | 0.0002206 | 0.0001373 | 5.044e-05 | 0.0002437 | 0 | 2.797e-06 | 5.486e-06 | 2.009e-05 | 2.621e-05 | 4.8e-05 | 6.913e-05 | 7.058e-05
716 | 0.0007549 | 0.0002452 | 0.0003827 | 0.0001346 | 0.0001173 | 0 | 2.237e-06 | 5.659e-06 | 2.066e-05 | 2.727e-05 | 4.853e-05 | 7.28e-05 | 6.684e-05
718 | 0.0007504 | 0.0003369 | 0.0006079 | 0.0002067 | 0.000344 | 0 | 1.929e-06 | 6.597e-06 | 1.365e-05 | 2.777e-05 | 5.293e-05 | 6.138e-05 | 6.552e-05
720 | 0.0007012 | 0.0005826 | 0.0003273 | 0.0003846 | 0.0001885 | 0 | 2.053e-06 | 6.988e-06 | 1.036e-05 | 3.056e-05 | 4.562e-05 | 6.923e-05 | 6.458e-05
722 | 0.0006846 | 5.001e-05 | 6.222e-05 | 0.0008414 | 0.0002901 | 1.192e-07 | 1.832e-06 | 6.893e-06 | 1.625e-05 | 3.088e-05 | 5.479e-05 | 6.753e-05 | 6.505e-05
724 | 0.0007956 | 4.776e-05 | 0.0001672 | 0.0002152 | 6.838e-05 | 3.203e-07 | 1.746e-06 | 7.538e-06 | 1.956e-05 | 3.189e-05 | 4.482e-05 | 6.676e-05 | 5.911e-05
726 | 0.0007402 | 0.0002525 | 0.0001262 | 0.0002351 | 0.0001127 | 1.27e-07 | 1.271e-06 | 7.07e-06 | 1.671e-05 | 3.425e-05 | 5.568e-05 | 6.73e-05 | 6.384e-05
728 | 0.0003896 | 0.000212 | 0.0001688 | 0.0003757 | 8.604e-05 | 6.061e-08 | 1.633e-06 | 6.888e-06 | 1.826e-05 | 2.933e-05 | 5.462e-05 | 6.485e-05 | 5.415e-05
730 | 0.0003195 | 0.001392 | 0.0001028 | 0.000573 | 0.0002644 | 7.854e-07 | 2.054e-06 | 7.416e-06 | 1.691e-05 | 3.845e-05 | 5.716e-05 | 6.23e-05 | 6.273e-05
732 | 0.0003387 | 4.58e-05 | 0.0001618 | 0.0002526 | 0.0003055 | 1.747e-07 | 1.774e-06 | 3.863e-06 | 1.663e-05 | 4.677e-05 | 4.995e-05 | 5.629e-05 | 5.634e-05
734 | 0.0005324 | 0.0001787 | 0.0001169 | 0.0003647 | 0.0003393 | 3.181e-07 | 1.872e-06 | 4.428e-06 | 1.566e-05 | 3.154e-05 | 5.095e-05 | 5.132e-05 | 5.265e-05
736 | 0.0004249 | 4.447e-05 | 6.358e-05 | 0.000383 | 0.0004579 | 3.845e-07 | 1.941e-06 | 7.214e-06 | 1.637e-05 | 3.157e-05 | 5.339e-05 | 4.785e-05 | 6.648e-05
738 | 0.0004485 | 2.027e-05 | 0 | 0.0004091 | 0.0006184 | 4.52e-07 | 1.591e-06 | 6.162e-06 | 1.472e-05 | 3.125e-05 | 4.82e-05 | 4.455e-05 | 4.845e-05
740 | 0.000203 | 4.309e-05 | 0 | 0.0002461 | 0.0003292 | 2.786e-07 | 1.573e-06 | 5.632e-06 | 2.105e-05 | 3.478e-05 | 5.18e-05 | 3.802e-05 | 5.445e-05
742 | 7.987e-05 | 0 | 0 | 5.307e-05 | 0.0003075 | 1.793e-07 | 1.567e-06 | 6.054e-06 | 1.783e-05 | 3.194e-05 | 4.499e-05 | 3.808e-05 | 4.871e-05
744 | 4.935e-06 | 0 | 0 | 7.058e-05 | 0.0001172 | 6.282e-07 | 1.396e-06 | 7.598e-06 | 1.466e-05 | 2.943e-05 | 4.682e-05 | 3.988e-05 | 4.092e-05
746 | 0 | 0 | 0 | 0.0002488 | 0.0005984 | 7.142e-07 | 1.899e-06 | 5.854e-06 | 1.959e-05 | 2.895e-05 | 4.785e-05 | 3.791e-05 | 4.516e-05
748 | 0 | 0 | 0 | 0.0004669 | 0 | 7.217e-07 | 1.407e-06 | 6.499e-06 | 1.621e-05 | 3.21e-05 | 4.44e-05 | 2.903e-05 | 4.671e-05
750 | 0 | 0 | 0 | 0.0001998 | 0 | 1.166e-06 | 1.729e-06 | 6.298e-06 | 1.372e-05 | 2.618e-05 | 4.362e-05 | 3.105e-05 | 4.454e-05
752 | 0 | 0 | 0 | 0.0002152 | 0 | 1.03e-06 | 3.519e-07 | 4.008e-06 | 1.555e-05 | 2.487e-05 | 4.126e-05 | 3.766e-05 | 4.545e-05
754 | 0 | 0.0001503 | 0 | 2.734e-05 | 0 | 9.809e-07 | 1.357e-06 | 6.04e-06 | 1.261e-05 | 2.254e-05 | 3.496e-05 | 2.113e-05 | 4.909e-05
756 | 0 | 0.0001855 | 0 | 0.0001222 | 0 | 8.228e-07 | 8.652e-07 | 4.77e-06 | 1.6e-05 | 2.192e-05 | 3.018e-05 | 2.562e-05 | 4.14e-05
758 | 0 | 0 | 0 | 0.0002183 | 0 | 4.518e-07 | 9.358e-07 | 5.526e-06 | 1.229e-05 | 1.892e-05 | 3.897e-05 | 3.441e-05 | 4.226e-05
760 | 0 | 0 | 0 | 2.895e-05 | 0 | 8.299e-07 | 7.995e-07 | 4.871e-06 | 1.283e-05 | 2.352e-05 | 3.175e-05 | 2.06e-05 | 4.018e-05
762 | 0 | 0 | 5.826e-05 | 9.668e-05 | 0 | 5.083e-07 | 7.801e-07 | 3.919e-06 | 1.505e-05 | 1.381e-05 | 2.622e-05 | 1.84e-05 | 4.725e-05
764 | 0 | 0 | 7.816e-05 | 1.617e-05 | 0 | 1.356e-07 | 1.03e-06 | 5.26e-06 | 1.344e-05 | 1.719e-05 | 1.44e-05 | 2.639e-05 | 4.119e-05
766 | 0 | 0 | 2.55e-05 | 3.074e-05 | 0 | 6.443e-09 | 3.864e-07 | 2.882e-06 | 9.398e-06 | 1.078e-05 | 2.432e-05 | 2.64e-05 | 3.493e-05
768 | 0 | 0 | 0.0002917 | 0.0002908 | 0 | 3.881e-07 | 7.315e-07 | 3.508e-06 | 1.248e-05 | 1.429e-05 | 1.977e-05 | 3.338e-05 | 4.519e-05
770 | 0 | 0 | 0.0002539 | 0.0001445 | 0 | 6.161e-07 | 4.465e-07 | 3.343e-06 | 1.179e-05 | 9.92e-06 | 1.66e-05 | 3.863e-05 | 4.722e-05
772 | 0 | 0 | 0.0002736 | 0.0001917 | 0 | 8.763e-07 | 7.024e-07 | 3.926e-06 | 1.309e-05 | 8.304e-06 | 1.292e-05 | 2.567e-05 | 3.959e-05
774 | 0 | 0 | 0.0005648 | 8.245e-05 | 0 | 6.521e-07 | 4.808e-07 | 4.968e-06 | 1.43e-05 | 9.103e-06 | 2.601e-06 | 2.87e-05 | 5.26e-05
776 | 0 | 0 | 0.000461 | 0.0001193 | 0 | 3.395e-07 | 2.425e-07 | 4.103e-06 | 1.372e-05 | 1.13e-05 | 6.352e-06 | 4.313e-05 | 4.886e-05
778 | 0 | 0.0002176 | 0.000392 | 0.0001403 | 0.001306 | 3.127e-07 | 3.649e-07 | 5.438e-06 | 1.32e-05 | 1.513e-05 | 1.755e-05 | 4.034e-05 | 4.69e-05
780 | 3.932e-05 | 6.654e-05 | 0.0005479 | 0.0002008 | 0.0003049 | 9.282e-08 | 2.15e-07 | 5.903e-06 | 2.522e-05 | 8.383e-06 | 3.768e-06 | 3.894e-05 | 4.793e-05