## IVL RawData
Current(mA) | Current Density(mA/cm^2) | Voltage(V) | Luminance(CD/m^2) | Yield(cd/A) | Radiance(W/Sr/m^2) | CIE1931 x | CIE1931 y | CIE1976 u' | CIE1976 v' | Peak | FWHM | Efficiency(lm/W) | EQE(%)
0 | -8e-06 | 0 | 0 | 0 | 0 | 0 | 0 | 0 | 0 | 0 | 0 | 0 | 0
8e-06 | 0.000205 | 0.5 | 6.581 | 3213.0392 | 0.037467 | 0.321 | 0.2652 | 0.2318 | 0.4308 | 776 | 398 | 20188.121 | 4892.49
2.2e-05 | 0.000551 | 1 | 1.983 | 360.2155 | 0.022755 | 0.2009 | 0.085 | 0.2222 | 0.2114 | 392 | 3 | 1131.6505 | 1207.81
5.4e-05 | 0.001343 | 1.5 | 9.036 | 672.8152 | 0.028743 | 0.3492 | 0.3755 | 0.2052 | 0.4964 | 386 | 4 | 1409.1408 | 556.14
0.000112 | 0.002812 | 2 | 6.32 | 224.7768 | 0.038972 | 0.2242 | 0.245 | 0.1633 | 0.4015 | 388 | 12 | 353.0786 | 367.44
0.000453 | 0.011321 | 2.5 | 10.6 | 93.6272 | 0.02634 | 0.3592 | 0.3805 | 0.2098 | 0.5001 | 382 | 3 | 117.6554 | 66.24
0.005149 | 0.12873 | 3 | 0.4867 | 0.37808 | 0.001397 | 0.0772 | 0.2987 | 0.048 | 0.4181 | 490 | 26 | 0.39592 | 0.27
0.064616 | 1.6154 | 3.5 | 37.46 | 2.3189 | 0.11127 | 0.0777 | 0.2783 | 0.0502 | 0.405 | 490 | 27 | 2.0815 | 1.71
0.32497 | 8.1242 | 4 | 177.9 | 2.1898 | 0.54135 | 0.08 | 0.2663 | 0.053 | 0.3971 | 490 | 27 | 1.7198 | 1.65
0.92255 | 23.0638 | 4.5 | 330.8 | 1.4343 | 1.0205 | 0.0824 | 0.2584 | 0.0555 | 0.3918 | 488 | 27 | 1.0013 | 1.1
1.9642 | 49.1048 | 5 | 359.5 | 0.73211 | 1.1131 | 0.0843 | 0.2546 | 0.0573 | 0.3892 | 488 | 28 | 0.46 | 0.56
3.4801 | 87.0027 | 5.5 | 262 | 0.30114 | 0.80571 | 0.0862 | 0.2545 | 0.0586 | 0.3894 | 488 | 29 | 0.17201 | 0.23
5.4483 | 136.2087 | 6 | 146.9 | 0.10785 | 0.44542 | 0.0884 | 0.2586 | 0.0597 | 0.3927 | 490 | 30 | 0.05647 | 0.08
7.8342 | 195.8555 | 6.5 | 61.55 | 0.031426 | 0.18203 | 0.0918 | 0.2681 | 0.0608 | 0.3999 | 490 | 31 | 0.015189 | 0.02
10.9873 | 274.6827 | 7 | 21.24 | 0.007733 | 0.061088 | 0.1015 | 0.2829 | 0.0656 | 0.4112 | 490 | 31 | 0.00347 | 0.01
Weavlength | 0.500(V) | 1.000(V) | 1.500(V) | 2.000(V) | 2.500(V) | 3.000(V) | 3.500(V) | 4.000(V) | 4.500(V) | 5.000(V) | 5.500(V) | 6.000(V) | 6.500(V) | 7.000(V)
380 | 0.001331 | 0.0004845 | 0.0006229 | 0.001211 | 0.0003806 | 0 | 2.253e-05 | 8.137e-05 | 0.00016 | 0.0001522 | 0.0001779 | 0.0001649 | 6.787e-05 | 2.795e-05
382 | 0.001525 | 2.521e-07 | 9.184e-05 | 0.0004631 | 0.00108 | 7.244e-07 | 1.913e-05 | 9.541e-05 | 0.0001578 | 0.0001802 | 0.0001988 | 0.0001683 | 7.202e-05 | 3.162e-05
384 | 0.001625 | 0 | 0.00108 | 0.0003129 | 8.487e-05 | 0 | 1.742e-05 | 8.02e-05 | 0.0001691 | 0.0001969 | 0.0002137 | 0.0001681 | 7.299e-05 | 3.377e-05
386 | 0.001369 | 0 | 0.001427 | 0.0004569 | 0.0003222 | 0 | 1.992e-05 | 7.875e-05 | 0.0001578 | 0.0002437 | 0.0002437 | 0.0001713 | 7.644e-05 | 3.445e-05
388 | 0.001703 | 4.987e-05 | 0.0005994 | 0.001448 | 0.0006 | 0 | 1.844e-05 | 7.257e-05 | 0.0001606 | 0.0002317 | 0.0002209 | 0.0001484 | 7.512e-05 | 3.335e-05
390 | 0.001365 | 3.582e-05 | 0.0003582 | 0.001226 | 0.0009124 | 0 | 1.639e-05 | 7.711e-05 | 0.0001777 | 0.0002371 | 0.0002208 | 0.0001451 | 8.023e-05 | 3.299e-05
392 | 0.001191 | 0.00168 | 0.0003361 | 0.0006514 | 0.000429 | 0 | 1.531e-05 | 9.621e-05 | 0.0001575 | 0.0002845 | 0.0002097 | 0.0001532 | 8.119e-05 | 3.299e-05
394 | 0.0009877 | 0.0002769 | 0.0005095 | 0.0007698 | 0.0004117 | 0 | 1.508e-05 | 8.091e-05 | 0.0001749 | 0.000262 | 0.000208 | 0.0001481 | 8.325e-05 | 3.447e-05
396 | 0.0005077 | 0 | 0.0005362 | 0.0009804 | 0.0002583 | 1.332e-06 | 1.676e-05 | 9.499e-05 | 0.0001753 | 0.0002497 | 0.0001916 | 0.0001492 | 7.384e-05 | 3.352e-05
398 | 0.0001761 | 0 | 0.0006885 | 0.0007085 | 0.0002559 | 3.281e-08 | 1.373e-05 | 8.493e-05 | 0.0001724 | 0.0002488 | 0.0001994 | 0.0001425 | 7.994e-05 | 3.37e-05
400 | 0.0004503 | 0 | 0.0007123 | 0.0001688 | 4.691e-05 | 7.866e-08 | 1.474e-05 | 8.95e-05 | 0.0001572 | 0.0002543 | 0.0002094 | 0.0001398 | 8.201e-05 | 3.335e-05
402 | 0.0003585 | 0 | 0.0008591 | 3.577e-05 | 0 | 2.405e-07 | 1.642e-05 | 9.43e-05 | 0.0001702 | 0.0002389 | 0.0002056 | 0.0001471 | 8.125e-05 | 3.259e-05
404 | 0.000445 | 0 | 0.0005227 | 0.0003007 | 0 | 3.156e-07 | 1.593e-05 | 9.521e-05 | 0.0001775 | 0.0002576 | 0.0002008 | 0.0001501 | 8.201e-05 | 3.19e-05
406 | 8.11e-05 | 0 | 0.0008226 | 0.0007569 | 0 | 5.44e-08 | 1.59e-05 | 9.874e-05 | 0.0001864 | 0.0002587 | 0.0002003 | 0.0001385 | 8.112e-05 | 3.114e-05
408 | 0.0002749 | 0 | 0.0007699 | 0.0009276 | 0 | 4.868e-07 | 1.578e-05 | 9.855e-05 | 0.0001892 | 0.0002603 | 0.0002044 | 0.0001506 | 7.878e-05 | 3.125e-05
410 | 0 | 0 | 0.0005296 | 0.0006204 | 0 | 3.4e-06 | 1.517e-05 | 9.481e-05 | 0.000189 | 0.000158 | 0.000192 | 0.0001298 | 7.712e-05 | 2.978e-05
412 | 0 | 0 | 0.0002309 | 0.0005579 | 0 | 2.599e-07 | 1.412e-05 | 8.872e-05 | 0.0001881 | 0.000239 | 0.0001824 | 0.0001329 | 7.34e-05 | 2.814e-05
414 | 0 | 0 | 0.0003326 | 0.0006197 | 2.104e-05 | 1.115e-07 | 1.54e-05 | 9.304e-05 | 0.0001821 | 0.0003187 | 0.0001776 | 0.0001291 | 6.977e-05 | 2.803e-05
416 | 0 | 0 | 0.0002696 | 2.539e-05 | 2.539e-05 | 1.808e-07 | 1.514e-05 | 9.355e-05 | 0.0001716 | 0.0003291 | 0.0001831 | 0.0001264 | 6.687e-05 | 2.664e-05
418 | 0 | 0 | 0.0001799 | 3.235e-05 | 0 | 3.376e-07 | 1.652e-05 | 9.22e-05 | 0.0001876 | 0.0002553 | 0.0001793 | 0.0001229 | 6.412e-05 | 2.594e-05
420 | 0 | 0 | 0.0001486 | 1.107e-05 | 0 | 1.988e-07 | 1.715e-05 | 9.556e-05 | 0.000195 | 0.0002599 | 0.0001871 | 0.00012 | 6.269e-05 | 2.5e-05
422 | 8.03e-05 | 0 | 1.871e-05 | 0 | 0 | 5.604e-07 | 1.767e-05 | 9.665e-05 | 0.0002142 | 0.0002632 | 0.0001844 | 0.0001245 | 6.33e-05 | 2.486e-05
424 | 3.418e-05 | 0 | 0 | 0 | 1.367e-05 | 2.907e-07 | 1.879e-05 | 9.405e-05 | 0.000215 | 0.0002519 | 0.0001787 | 0.0001316 | 6.987e-05 | 2.497e-05
426 | 0.0001535 | 0 | 7.294e-05 | 0 | 6.141e-05 | 6.265e-07 | 1.958e-05 | 0.0001082 | 0.0002192 | 0.000257 | 0.0001939 | 0.0001304 | 6.799e-05 | 2.728e-05
428 | 0.0005678 | 0 | 0.0001815 | 0 | 0 | 5.307e-07 | 2.148e-05 | 0.0001131 | 0.0002378 | 0.0002924 | 0.0002226 | 0.0001424 | 7.066e-05 | 2.985e-05
430 | 0.0006163 | 0 | 3.735e-05 | 0 | 0 | 4.412e-07 | 2.378e-05 | 0.0001222 | 0.0002556 | 0.0003095 | 0.0002366 | 0.0001534 | 7.618e-05 | 3.221e-05
432 | 0 | 0 | 0.0001333 | 0 | 0 | 7.573e-07 | 2.531e-05 | 0.0001321 | 0.0002719 | 0.0003301 | 0.0002534 | 0.0001617 | 8.068e-05 | 3.363e-05
434 | 0 | 0 | 3.864e-05 | 0 | 0 | 1.814e-07 | 2.714e-05 | 0.000137 | 0.000299 | 0.0003478 | 0.0002691 | 0.000179 | 8.685e-05 | 3.541e-05
436 | 3.959e-05 | 4.502e-06 | 7.468e-05 | 0 | 0 | 5.107e-07 | 2.644e-05 | 0.0001496 | 0.0003626 | 0.0003983 | 0.0003001 | 0.0001913 | 9.069e-05 | 3.767e-05
438 | 8.992e-05 | 0.0001021 | 0.0001269 | 0 | 2.106e-05 | 2.01e-07 | 3.305e-05 | 0.0001713 | 0.0003541 | 0.0004348 | 0.0003419 | 0.0002077 | 0.0001015 | 3.924e-05
440 | 0 | 0.0002546 | 0.0001537 | 0 | 7.461e-05 | 1.571e-07 | 3.781e-05 | 0.0001991 | 0.0004115 | 0.0004856 | 0.0003924 | 0.0002427 | 0.0001089 | 4.244e-05
442 | 0 | 0.0003431 | 0.0003339 | 0 | 0.0001309 | 4.595e-07 | 4.531e-05 | 0.0002328 | 0.0004891 | 0.0005705 | 0.0004562 | 0.00028 | 0.0001258 | 4.703e-05
444 | 0 | 0.0003193 | 0.0001059 | 0 | 0.000247 | 7.06e-07 | 5.563e-05 | 0.000283 | 0.0005967 | 0.0007033 | 0.0005677 | 0.0003453 | 0.0001518 | 5.609e-05
446 | 0 | 0.0002621 | 7.688e-05 | 0 | 0.0001902 | 9.477e-07 | 7.073e-05 | 0.0003668 | 0.0007617 | 0.0009121 | 0.0007367 | 0.0004459 | 0.000195 | 7.001e-05
448 | 0 | 0.0001607 | 1.686e-05 | 0 | 2.809e-05 | 1.219e-06 | 9.341e-05 | 0.0004885 | 0.001034 | 0.001245 | 0.001015 | 0.000608 | 0.0002624 | 9.185e-05
450 | 3.069e-05 | 0.0003621 | 0 | 0 | 1.151e-05 | 1.813e-06 | 0.0001321 | 0.0007017 | 0.001477 | 0.00182 | 0.001482 | 0.0008823 | 0.0003778 | 0.0001289
452 | 0.0002195 | 0.0001442 | 1.721e-05 | 0 | 0.0001167 | 2.081e-06 | 0.000185 | 0.0009992 | 0.002132 | 0.002642 | 0.002149 | 0.001281 | 0.0005407 | 0.0001799
454 | 0 | 0.0009912 | 5.9e-05 | 1.343e-05 | 0.0001986 | 2.458e-06 | 0.0002567 | 0.001404 | 0.003002 | 0.003745 | 0.003056 | 0.001816 | 0.0007559 | 0.0002469
456 | 3.669e-05 | 0.001433 | 0.000275 | 1.81e-05 | 0.0002732 | 3.213e-06 | 0.0003439 | 0.001895 | 0.00409 | 0.005122 | 0.004172 | 0.002463 | 0.001015 | 0.0003261
458 | 2.676e-05 | 0.0002073 | 0.0001873 | 7.015e-05 | 0.0002573 | 4.606e-06 | 0.0004449 | 0.00246 | 0.00533 | 0.006669 | 0.0054 | 0.003172 | 0.001296 | 0.0004107
460 | 0.0003139 | 0.0002169 | 8.561e-05 | 0.0001684 | 0.0002598 | 5.39e-06 | 0.0005531 | 0.003069 | 0.006621 | 0.00823 | 0.006622 | 0.003863 | 0.001569 | 0.0004926
462 | 0.0003643 | 0.0002319 | 1.098e-05 | 0.0001029 | 6.464e-05 | 6.466e-06 | 0.0006749 | 0.003732 | 0.007984 | 0.009782 | 0.007794 | 0.004507 | 0.001818 | 0.0005693
464 | 3.813e-05 | 0.0004081 | 1.271e-05 | 0.0005129 | 0.0001688 | 8.123e-06 | 0.0008289 | 0.004557 | 0.009609 | 0.01157 | 0.00906 | 0.005164 | 0.002073 | 0.0006469
466 | 0.000181 | 0.0005385 | 5.271e-05 | 0.000322 | 0.0001558 | 1.07e-05 | 0.001034 | 0.005626 | 0.0117 | 0.01381 | 0.01059 | 0.00595 | 0.002368 | 0.0007374
468 | 0.0001258 | 0.0001376 | 0 | 0.0004724 | 0.0001924 | 1.448e-05 | 0.001335 | 0.007205 | 0.01476 | 0.0171 | 0.01284 | 0.007109 | 0.002797 | 0.0008667
470 | 0.0002564 | 0.0003765 | 0 | 0.0004746 | 6.55e-05 | 1.888e-05 | 0.001763 | 0.009448 | 0.01913 | 0.0218 | 0.0161 | 0.008784 | 0.003424 | 0.001049
472 | 0.0003067 | 0.0003247 | 0 | 0.0006226 | 0.0002234 | 2.492e-05 | 0.002322 | 0.01236 | 0.0248 | 0.02792 | 0.02034 | 0.01097 | 0.00423 | 0.001285
474 | 0.0003081 | 4.276e-05 | 6.48e-05 | 0.00011 | 4.276e-05 | 3.244e-05 | 0.002984 | 0.01578 | 0.03139 | 0.03504 | 0.02527 | 0.01351 | 0.005167 | 0.001559
476 | 0.0002492 | 0.0001635 | 1.044e-05 | 0.00074 | 4.318e-06 | 4.147e-05 | 0.003751 | 0.01965 | 0.03876 | 0.04287 | 0.03066 | 0.01629 | 0.006208 | 0.001864
478 | 5.808e-05 | 0.0002033 | 5.808e-05 | 0.0007042 | 8.644e-05 | 4.966e-05 | 0.004456 | 0.02308 | 0.04507 | 0.04943 | 0.03511 | 0.01861 | 0.007084 | 0.002131
480 | 0.0003555 | 0 | 1.481e-05 | 0.0007601 | 0.0001427 | 5.78e-05 | 0.005118 | 0.02616 | 0.05048 | 0.05484 | 0.03874 | 0.02048 | 0.007816 | 0.002362
482 | 0.0006429 | 0.0003001 | 1.845e-05 | 0.0006554 | 0 | 6.645e-05 | 0.005758 | 0.02899 | 0.05519 | 0.05939 | 0.04172 | 0.02203 | 0.008443 | 0.002567
484 | 0.0002564 | 0.0002216 | 0 | 0.000612 | 0.0001505 | 7.481e-05 | 0.006364 | 0.03155 | 0.05925 | 0.06317 | 0.04418 | 0.02334 | 0.008987 | 0.002754
486 | 0.0003094 | 7.807e-06 | 6.009e-05 | 0.000778 | 4.684e-05 | 8.28e-05 | 0.006902 | 0.03368 | 0.06252 | 0.06618 | 0.04615 | 0.02443 | 0.009464 | 0.002923
488 | 0.0002167 | 0.0001638 | 5.168e-06 | 0.0006883 | 0.0001816 | 8.885e-05 | 0.007284 | 0.03504 | 0.0644 | 0.06785 | 0.04731 | 0.02514 | 0.009814 | 0.003058
490 | 6.082e-05 | 2.93e-05 | 0 | 0.0007001 | 0.000242 | 9.219e-05 | 0.007389 | 0.03512 | 0.06409 | 0.06743 | 0.04713 | 0.0252 | 0.009928 | 0.003126
492 | 0.0002539 | 0 | 0 | 0.0004965 | 2.39e-05 | 9.104e-05 | 0.007193 | 0.03388 | 0.06157 | 0.06487 | 0.04554 | 0.02454 | 0.009766 | 0.003107
494 | 9.332e-05 | 0 | 0 | 0.0003967 | 0.0001218 | 8.733e-05 | 0.006763 | 0.03161 | 0.05736 | 0.06057 | 0.04283 | 0.02328 | 0.009368 | 0.003016
496 | 2.216e-05 | 0 | 0 | 0.000459 | 9.465e-05 | 8.045e-05 | 0.006139 | 0.02849 | 0.05168 | 0.05485 | 0.0391 | 0.02147 | 0.008747 | 0.002854
498 | 8.475e-06 | 0 | 0 | 0.0004675 | 0 | 7.179e-05 | 0.005397 | 0.02491 | 0.04518 | 0.04828 | 0.03474 | 0.0193 | 0.007961 | 0.002634
500 | 9.547e-05 | 0 | 0 | 0.0003375 | 0 | 6.214e-05 | 0.004573 | 0.02102 | 0.03823 | 0.04117 | 0.02993 | 0.01682 | 0.007033 | 0.00236
502 | 0.0001253 | 0 | 0 | 0.0004522 | 0 | 5.081e-05 | 0.003729 | 0.01711 | 0.03124 | 0.03392 | 0.02493 | 0.01417 | 0.006008 | 0.002047
504 | 0.0001329 | 0 | 0 | 8.662e-05 | 8.662e-05 | 4.194e-05 | 0.003042 | 0.01396 | 0.02559 | 0.02798 | 0.02074 | 0.01191 | 0.005107 | 0.001763
506 | 0.0002067 | 0 | 0 | 0.0002683 | 0.0001451 | 3.412e-05 | 0.002454 | 0.01126 | 0.02074 | 0.02282 | 0.01703 | 0.009866 | 0.004274 | 0.001494
508 | 0.0001915 | 0 | 0 | 0.0001651 | 0 | 2.769e-05 | 0.001967 | 0.009038 | 0.01669 | 0.01845 | 0.01386 | 0.008082 | 0.003536 | 0.001249
510 | 5.882e-05 | 2.404e-05 | 0 | 0.0002175 | 0 | 2.23e-05 | 0.001574 | 0.007235 | 0.0134 | 0.01486 | 0.01121 | 0.006574 | 0.002898 | 0.001034
512 | 1.519e-06 | 5.839e-05 | 0 | 2.996e-05 | 0 | 1.744e-05 | 0.001257 | 0.005784 | 0.01072 | 0.01191 | 0.009013 | 0.005318 | 0.002355 | 0.0008491
514 | 8.794e-05 | 0 | 0 | 0 | 0 | 1.496e-05 | 0.0009894 | 0.004561 | 0.008477 | 0.009422 | 0.007151 | 0.004224 | 0.001883 | 0.0006833
516 | 0.0001475 | 0 | 0 | 0 | 0 | 1.141e-05 | 0.0008032 | 0.003711 | 0.006898 | 0.007685 | 0.005828 | 0.003452 | 0.001545 | 0.0005643
518 | 0 | 0 | 4.046e-05 | 0 | 0 | 9.337e-06 | 0.0006566 | 0.003038 | 0.005649 | 0.006301 | 0.004781 | 0.002838 | 0.001273 | 0.0004666
520 | 0 | 0 | 0.0004201 | 0 | 0 | 8.22e-06 | 0.0005404 | 0.002502 | 0.004656 | 0.005197 | 0.003942 | 0.002344 | 0.001055 | 0.0003882
522 | 0 | 0 | 0.000381 | 0 | 0 | 6.541e-06 | 0.0004455 | 0.002069 | 0.003869 | 0.00431 | 0.003275 | 0.001947 | 0.0008775 | 0.000325
524 | 0 | 0 | 0.0001863 | 0 | 0 | 5.35e-06 | 0.0003681 | 0.001713 | 0.00321 | 0.003565 | 0.002716 | 0.001616 | 0.0007299 | 0.0002714
526 | 0 | 0 | 0.0002536 | 0 | 0 | 4.619e-06 | 0.0003019 | 0.001396 | 0.002639 | 0.002938 | 0.002239 | 0.001333 | 0.000603 | 0.0002259
528 | 0 | 0 | 0.0003891 | 0 | 0 | 3.417e-06 | 0.0002538 | 0.001154 | 0.002216 | 0.002488 | 0.001896 | 0.001126 | 0.0005109 | 0.0001921
530 | 0 | 0 | 0.0003207 | 0 | 0 | 3.168e-06 | 0.0002137 | 0.001001 | 0.001886 | 0.0021 | 0.001605 | 0.0009581 | 0.0004338 | 0.0001641
532 | 0 | 0 | 0.0002265 | 0 | 0 | 2.768e-06 | 0.0001808 | 0.0008506 | 0.001607 | 0.001793 | 0.001367 | 0.0008191 | 0.0003716 | 0.0001413
534 | 0 | 0 | 0.000212 | 0 | 0 | 2.333e-06 | 0.0001544 | 0.0007292 | 0.001374 | 0.001532 | 0.001173 | 0.0006994 | 0.0003198 | 0.0001228
536 | 0 | 0 | 0.0001624 | 0 | 4.548e-05 | 1.046e-06 | 0.0001314 | 0.0006147 | 0.001175 | 0.001309 | 0.001004 | 0.000598 | 0.0002744 | 0.0001058
538 | 0 | 0 | 0.0001541 | 0 | 4.472e-05 | 1.677e-06 | 0.0001105 | 0.0005247 | 0.0009933 | 0.001115 | 0.0008581 | 0.0005088 | 0.0002344 | 9.258e-05
540 | 0 | 0 | 7.549e-05 | 0 | 0.0001423 | 1.318e-06 | 9.587e-05 | 0.0004554 | 0.0008608 | 0.0009696 | 0.000746 | 0.0004433 | 0.0002059 | 8.174e-05
542 | 0 | 0 | 0.0001361 | 0 | 0.0001257 | 1.188e-06 | 8.331e-05 | 0.0003987 | 0.000746 | 0.000849 | 0.0006556 | 0.0003892 | 0.0001831 | 7.373e-05
544 | 0 | 0 | 0.0001796 | 0 | 0.0002304 | 1.146e-06 | 7.274e-05 | 0.0003477 | 0.0006531 | 0.0007363 | 0.0005832 | 0.000345 | 0.0001621 | 6.636e-05
546 | 0 | 0 | 0.0001595 | 0 | 0.000206 | 9.036e-07 | 6.436e-05 | 0.0003042 | 0.0005752 | 0.0006499 | 0.0005136 | 0.0003068 | 0.0001433 | 5.984e-05
548 | 2.696e-05 | 7.704e-06 | 7.435e-05 | 1.926e-06 | 0.0001918 | 6.289e-07 | 5.627e-05 | 0.0002696 | 0.0005073 | 0.0005756 | 0.0004561 | 0.0002718 | 0.0001284 | 5.474e-05
550 | 0.0003127 | 7.792e-05 | 0 | 1.948e-05 | 0.0004145 | 8.91e-07 | 5.022e-05 | 0.0002361 | 0.0004426 | 0.0005107 | 0.0004084 | 0.0002421 | 0.0001145 | 4.995e-05
552 | 0.0001113 | 0 | 3.837e-05 | 9.594e-06 | 0.0004301 | 7.212e-07 | 4.444e-05 | 0.0002134 | 0.000395 | 0.0004675 | 0.0003701 | 0.0002178 | 0.000103 | 4.634e-05
554 | 0 | 8.143e-05 | 0.0001167 | 3.935e-05 | 0.0002374 | 4.664e-07 | 3.989e-05 | 0.0001894 | 0.0003525 | 0.0004169 | 0.0003304 | 0.0001971 | 9.434e-05 | 4.314e-05
556 | 0 | 0.0001385 | 5.965e-05 | 0.0001049 | 0.0003682 | 2.168e-07 | 3.614e-05 | 0.0001714 | 0.0003127 | 0.0003714 | 0.0003031 | 0.0001814 | 8.724e-05 | 4.077e-05
558 | 0 | 2.254e-05 | 4.509e-06 | 0.0001308 | 0.0003887 | 3.024e-08 | 3.178e-05 | 0.0001531 | 0.0002801 | 0.0003333 | 0.0002738 | 0.0001643 | 8.133e-05 | 3.817e-05
560 | 0 | 1.022e-05 | 0 | 0.0001444 | 0.0001938 | 0 | 2.858e-05 | 0.0001367 | 0.0002612 | 0.0002965 | 0.0002444 | 0.0001483 | 7.315e-05 | 3.606e-05
562 | 1.474e-05 | 5.624e-05 | 7.369e-06 | 0.0001687 | 0.000294 | 0 | 2.493e-05 | 0.0001185 | 0.0002172 | 0.0002652 | 0.0002256 | 0.0001347 | 6.861e-05 | 3.387e-05
564 | 6.348e-05 | 0 | 1.474e-05 | 9.065e-05 | 0.0003639 | 0 | 2.322e-05 | 0.0001092 | 0.0001982 | 0.0002392 | 0.0002067 | 0.0001275 | 6.314e-05 | 3.308e-05
566 | 3.226e-05 | 3.061e-05 | 9.184e-05 | 0.0002238 | 0.0002912 | 0 | 2.113e-05 | 9.982e-05 | 0.0001822 | 0.000218 | 0.0001848 | 0.0001155 | 5.889e-05 | 3.168e-05
568 | 0.0001353 | 1.355e-05 | 4.066e-05 | 0.000177 | 0.00041 | 1.945e-07 | 1.86e-05 | 8.838e-05 | 0.0001633 | 0.0001995 | 0.0001683 | 0.0001062 | 5.591e-05 | 3.019e-05
570 | 2.077e-05 | 0 | 0.0009811 | 0.0002467 | 0.0003675 | 2.805e-08 | 1.651e-05 | 8.357e-05 | 0.000143 | 0.0001747 | 0.0001552 | 0.0001003 | 5.408e-05 | 2.93e-05
572 | 2.658e-05 | 0 | 4.242e-05 | 0.0001273 | 0.0003364 | 0 | 1.58e-05 | 7.082e-05 | 0.0001363 | 0.0001702 | 0.0001408 | 9.396e-05 | 5.018e-05 | 2.814e-05
574 | 0.0001331 | 0 | 1.929e-05 | 6.752e-05 | 0.0006664 | 0 | 1.452e-05 | 6.666e-05 | 0.0001218 | 0.0001493 | 0.0001302 | 8.798e-05 | 4.772e-05 | 2.796e-05
576 | 0.0002321 | 0 | 0.0001399 | 0.0001507 | 0.0002079 | 0 | 1.339e-05 | 5.977e-05 | 0.0001112 | 0.0001389 | 0.0001209 | 8.523e-05 | 4.657e-05 | 2.746e-05
578 | 0.0003102 | 0 | 7.496e-05 | 3.748e-05 | 8.433e-05 | 0 | 1.207e-05 | 5.456e-05 | 0.0001056 | 0.0001306 | 0.0001121 | 8.574e-05 | 4.62e-05 | 2.733e-05
580 | 7.117e-05 | 0 | 0 | 0 | 0.0002371 | 0 | 1.053e-05 | 4.914e-05 | 0.0001111 | 0.0001288 | 0.0001082 | 7.934e-05 | 4.497e-05 | 2.641e-05
582 | 0.000255 | 0 | 0.0001767 | 0 | 0.0001338 | 0 | 1.021e-05 | 4.751e-05 | 8.912e-05 | 0.000112 | 0.0001046 | 6.929e-05 | 4.321e-05 | 2.574e-05
584 | 0.0002388 | 0 | 0.0001563 | 0 | 2.108e-05 | 0 | 9.832e-06 | 4.389e-05 | 8.681e-05 | 0.0001129 | 9.344e-05 | 6.626e-05 | 4.196e-05 | 2.616e-05
586 | 0.0001869 | 0 | 9.824e-05 | 0 | 0 | 0 | 9.453e-06 | 3.716e-05 | 8.627e-05 | 9.976e-05 | 8.542e-05 | 6.397e-05 | 3.984e-05 | 2.577e-05
588 | 0.0002141 | 0 | 0.0002378 | 0 | 0 | 0 | 8.118e-06 | 3.504e-05 | 8.702e-05 | 9.942e-05 | 8.04e-05 | 6.377e-05 | 4.085e-05 | 2.57e-05
590 | 0.0003684 | 0 | 0.0002044 | 0 | 0 | 0 | 7.67e-06 | 2.978e-05 | 7.828e-05 | 9.235e-05 | 8.137e-05 | 6.027e-05 | 4.006e-05 | 2.626e-05
592 | 0.0001601 | 0 | 0.0003398 | 2.567e-05 | 2.614e-05 | 0 | 7.337e-06 | 3.054e-05 | 6.824e-05 | 8.787e-05 | 7.305e-05 | 6.246e-05 | 3.898e-05 | 2.599e-05
594 | 8.295e-05 | 0 | 0.0001837 | 0 | 0.0002303 | 1.005e-07 | 7.972e-06 | 3.008e-05 | 6.832e-05 | 8.096e-05 | 7.651e-05 | 6.124e-05 | 3.888e-05 | 2.629e-05
596 | 0.0003063 | 0 | 0.0001164 | 0 | 4.956e-05 | 2.436e-07 | 7.604e-06 | 2.565e-05 | 7.164e-05 | 7.981e-05 | 7.634e-05 | 6.193e-05 | 3.888e-05 | 2.677e-05
598 | 0.000346 | 0 | 0.0002571 | 0 | 5.312e-05 | 0 | 6.993e-06 | 2.705e-05 | 7.464e-05 | 8.295e-05 | 7.084e-05 | 5.84e-05 | 3.901e-05 | 2.724e-05
600 | 0.0002628 | 0 | 9.226e-05 | 0 | 0 | 0 | 6.979e-06 | 2.59e-05 | 7.581e-05 | 8.638e-05 | 7.014e-05 | 5.783e-05 | 3.885e-05 | 2.759e-05
602 | 3.223e-05 | 0 | 4.675e-06 | 0 | 0 | 0 | 5.96e-06 | 2.966e-05 | 7.278e-05 | 7.791e-05 | 6.669e-05 | 6.37e-05 | 3.907e-05 | 2.822e-05
604 | 0.000107 | 6.645e-06 | 0.0001402 | 0 | 0 | 1.003e-07 | 5.387e-06 | 2.685e-05 | 6.448e-05 | 8.873e-05 | 6.979e-05 | 6.526e-05 | 4.051e-05 | 2.789e-05
606 | 0.0002406 | 1.969e-05 | 0.0002325 | 0 | 0 | 4.959e-07 | 6.455e-06 | 2.805e-05 | 7.989e-05 | 8.078e-05 | 6.273e-05 | 6.07e-05 | 4.125e-05 | 2.884e-05
608 | 0.0001763 | 0 | 4.407e-05 | 0 | 1.717e-05 | 4.191e-07 | 5.172e-06 | 3.211e-05 | 6.871e-05 | 7.887e-05 | 6.727e-05 | 6.263e-05 | 4.155e-05 | 2.942e-05
610 | 9.04e-05 | 0 | 4.52e-05 | 0 | 7.736e-05 | 9.624e-08 | 5.587e-06 | 3.316e-05 | 6.864e-05 | 8.777e-05 | 6.872e-05 | 6.409e-05 | 4.324e-05 | 3.008e-05
612 | 0.0002068 | 4.028e-06 | 9.646e-06 | 1.007e-06 | 1.598e-05 | 5.13e-07 | 5.408e-06 | 3.364e-05 | 7.907e-05 | 8.877e-05 | 7.752e-05 | 6.595e-05 | 4.233e-05 | 3.084e-05
614 | 0 | 0.0001303 | 2.618e-05 | 2.618e-05 | 0.0001233 | 4.047e-07 | 5.616e-06 | 3.074e-05 | 8.569e-05 | 8.505e-05 | 7.329e-05 | 6.636e-05 | 4.525e-05 | 3.12e-05
616 | 0 | 8.336e-05 | 0.0002245 | 2.363e-05 | 0.0001931 | 4.125e-07 | 5.522e-06 | 3.538e-05 | 7.954e-05 | 8.576e-05 | 6.315e-05 | 6.989e-05 | 4.563e-05 | 3.131e-05
618 | 0 | 8.623e-05 | 0.0003104 | 3.085e-05 | 6.171e-05 | 5.996e-07 | 4.805e-06 | 3.276e-05 | 7.534e-05 | 9.288e-05 | 6.176e-05 | 6.87e-05 | 4.534e-05 | 3.216e-05
620 | 0 | 4.991e-05 | 9.982e-06 | 0 | 0 | 3.574e-07 | 5.293e-06 | 3.878e-05 | 7.281e-05 | 9.383e-05 | 7.793e-05 | 6.979e-05 | 4.604e-05 | 3.284e-05
622 | 0 | 0 | 7.375e-06 | 0.0009503 | 3.176e-05 | 5.951e-07 | 6.159e-06 | 3.614e-05 | 7.348e-05 | 9.249e-05 | 8.499e-05 | 6.678e-05 | 4.864e-05 | 3.393e-05
624 | 0 | 0 | 0.0002092 | 2.553e-05 | 0.0001308 | 4.675e-07 | 5.348e-06 | 3.11e-05 | 9.089e-05 | 8.284e-05 | 8.488e-05 | 6.839e-05 | 4.893e-05 | 3.425e-05
626 | 0 | 0 | 7.117e-05 | 8.27e-05 | 1.186e-05 | 6.791e-07 | 5.488e-06 | 3.483e-05 | 8.249e-05 | 8.972e-05 | 8.279e-05 | 7.209e-05 | 4.949e-05 | 3.457e-05
628 | 0 | 0 | 0.0001087 | 1.74e-05 | 0.0001718 | 2.333e-07 | 4.874e-06 | 3.338e-05 | 7.875e-05 | 8.701e-05 | 8.563e-05 | 7.361e-05 | 5.015e-05 | 3.561e-05
630 | 0 | 0 | 9.742e-06 | 9.742e-06 | 0.0002028 | 1.708e-07 | 4.757e-06 | 3.339e-05 | 7.715e-05 | 8.651e-05 | 8.866e-05 | 7.072e-05 | 5.191e-05 | 3.608e-05
632 | 5.481e-05 | 2.802e-06 | 2.74e-05 | 5.481e-05 | 0.0002747 | 2.862e-07 | 4.591e-06 | 3.34e-05 | 7.76e-05 | 8.177e-05 | 8.699e-05 | 7.316e-05 | 5.3e-05 | 3.68e-05
634 | 1.423e-05 | 8.094e-05 | 0 | 2.134e-05 | 0.000181 | 6.116e-07 | 5.063e-06 | 3.601e-05 | 7.568e-05 | 8.261e-05 | 8.829e-05 | 7.442e-05 | 5.342e-05 | 3.763e-05
636 | 4.156e-05 | 0.000148 | 0 | 6.234e-05 | 0.0002363 | 3.528e-07 | 5.378e-06 | 3.377e-05 | 7.129e-05 | 8.421e-05 | 8.929e-05 | 7.576e-05 | 5.47e-05 | 3.849e-05
638 | 0 | 0.0002282 | 0 | 0 | 0.0001634 | 3.826e-07 | 5.022e-06 | 3.583e-05 | 6.822e-05 | 8.646e-05 | 9.203e-05 | 7.717e-05 | 5.462e-05 | 3.885e-05
640 | 0 | 7.534e-05 | 0 | 0 | 2.825e-05 | 1.143e-06 | 4.967e-06 | 3.288e-05 | 6.748e-05 | 8.689e-05 | 8.994e-05 | 7.668e-05 | 5.332e-05 | 3.953e-05
642 | 0 | 4.473e-05 | 8.727e-05 | 3.951e-05 | 0.0001876 | 4.276e-07 | 5.73e-06 | 2.608e-05 | 7.168e-05 | 7.899e-05 | 9.163e-05 | 7.706e-05 | 5.768e-05 | 3.976e-05
644 | 0 | 0.000205 | 0 | 0.0001691 | 0.0002577 | 5.681e-07 | 5.446e-06 | 2.597e-05 | 6.602e-05 | 8.343e-05 | 9.19e-05 | 8.029e-05 | 5.803e-05 | 4.115e-05
646 | 0 | 0.0001498 | 0 | 0.0002828 | 0.0004135 | 2.795e-07 | 6.021e-06 | 2.711e-05 | 5.978e-05 | 8.112e-05 | 9.489e-05 | 7.54e-05 | 5.912e-05 | 4.186e-05
648 | 0 | 0.0001529 | 0 | 0.00035 | 0.0003788 | 8.759e-07 | 6.102e-06 | 3.178e-05 | 6.928e-05 | 7.505e-05 | 8.624e-05 | 7.482e-05 | 5.933e-05 | 4.315e-05
650 | 0 | 4.2e-05 | 0.0001422 | 8.4e-05 | 0.0003283 | 3.857e-07 | 6.021e-06 | 2.165e-05 | 6.554e-05 | 8.819e-05 | 8.536e-05 | 7.871e-05 | 5.826e-05 | 4.285e-05
652 | 0 | 0.0003065 | 2.815e-05 | 0.0002636 | 0.0002608 | 3.265e-09 | 5.571e-06 | 3.183e-05 | 4.328e-05 | 8.16e-05 | 9.203e-05 | 7.861e-05 | 5.907e-05 | 4.282e-05
654 | 0 | 5.637e-05 | 0.000105 | 0.0001388 | 0.000124 | 0 | 5.721e-06 | 2.91e-05 | 5.059e-05 | 7.928e-05 | 9.008e-05 | 7.882e-05 | 5.85e-05 | 4.377e-05
656 | 0 | 9.874e-05 | 0.0001265 | 0.0002399 | 0.0002172 | 0 | 5.727e-06 | 2.69e-05 | 4.629e-05 | 8.013e-05 | 9.303e-05 | 7.776e-05 | 5.865e-05 | 4.305e-05
658 | 0 | 4.996e-05 | 9.186e-05 | 0.0001812 | 9.992e-05 | 0 | 6.953e-06 | 2.91e-05 | 4.299e-05 | 8.229e-05 | 8.351e-05 | 6.839e-05 | 5.78e-05 | 4.328e-05
660 | 0.0001261 | 1.37e-05 | 0 | 0.0002673 | 2.551e-05 | 0 | 4.366e-06 | 2.549e-05 | 3.929e-05 | 8.249e-05 | 9.044e-05 | 8.125e-05 | 6.017e-05 | 4.386e-05
662 | 0 | 6.247e-05 | 0 | 0.0001562 | 2.223e-05 | 0 | 6.864e-06 | 2.829e-05 | 2.762e-05 | 8.51e-05 | 8.663e-05 | 6.058e-05 | 5.803e-05 | 4.413e-05
664 | 0 | 8.675e-05 | 0 | 0 | 7.332e-05 | 0 | 6.9e-06 | 2.454e-05 | 1.651e-05 | 8.033e-05 | 7.778e-05 | 7.619e-05 | 5.786e-05 | 4.421e-05
666 | 0 | 0.0001483 | 2.159e-05 | 0 | 0 | 0 | 6.565e-06 | 1.905e-05 | 3.671e-05 | 7.905e-05 | 8.38e-05 | 7.9e-05 | 5.746e-05 | 4.465e-05
668 | 0 | 0.0002227 | 1.049e-05 | 0 | 0 | 0 | 6.571e-06 | 2.028e-05 | 3.679e-05 | 8.487e-05 | 7.678e-05 | 8.044e-05 | 5.782e-05 | 4.472e-05
670 | 0 | 2.363e-05 | 9.684e-05 | 1.898e-05 | 0 | 2.546e-08 | 6.202e-06 | 2.27e-05 | 3.694e-05 | 8.377e-05 | 8.5e-05 | 7.51e-05 | 5.834e-05 | 4.452e-05
672 | 0 | 0 | 0 | 0.0001426 | 0 | 1.913e-07 | 6.753e-06 | 2.19e-05 | 3.012e-05 | 7.027e-05 | 7.716e-05 | 7.871e-05 | 5.79e-05 | 4.345e-05
674 | 0 | 3.661e-05 | 0 | 0 | 0 | 0 | 5.69e-06 | 2.273e-05 | 3.583e-05 | 7.74e-05 | 7.96e-05 | 7.439e-05 | 5.513e-05 | 4.292e-05
676 | 0 | 2.81e-05 | 0 | 0.0005375 | 0 | 0 | 5.305e-06 | 1.768e-05 | 3.129e-05 | 7.075e-05 | 7.806e-05 | 7.544e-05 | 5.446e-05 | 4.414e-05
678 | 6.744e-05 | 3.357e-06 | 0.0002586 | 0.0001418 | 0 | 0 | 5.518e-06 | 2.174e-05 | 3.163e-05 | 6.995e-05 | 7.141e-05 | 6.924e-05 | 5.5e-05 | 4.432e-05
680 | 0.0001898 | 0.0002214 | 0 | 0 | 0 | 0 | 4.977e-06 | 2.336e-05 | 2.972e-05 | 7.72e-05 | 7.391e-05 | 7.337e-05 | 5.607e-05 | 4.379e-05
682 | 9.713e-05 | 9.713e-05 | 0 | 0 | 0 | 0 | 4.689e-06 | 2.247e-05 | 2.262e-05 | 6.863e-05 | 7.253e-05 | 6.898e-05 | 5.324e-05 | 4.333e-05
684 | 0.0003159 | 0 | 2.257e-05 | 0.0002257 | 0 | 0 | 4.678e-06 | 1.994e-05 | 3.2e-05 | 7.204e-05 | 6.921e-05 | 6.986e-05 | 5.04e-05 | 4.338e-05
686 | 0.0005822 | 0 | 9.52e-06 | 0.0002149 | 0 | 2.509e-07 | 4.955e-06 | 1.821e-05 | 3.634e-05 | 6.536e-05 | 6.215e-05 | 7.221e-05 | 5.431e-05 | 4.335e-05
688 | 0.0004477 | 0.0001277 | 1.584e-05 | 8.5e-06 | 0 | 5.323e-08 | 5.372e-06 | 2.546e-05 | 3.12e-05 | 6.857e-05 | 7.17e-05 | 8.049e-05 | 5.359e-05 | 4.149e-05
690 | 0.0005292 | 0.0001603 | 8.014e-05 | 0 | 0 | 1.792e-07 | 3.671e-06 | 2.329e-05 | 3.483e-05 | 6.338e-05 | 6.037e-05 | 6.872e-05 | 5.474e-05 | 4.159e-05
692 | 0.0007615 | 0 | 0.0001416 | 0 | 0 | 0 | 4.31e-06 | 2.958e-05 | 4.232e-05 | 6.268e-05 | 6.903e-05 | 6.716e-05 | 5.398e-05 | 4.128e-05
694 | 0.0006744 | 0.0001946 | 0.0002496 | 0 | 0 | 0 | 3.98e-06 | 3.041e-05 | 5.185e-05 | 6.657e-05 | 6.632e-05 | 6.872e-05 | 5.318e-05 | 4.122e-05
696 | 0.0003539 | 5.307e-05 | 0.0001289 | 9.842e-06 | 0.0002029 | 3.458e-07 | 4.318e-06 | 2.18e-05 | 4.673e-05 | 5.355e-05 | 6.684e-05 | 7.367e-05 | 5.573e-05 | 4.021e-05
698 | 0.0005078 | 0.0002574 | 0.0001126 | 0.0001634 | 8.689e-05 | 2.126e-07 | 4.328e-06 | 2.288e-05 | 4.998e-05 | 5.991e-05 | 3.943e-05 | 6.982e-05 | 5.204e-05 | 3.981e-05
700 | 0.0006494 | 0.000107 | 0.0003687 | 0.0002807 | 0.0003177 | 9.858e-08 | 3.774e-06 | 1.998e-05 | 5.23e-05 | 7.281e-05 | 7.095e-05 | 6.637e-05 | 5.294e-05 | 3.951e-05
702 | 0.0004749 | 0 | 0.0001926 | 0.0004948 | 0.0002339 | 1.798e-07 | 3.142e-06 | 2.589e-05 | 5.693e-05 | 6.713e-05 | 6.796e-05 | 6.747e-05 | 5.119e-05 | 3.931e-05
704 | 0.0004782 | 3.683e-06 | 0 | 0.0003918 | 0.0004016 | 8.813e-08 | 3.74e-06 | 2.113e-05 | 5.652e-05 | 6.182e-05 | 6.918e-05 | 6.561e-05 | 4.953e-05 | 3.927e-05
706 | 0.0002934 | 7.172e-05 | 6.843e-05 | 0.0001923 | 0.0002429 | 6.833e-08 | 3.25e-06 | 2.627e-05 | 5.159e-05 | 6.549e-05 | 6.841e-05 | 6.683e-05 | 5.114e-05 | 3.804e-05
708 | 0.0003256 | 2.313e-05 | 0.0002331 | 0.0003577 | 0.0004218 | 1.881e-07 | 3.976e-06 | 2.246e-05 | 6.59e-05 | 6.221e-05 | 6.721e-05 | 6.473e-05 | 5.049e-05 | 3.743e-05
710 | 0.0003458 | 0 | 0.0003199 | 0.0004003 | 0.0004414 | 6.487e-07 | 3.739e-06 | 2.656e-05 | 4.737e-05 | 6.925e-05 | 4.529e-05 | 6.153e-05 | 5.051e-05 | 3.708e-05
712 | 0.0007869 | 0.0003645 | 0.000188 | 0.0003096 | 0.0004465 | 9.393e-07 | 4.255e-06 | 2.409e-05 | 5.668e-05 | 6.576e-05 | 5.473e-05 | 5.938e-05 | 5.025e-05 | 3.655e-05
714 | 0.0004188 | 0 | 0.0007166 | 0.0005239 | 0.0004091 | 7.165e-07 | 4.662e-06 | 2.519e-05 | 5.717e-05 | 8.066e-05 | 7.597e-05 | 5.915e-05 | 5.071e-05 | 3.668e-05
716 | 0 | 3.462e-05 | 0.0004645 | 0.0003308 | 0.0002308 | 5.547e-07 | 4.476e-06 | 2.63e-05 | 6.615e-05 | 7.133e-05 | 6.818e-05 | 5.884e-05 | 5.065e-05 | 3.625e-05
718 | 5.103e-05 | 0.0001082 | 0.0001715 | 0.0004328 | 0.0003598 | 5.119e-07 | 4.027e-06 | 2.756e-05 | 6.985e-05 | 7.09e-05 | 6.259e-05 | 6.332e-05 | 4.796e-05 | 3.542e-05
720 | 1.518e-05 | 0.0002548 | 0.0001245 | 0.0001338 | 0.0004567 | 3.835e-07 | 4.512e-06 | 2.67e-05 | 6.641e-05 | 6.508e-05 | 7.479e-05 | 6.179e-05 | 4.658e-05 | 3.597e-05
722 | 0 | 0.0001211 | 0.0001823 | 0.0005546 | 0.0006168 | 8.946e-07 | 3.931e-06 | 2.778e-05 | 5.954e-05 | 7.118e-05 | 6.704e-05 | 6.026e-05 | 4.657e-05 | 3.502e-05
724 | 0 | 0.0003585 | 0.0001433 | 0.0002936 | 0.0003924 | 1.374e-07 | 3.293e-06 | 2.265e-05 | 6.706e-05 | 7.532e-05 | 7.733e-05 | 5.505e-05 | 4.466e-05 | 3.522e-05
726 | 0 | 0.0004876 | 0 | 0.000371 | 8.16e-05 | 1.792e-07 | 4.171e-06 | 2.136e-05 | 6.765e-05 | 7.213e-05 | 7.409e-05 | 5.539e-05 | 4.361e-05 | 3.437e-05
728 | 0 | 0.0004456 | 9.721e-05 | 0.0004393 | 0.0003119 | 6.551e-07 | 4.079e-06 | 3.938e-06 | 6.112e-05 | 7.819e-05 | 6.784e-05 | 5.966e-05 | 4.197e-05 | 3.428e-05
730 | 9.174e-06 | 0.0005619 | 3.67e-05 | 0.0001395 | 0.0001873 | 8.037e-07 | 4.13e-06 | 2.343e-05 | 5.034e-05 | 6.751e-05 | 6.913e-05 | 5.326e-05 | 4.123e-05 | 3.336e-05
732 | 2.29e-05 | 0.0006671 | 9.159e-05 | 0.0001319 | 0 | 5.11e-07 | 3.979e-06 | 1.953e-05 | 4.564e-05 | 7.185e-05 | 7.077e-05 | 5.484e-05 | 4.267e-05 | 3.393e-05
734 | 0 | 0.0004124 | 5.105e-05 | 6.565e-05 | 0 | 2.998e-07 | 5.217e-06 | 1.957e-05 | 5.498e-05 | 6.918e-05 | 7.111e-05 | 5.525e-05 | 4.202e-05 | 3.373e-05
736 | 0 | 0.0003905 | 1.271e-05 | 0.0002689 | 3.93e-05 | 3.237e-07 | 4.686e-06 | 1.8e-05 | 5.754e-05 | 7.083e-05 | 7.045e-05 | 5.146e-05 | 4.204e-05 | 3.127e-05
738 | 0 | 0.0005284 | 0 | 3.995e-05 | 0.0001902 | 5.36e-07 | 4.327e-06 | 1.667e-05 | 5.412e-05 | 6.491e-05 | 7.127e-05 | 5.264e-05 | 3.884e-05 | 3.361e-05
740 | 0 | 0.0006146 | 0 | 2.155e-05 | 0.0001508 | 4.744e-07 | 4.387e-06 | 1.7e-05 | 5.608e-05 | 5.151e-05 | 7.253e-05 | 5.004e-05 | 3.703e-05 | 3.304e-05
742 | 0 | 0.0005864 | 0 | 0 | 0 | 1.335e-07 | 4.277e-06 | 1.099e-05 | 4.968e-05 | 5.471e-05 | 6.945e-05 | 5.281e-05 | 3.803e-05 | 3.289e-05
744 | 3.182e-05 | 0.000412 | 0 | 0 | 6.935e-06 | 6.978e-08 | 4.212e-06 | 5.499e-05 | 5.107e-05 | 6.931e-05 | 7.157e-05 | 4.686e-05 | 3.767e-05 | 3.28e-05
746 | 0 | 0.0006629 | 0 | 0 | 5.699e-05 | 6.538e-07 | 3.771e-06 | 1.468e-05 | 4.658e-05 | 6.2e-05 | 6.664e-05 | 4.719e-05 | 3.729e-05 | 3.184e-05
748 | 0 | 0.0001845 | 0 | 0 | 0 | 1.35e-07 | 4.536e-06 | 9.022e-06 | 4.365e-05 | 6.235e-05 | 6.087e-05 | 5.102e-05 | 3.628e-05 | 3.251e-05
750 | 0 | 6.983e-05 | 0 | 0 | 0 | 0 | 5.963e-06 | 8.52e-06 | 3.619e-05 | 6.27e-05 | 7.858e-05 | 4.518e-05 | 3.611e-05 | 3.209e-05
752 | 0 | 0.0001317 | 0 | 0 | 0 | 0 | 4.601e-06 | 2.377e-06 | 3.905e-05 | 5.635e-05 | 5.628e-05 | 4.641e-05 | 3.464e-05 | 3.171e-05
754 | 0 | 0 | 0 | 0 | 0 | 0 | 5.267e-06 | 1.277e-05 | 3.248e-05 | 5.897e-05 | 5.223e-05 | 4.624e-05 | 3.346e-05 | 3.133e-05
756 | 0 | 0.0001222 | 0 | 0 | 0 | 0 | 3.292e-06 | 9.522e-06 | 2.737e-05 | 6.267e-05 | 5.179e-05 | 4.258e-05 | 3.256e-05 | 3.076e-05
758 | 0 | 8.157e-05 | 0 | 0 | 0 | 0 | 3.378e-06 | 8.393e-06 | 2.804e-05 | 5.567e-05 | 5.372e-05 | 4.132e-05 | 3.195e-05 | 3.037e-05
760 | 0.0001046 | 9.496e-08 | 0 | 0 | 0 | 0 | 4.852e-06 | 1.219e-05 | 2.75e-05 | 5.258e-05 | 4.082e-05 | 3.609e-05 | 3.26e-05 | 2.986e-05
762 | 0 | 0 | 0 | 0 | 0 | 0 | 5.214e-06 | 5.32e-06 | 2.878e-05 | 5.002e-05 | 5.136e-05 | 4.341e-05 | 3.625e-05 | 2.948e-05
764 | 2.964e-05 | 0 | 0 | 0 | 0 | 0 | 4.482e-06 | 7.637e-06 | 2.771e-05 | 4.591e-05 | 4.549e-05 | 4.582e-05 | 3.433e-05 | 2.888e-05
766 | 0.0001152 | 3.63e-05 | 0 | 3.63e-05 | 0 | 0 | 3.489e-06 | 8.628e-06 | 3.22e-05 | 4.735e-05 | 4.745e-05 | 4.464e-05 | 3.247e-05 | 2.955e-05
768 | 0 | 0 | 0 | 0 | 0 | 0 | 3.881e-06 | 1.076e-05 | 2.424e-05 | 4.717e-05 | 3.356e-05 | 4.503e-05 | 3.355e-05 | 2.995e-05
770 | 0 | 0 | 0 | 0 | 0 | 0 | 4.071e-06 | 1.203e-05 | 2.449e-05 | 3.732e-05 | 2.464e-05 | 4.41e-05 | 3.282e-05 | 2.873e-05
772 | 0 | 0 | 0.0001778 | 0.0006046 | 0 | 0 | 4.23e-06 | 1.73e-05 | 2.996e-05 | 3.757e-05 | 4.361e-05 | 4.674e-05 | 3.248e-05 | 2.835e-05
774 | 0.0006891 | 0 | 0.0001954 | 0.0006131 | 0 | 0 | 3.169e-06 | 1.531e-05 | 2.8e-05 | 4.336e-05 | 4.375e-05 | 4.968e-05 | 3.1e-05 | 2.749e-05
776 | 0.002227 | 0 | 0.0001753 | 0.000197 | 0 | 0 | 3.006e-06 | 1.213e-05 | 2.957e-05 | 4.242e-05 | 3.575e-05 | 5.084e-05 | 3.454e-05 | 2.742e-05
778 | 9.325e-05 | 0 | 0.0003654 | 0.0001585 | 0 | 0 | 1.633e-06 | 1.303e-05 | 3.746e-05 | 4.253e-05 | 4.068e-05 | 4.753e-05 | 3.422e-05 | 2.651e-05
780 | 2.178e-05 | 0.0001548 | 0.0003592 | 0.0002939 | 0 | 0 | 2.271e-06 | 1.869e-05 | 3.104e-05 | 4.428e-05 | 3.91e-05 | 4.214e-05 | 3.739e-05 | 2.662e-05