## IVL RawData
Current(mA) | Current Density(mA/cm^2) | Voltage(V) | Luminance(CD/m^2) | Yield(cd/A) | Radiance(W/Sr/m^2) | CIE1931 x | CIE1931 y | CIE1976 u' | CIE1976 v' | Peak | FWHM | Efficiency(lm/W) | EQE(%)
0 | -5e-06 | 0 | 0 | 0 | 0 | 0 | 0 | 0 | 0 | 0 | 0 | 0 | 0
0 | 7e-06 | 0.5 | 2.736 | 39936.3879 | 0.019063 | 0.2356 | 0.1453 | 0.2206 | 0.306 | 718 | 312 | 250927.7255 | 78526.49
1e-06 | 1.7e-05 | 1 | 6.338 | 38095.158 | 0.027238 | 0.2864 | 0.2136 | 0.2296 | 0.3852 | 504 | 126 | 119679.4684 | 41145.1
1e-06 | 3.7e-05 | 1.5 | 7.242 | 19469.456 | 0.022776 | 0.3198 | 0.3489 | 0.1954 | 0.4796 | 522 | 102 | 40776.7333 | 18661.04
0.000264 | 0.0066 | 2 | 8.969 | 135.9011 | 0.038946 | 0.3649 | 0.3144 | 0.2415 | 0.4683 | 408 | 20 | 213.473 | 162.35
0.000162 | 0.00406 | 2.5 | 10.39 | 255.9272 | 0.029523 | 0.2821 | 0.2494 | 0.2079 | 0.4135 | 642 | 257 | 321.6077 | 198.06
0.000261 | 0.006537 | 3 | 7.041 | 107.715 | 0.030499 | 0.3844 | 0.2867 | 0.2711 | 0.455 | 414 | 4 | 112.7989 | 139.1
0.001704 | 0.0426 | 3.5 | 0.4297 | 1.0087 | 0.00133 | 0.0884 | 0.2594 | 0.0595 | 0.3933 | 488 | 28 | 0.9054 | 0.77
0.011225 | 0.28063 | 4 | 9.433 | 3.3614 | 0.030357 | 0.0844 | 0.2409 | 0.059 | 0.3789 | 488 | 28 | 2.64 | 2.67
0.049449 | 1.2362 | 4.5 | 37.56 | 3.0383 | 0.12498 | 0.0865 | 0.2288 | 0.0621 | 0.3695 | 486 | 28 | 2.1211 | 2.5
0.13416 | 3.354 | 5 | 91.4 | 2.7251 | 0.30939 | 0.0879 | 0.2221 | 0.0641 | 0.3642 | 486 | 27 | 1.7122 | 2.28
0.3014 | 7.535 | 5.5 | 165.1 | 2.1911 | 0.56736 | 0.0894 | 0.2161 | 0.0661 | 0.3592 | 486 | 28 | 1.2516 | 1.86
0.61342 | 15.3355 | 6 | 230.4 | 1.5024 | 0.80065 | 0.0913 | 0.2101 | 0.0684 | 0.3542 | 486 | 28 | 0.78665 | 1.29
1.1559 | 28.8965 | 6.5 | 243.2 | 0.84162 | 0.85082 | 0.0935 | 0.2058 | 0.0708 | 0.3506 | 484 | 30 | 0.40678 | 0.72
2.0285 | 50.7126 | 7 | 0.01434 | 2.8e-05 | 4.9e-05 | 0.2504 | 0.3051 | 0.1626 | 0.4457 | 470 | 92 | 1.3e-05 | 0
Weavlength | 0.500(V) | 1.000(V) | 1.500(V) | 2.000(V) | 2.500(V) | 3.000(V) | 3.500(V) | 4.000(V) | 4.500(V) | 5.000(V) | 5.500(V) | 6.000(V) | 6.500(V) | 7.000(V)
380 | 0 | 0.001003 | 0 | 5.172e-05 | 1.724e-05 | 0.000294 | 4.409e-06 | 5.134e-06 | 2.873e-05 | 5.905e-05 | 0.0001092 | 0.0001663 | 0.000229 | 0
382 | 0 | 0.000355 | 0 | 0 | 0 | 1.261e-07 | 2.484e-06 | 4.526e-06 | 2.318e-05 | 4.219e-05 | 9.121e-05 | 0.0001375 | 0.0002238 | 1.087e-06
384 | 0 | 0.0002563 | 0 | 0.0001414 | 0 | 0 | 1.241e-06 | 3.056e-06 | 2.256e-05 | 5.541e-05 | 0.000111 | 0.0001435 | 0.0002105 | 0
386 | 0 | 0.0002821 | 0 | 0.0003769 | 4.002e-05 | 0 | 1.712e-06 | 3.492e-06 | 1.991e-05 | 4.947e-05 | 0.0001132 | 0.000134 | 0.0002178 | 6.711e-08
388 | 0 | 0.0001008 | 0 | 0.000549 | 5.039e-05 | 0 | 1.093e-06 | 1.769e-06 | 1.806e-05 | 4.069e-05 | 0.0001055 | 0.0001335 | 0.000198 | 6.698e-07
390 | 0 | 0 | 0 | 0.0006532 | 0.00059 | 0.000177 | 6.572e-07 | 1.943e-06 | 1.807e-05 | 4.623e-05 | 0.0001076 | 0.000131 | 0.0001805 | 7.173e-07
392 | 0 | 0 | 0 | 0.0007859 | 0.0002274 | 6.822e-05 | 9.034e-07 | 4.104e-06 | 1.798e-05 | 4.449e-05 | 0.0001128 | 0.0001413 | 0.0001808 | 2.271e-07
394 | 0 | 0 | 0 | 0.000792 | 0.0002271 | 0 | 3.838e-07 | 3.114e-06 | 1.824e-05 | 4.49e-05 | 9.581e-05 | 0.0001208 | 0.0001818 | 7.801e-07
396 | 0 | 0.0004639 | 0 | 0.0005684 | 0.0005164 | 0 | 3.435e-07 | 3.839e-06 | 1.886e-05 | 4.169e-05 | 9.884e-05 | 0.0001363 | 0.0001531 | 8.651e-07
398 | 0 | 0.000275 | 0 | 0.0005501 | 0.0001178 | 0 | 1.386e-06 | 4.089e-06 | 1.621e-05 | 4.719e-05 | 0.0001013 | 0.0001324 | 0.000167 | 7.924e-07
400 | 0.0001124 | 0.0005156 | 0 | 0.0007782 | 0.0002531 | 0 | 5.187e-07 | 3.569e-06 | 1.662e-05 | 4.215e-05 | 9.275e-05 | 0.0001406 | 0.0001705 | 2.827e-07
402 | 0.0001431 | 0.0007522 | 0 | 0.0008955 | 0.0001789 | 0 | 3.599e-07 | 3.663e-06 | 1.81e-05 | 4.177e-05 | 9.58e-05 | 0.000144 | 0.0001649 | 4.2e-07
404 | 0 | 0.0004532 | 0 | 0.0009596 | 2.558e-05 | 8.592e-05 | 2.882e-07 | 3.319e-06 | 1.945e-05 | 4.214e-05 | 9.689e-05 | 0.0001323 | 0.0001561 | 4.031e-07
406 | 0 | 0.0005597 | 0 | 0.0009199 | 9.897e-05 | 3.244e-05 | 2.748e-07 | 3.637e-06 | 1.639e-05 | 4.249e-05 | 9.044e-05 | 0.00014 | 0.0001728 | 8.828e-07
408 | 0.0004972 | 0.000736 | 0 | 0.001207 | 1.752e-05 | 5.538e-05 | 2.871e-08 | 3.965e-06 | 1.51e-05 | 3.778e-05 | 0.0001061 | 0.000126 | 0.000164 | 5.787e-07
410 | 0.0003083 | 0.0001934 | 0 | 0.0001738 | 0.0003083 | 5.138e-05 | 4.308e-07 | 4.353e-06 | 1.596e-05 | 3.974e-05 | 9.403e-05 | 0.0001374 | 0.0001698 | 4.308e-07
412 | 2.944e-05 | 0.0008416 | 7.361e-05 | 0.0005827 | 0.0001178 | 0.0003533 | 1.728e-07 | 3.662e-06 | 1.834e-05 | 4.282e-05 | 9.949e-05 | 0.0001432 | 0.0001729 | 2.222e-07
414 | 0.0002559 | 0.0003889 | 0.0001663 | 0.0007392 | 0.0003923 | 0.001051 | 3.904e-07 | 4.047e-06 | 1.812e-05 | 4.065e-05 | 0.0001073 | 0.0001439 | 0.000174 | 5.372e-07
416 | 0.0005521 | 0.0004442 | 0.0002966 | 0.0007615 | 0.0004759 | 0.0006283 | 0 | 3.552e-06 | 1.834e-05 | 4.36e-05 | 0.0001041 | 0.0001458 | 0.0001727 | 5.851e-07
418 | 0.0004423 | 0.0003704 | 0.0001979 | 0.000676 | 0.0003453 | 0.00041 | 0 | 4.051e-06 | 1.954e-05 | 4.935e-05 | 0.0001061 | 0.0001503 | 0.0001725 | 8.502e-07
420 | 0.0002632 | 0.0004861 | 0.0001486 | 0.00043 | 0.0004157 | 0.0003264 | 6.229e-08 | 4.472e-06 | 2.404e-05 | 5.417e-05 | 0.0001121 | 0.0001575 | 0.0001756 | 1.671e-07
422 | 0.0003568 | 0.0003447 | 0.0007475 | 0.000198 | 0.0002123 | 4.496e-05 | 7.844e-09 | 4.557e-06 | 2.241e-05 | 5.243e-05 | 0.0001099 | 0.0001531 | 0.0001788 | 5.386e-07
424 | 0.0004889 | 0.0004343 | 0.0002479 | 0 | 0.0002106 | 0.0003727 | 0 | 5.297e-06 | 2.36e-05 | 5.523e-05 | 0.0001183 | 0.000182 | 0.0001934 | 2.292e-08
426 | 0.0006922 | 0.0003615 | 0.0002885 | 0 | 0.0002885 | 6.079e-05 | 2.039e-08 | 5.432e-06 | 2.369e-05 | 6.022e-05 | 0.0001287 | 0.0001968 | 0.0002107 | 2.049e-07
428 | 0.000498 | 0.0004124 | 0.0002138 | 0 | 9.333e-05 | 0.0002774 | 4.11e-08 | 5.674e-06 | 2.575e-05 | 6.59e-05 | 0.0001386 | 0.0002024 | 0.0002321 | 2.055e-07
430 | 0.0003446 | 0.0004821 | 0.0002496 | 0 | 0.0002291 | 0.0002343 | 0 | 6.461e-06 | 2.893e-05 | 6.902e-05 | 0.0001482 | 0.0002225 | 0.000254 | 0
432 | 0.0003179 | 0.0006905 | 7.947e-05 | 0 | 0.0001982 | 3.925e-05 | 0 | 7.355e-06 | 3.195e-05 | 7.503e-05 | 0.0001553 | 0.0002459 | 0.0003036 | 0
434 | 0.0003094 | 0.0005028 | 7.736e-05 | 0 | 0.0001547 | 0 | 0 | 8.03e-06 | 3.654e-05 | 8.787e-05 | 0.0001757 | 0.0002719 | 0.0003174 | 0
436 | 0.0002475 | 0.0003413 | 0.0001389 | 0 | 0.0003286 | 0 | 3.775e-09 | 8.593e-06 | 3.922e-05 | 9.946e-05 | 0.0001992 | 0.0002973 | 0.0003271 | 5.506e-08
438 | 0.0004528 | 0.0007436 | 4.401e-05 | 0 | 0.0003629 | 4.212e-05 | 5.026e-08 | 1.019e-05 | 4.444e-05 | 0.0001125 | 0.00022 | 0.0003292 | 0.0003847 | 0
440 | 0.000259 | 0.000357 | 0.0001903 | 0 | 0.0003995 | 0.0001492 | 5.891e-08 | 1.216e-05 | 5.177e-05 | 0.00013 | 0.0002541 | 0.00039 | 0.0004581 | 1.178e-07
442 | 0.000158 | 0.0001324 | 0.0004356 | 0 | 0.0005445 | 0 | 1.003e-07 | 1.472e-05 | 6.316e-05 | 0.000156 | 0.0003144 | 0.0004814 | 0.0005576 | 2.006e-07
444 | 0.0001958 | 0.0002404 | 0.0002025 | 0 | 0.0002268 | 0 | 0 | 1.805e-05 | 8.01e-05 | 0.0002001 | 0.0004061 | 0.0006318 | 0.0007227 | 1.409e-07
446 | 0.0001798 | 0.0001803 | 1.034e-05 | 0 | 0.00041 | 0 | 4.297e-08 | 2.37e-05 | 0.0001059 | 0.0002728 | 0.0005459 | 0.0008574 | 0.001004 | 1.983e-07
448 | 2.809e-05 | 4.719e-05 | 0.0001213 | 0 | 0.0003629 | 0 | 7.215e-07 | 3.332e-05 | 0.0001483 | 0.0003906 | 0.0007683 | 0.00122 | 0.001447 | 2.827e-08
450 | 3.836e-06 | 0.0001881 | 3.57e-06 | 0 | 0.0004164 | 3.836e-06 | 1.396e-06 | 4.975e-05 | 0.0002228 | 0.0005886 | 0.00118 | 0.001884 | 0.002271 | 1.93e-08
452 | 2.743e-05 | 0 | 0 | 0 | 0.0005782 | 2.743e-05 | 2.772e-06 | 7.321e-05 | 0.0003289 | 0.0008745 | 0.001773 | 0.002864 | 0.003478 | 1.38e-07
454 | 0 | 5.373e-05 | 0 | 0 | 0.0004171 | 0 | 3.655e-06 | 0.0001049 | 0.0004716 | 0.001269 | 0.002582 | 0.004188 | 0.005103 | 0
456 | 0 | 7.24e-05 | 0 | 0 | 0.0003097 | 0 | 4.894e-06 | 0.0001436 | 0.0006486 | 0.001749 | 0.00357 | 0.005803 | 0.007081 | 6.153e-08
458 | 0 | 7.015e-05 | 0 | 0 | 0.0005747 | 0 | 6.786e-06 | 0.000187 | 0.0008459 | 0.00229 | 0.004658 | 0.007562 | 0.009199 | 8.408e-08
460 | 0 | 0.0001399 | 0 | 0 | 0.0005139 | 0 | 8.583e-06 | 0.0002317 | 0.001046 | 0.002822 | 0.005721 | 0.00922 | 0.01115 | 3.015e-07
462 | 6.615e-06 | 1.464e-05 | 0 | 6.48e-05 | 0.0002059 | 0.000162 | 1.082e-05 | 0.0002763 | 0.001244 | 0.003339 | 0.006716 | 0.01069 | 0.01277 | 3.284e-07
464 | 0.0001561 | 0 | 0 | 0 | 0 | 6.354e-06 | 1.278e-05 | 0.0003297 | 0.001475 | 0.00392 | 0.007779 | 0.01215 | 0.01423 | 4.712e-07
466 | 8.022e-05 | 0 | 2.292e-05 | 0 | 8.022e-05 | 2.635e-05 | 1.544e-05 | 0.0003987 | 0.001772 | 0.00466 | 0.009108 | 0.01392 | 0.01594 | 3.843e-08
468 | 0.0001496 | 0 | 4.275e-05 | 4.982e-05 | 0.0003655 | 8.304e-05 | 2.009e-05 | 0.0005012 | 0.002212 | 0.005766 | 0.01111 | 0.01663 | 0.01858 | 1.274e-07
470 | 0 | 0 | 6.55e-05 | 0.0003111 | 0.0003436 | 8.178e-05 | 2.602e-05 | 0.0006479 | 0.002847 | 0.007362 | 0.01403 | 0.02064 | 0.0226 | 1.19e-06
472 | 0 | 0 | 3.377e-05 | 0.0003247 | 0.0003926 | 0 | 3.382e-05 | 0.0008363 | 0.003667 | 0.00942 | 0.01781 | 0.02587 | 0.0279 | 1.085e-06
474 | 0 | 0 | 0 | 0.00014 | 7.331e-05 | 0 | 4.268e-05 | 0.001051 | 0.004597 | 0.01175 | 0.02208 | 0.03178 | 0.0339 | 4.93e-07
476 | 0 | 0 | 0 | 0.0004631 | 3.333e-05 | 0.0001055 | 5.145e-05 | 0.001279 | 0.005576 | 0.01418 | 0.02649 | 0.03785 | 0.04003 | 4.039e-07
478 | 2.87e-05 | 0 | 1.913e-05 | 0.0005405 | 0 | 0.0002805 | 5.95e-05 | 0.001461 | 0.006333 | 0.01602 | 0.02978 | 0.04224 | 0.04439 | 4.698e-07
480 | 0.0001158 | 1.481e-05 | 4.755e-05 | 0.0004958 | 1.481e-05 | 0.0001068 | 6.549e-05 | 0.001602 | 0.006892 | 0.01735 | 0.03205 | 0.0451 | 0.04708 | 4.974e-07
482 | 5.536e-05 | 1.845e-05 | 0 | 0.000283 | 1.845e-05 | 0.0003339 | 7.079e-05 | 0.001715 | 0.007308 | 0.01829 | 0.03354 | 0.0468 | 0.04856 | 7.739e-07
484 | 5.016e-05 | 0 | 0 | 0.0002781 | 0 | 0.000396 | 7.547e-05 | 0.001806 | 0.007611 | 0.01892 | 0.03443 | 0.04767 | 0.04915 | 7.683e-07
486 | 1.561e-05 | 0 | 0 | 0.0005209 | 0 | 0.0001904 | 7.868e-05 | 0.001872 | 0.0078 | 0.01926 | 0.03481 | 0.04787 | 0.04914 | 3.586e-07
488 | 7.214e-05 | 0 | 0 | 0.0003867 | 0 | 0.0001521 | 8.131e-05 | 0.001894 | 0.007797 | 0.01912 | 0.03437 | 0.04704 | 0.04815 | 4.927e-07
490 | 8.791e-05 | 3.041e-05 | 1.521e-05 | 0.0003691 | 0 | 0.0002606 | 8.015e-05 | 0.001851 | 0.007531 | 0.01837 | 0.03288 | 0.04489 | 0.04596 | 6.699e-07
492 | 2.508e-05 | 9.561e-05 | 4.781e-05 | 0.0004271 | 0 | 0.0005466 | 7.736e-05 | 0.001749 | 0.007041 | 0.01709 | 0.03052 | 0.04164 | 0.04276 | 7.924e-07
494 | 0.0001417 | 0 | 0 | 0.0003843 | 0 | 0.0005931 | 7.148e-05 | 0.001606 | 0.00639 | 0.01544 | 0.02752 | 0.03758 | 0.03875 | 6.943e-07
496 | 8.113e-05 | 0.0001551 | 0 | 0.0003249 | 0 | 0.0006644 | 6.454e-05 | 0.001432 | 0.005627 | 0.01353 | 0.02408 | 0.03297 | 0.03416 | 9.038e-07
498 | 0.0002147 | 5.932e-05 | 0 | 0.0004689 | 0 | 0.0005367 | 5.744e-05 | 0.001244 | 0.004827 | 0.01157 | 0.02055 | 0.02821 | 0.02942 | 6.466e-07
500 | 0.0001209 | 3.541e-05 | 0 | 0.0005486 | 0 | 0.0004585 | 4.935e-05 | 0.001049 | 0.004017 | 0.00959 | 0.01703 | 0.02345 | 0.02463 | 5.995e-07
502 | 9.336e-05 | 0.0004384 | 0 | 0.0004325 | 0 | 0.0004816 | 4.051e-05 | 0.0008572 | 0.003243 | 0.007709 | 0.01368 | 0.0189 | 0.02 | 1.106e-06
504 | 0.0002364 | 0.00127 | 0 | 0.0001931 | 0 | 0.0004324 | 3.408e-05 | 0.0007027 | 0.002634 | 0.00624 | 0.01108 | 0.01536 | 0.01633 | 9.399e-07
506 | 0.0003634 | 0.0001033 | 6.158e-05 | 0.0001215 | 0 | 0.0003045 | 2.774e-05 | 0.0005706 | 0.002123 | 0.005018 | 0.008905 | 0.01238 | 0.01323 | 5.577e-07
508 | 0.00035 | 0.0001453 | 0.0001717 | 0.0001651 | 0 | 0.000383 | 2.239e-05 | 0.0004593 | 0.001702 | 0.004016 | 0.007131 | 0.009931 | 0.01065 | 5.426e-07
510 | 0.0002439 | 0.0002668 | 7.446e-05 | 0.0002511 | 0 | 0.0002138 | 1.785e-05 | 0.0003693 | 0.001361 | 0.003212 | 0.005703 | 0.007961 | 0.008553 | 9.329e-07
512 | 0.0001901 | 0.0002083 | 0.0001403 | 2.996e-05 | 0 | 0.0001516 | 1.378e-05 | 0.0002951 | 0.001086 | 0.002559 | 0.004556 | 0.006365 | 0.006857 | 4.769e-07
514 | 5.157e-05 | 0.0004042 | 2.063e-05 | 0 | 0 | 5.157e-06 | 1.102e-05 | 0.0002313 | 0.000853 | 0.002013 | 0.003581 | 0.005011 | 0.005416 | 1.13e-06
516 | 0.0002295 | 0.0002249 | 0.0001594 | 0 | 1.879e-05 | 3.046e-05 | 8.703e-06 | 0.0001869 | 0.0006913 | 0.001633 | 0.002909 | 0.004073 | 0.004402 | 5.108e-07
518 | 4.631e-05 | 0.0002333 | 0.0003875 | 0 | 8.677e-05 | 5.687e-05 | 7.051e-06 | 0.0001517 | 0.0005625 | 0.001333 | 0.002377 | 0.003325 | 0.003598 | 5.24e-07
520 | 1.194e-05 | 0.0003115 | 0.0004015 | 0 | 0.0003622 | 3.581e-05 | 5.813e-06 | 0.0001237 | 0.0004605 | 0.001092 | 0.001952 | 0.002735 | 0.002956 | 4.545e-07
522 | 4.272e-05 | 0.0002118 | 0.0009305 | 0 | 0.000201 | 4.272e-05 | 4.854e-06 | 0.0001015 | 0.0003784 | 0.0008967 | 0.00161 | 0.002264 | 0.002448 | 3.886e-07
524 | 6.794e-06 | 0.000244 | 0.0003896 | 0 | 1.587e-05 | 6.794e-06 | 3.664e-06 | 8.325e-05 | 0.0003122 | 0.0007419 | 0.001333 | 0.001872 | 0.002026 | 4.252e-07
526 | 0 | 0.0001169 | 0.0003467 | 0 | 0.0002394 | 0 | 3.19e-06 | 6.806e-05 | 0.000255 | 0.0006081 | 0.001091 | 0.001539 | 0.001666 | 3.527e-07
528 | 0 | 6.109e-05 | 0.0002414 | 0 | 0.0002708 | 0 | 2.346e-06 | 5.71e-05 | 0.0002139 | 0.0005105 | 0.0009172 | 0.001296 | 0.001391 | 2.927e-08
530 | 0 | 0.0001289 | 0.0002066 | 0 | 0.0001666 | 0 | 1.725e-06 | 4.783e-05 | 0.0001804 | 0.0004313 | 0.0007742 | 0.001099 | 0.001187 | 1.341e-07
532 | 0 | 2.134e-05 | 0.0002866 | 0 | 0.0002816 | 0 | 1.646e-06 | 4.023e-05 | 0.0001532 | 0.000366 | 0.0006605 | 0.0009323 | 0.001011 | 2.903e-07
534 | 0 | 0 | 0.0001259 | 0 | 0.0003512 | 0 | 1.367e-06 | 3.422e-05 | 0.00013 | 0.0003117 | 0.0005599 | 0.0007977 | 0.0008659 | 8.884e-08
536 | 0 | 0 | 0.0002717 | 0 | 0.0003989 | 0 | 1.095e-06 | 2.894e-05 | 0.0001104 | 0.0002625 | 0.0004749 | 0.0006812 | 0.0007403 | 5.544e-09
538 | 0 | 0 | 2.89e-05 | 0 | 0.0001988 | 0 | 7.763e-07 | 2.448e-05 | 9.365e-05 | 0.0002219 | 0.0004047 | 0.0005835 | 0.0006222 | 1.038e-07
540 | 0 | 0 | 9.988e-05 | 1.688e-05 | 0.0002347 | 0 | 7.851e-07 | 2.128e-05 | 8.099e-05 | 0.0001899 | 0.0003512 | 0.0005077 | 0.0005434 | 1.274e-07
542 | 0 | 0 | 0 | 2.563e-05 | 0.0003716 | 0 | 8.299e-07 | 1.844e-05 | 6.953e-05 | 0.0001643 | 0.0003101 | 0.0004424 | 0.0004746 | 2.538e-07
544 | 0 | 0 | 0 | 0 | 0.0004112 | 0 | 9.121e-07 | 1.625e-05 | 6.133e-05 | 0.0001455 | 0.0002714 | 0.0003884 | 0.0004132 | 4.58e-08
546 | 0 | 0 | 7.725e-05 | 0 | 0.0003051 | 0 | 5.249e-07 | 1.446e-05 | 5.406e-05 | 0.0001296 | 0.000237 | 0.0003423 | 0.0003658 | 0
548 | 0 | 0 | 2.254e-05 | 0 | 0.0002722 | 0 | 4.665e-07 | 1.265e-05 | 4.796e-05 | 0.0001108 | 0.0002095 | 0.0002975 | 0.0003221 | 0
550 | 0 | 0 | 0.0001558 | 0 | 0.0005861 | 0 | 9.8e-08 | 1.086e-05 | 4.186e-05 | 9.806e-05 | 0.0001826 | 0.0002689 | 0.0002893 | 0
552 | 0 | 0 | 0.0001055 | 0 | 0.0005504 | 0 | 1.126e-07 | 9.633e-06 | 3.697e-05 | 8.751e-05 | 0.0001648 | 0.0002568 | 0.000257 | 0
554 | 0 | 0 | 0.0001343 | 0 | 0.0001818 | 0 | 2.344e-07 | 8.644e-06 | 3.346e-05 | 7.912e-05 | 0.0001457 | 0.0002346 | 0.0002322 | 0
556 | 0 | 0 | 7.044e-05 | 0 | 6.726e-05 | 0 | 4.403e-07 | 7.758e-06 | 3.047e-05 | 7.086e-05 | 0.0001314 | 0.0001931 | 0.0002084 | 0
558 | 0 | 0 | 1.804e-05 | 0 | 0.0001299 | 0 | 6.064e-07 | 7.035e-06 | 2.646e-05 | 6.742e-05 | 0.0001194 | 0.000174 | 0.0001877 | 0
560 | 0 | 0 | 9.557e-05 | 0 | 4.771e-05 | 0 | 2.648e-07 | 6.5e-06 | 2.405e-05 | 5.804e-05 | 0.000105 | 0.0001489 | 0.0001632 | 0
562 | 0 | 0 | 3.749e-05 | 0 | 7.369e-06 | 0 | 2.56e-07 | 5.169e-06 | 2.161e-05 | 4.915e-05 | 9.554e-05 | 0.0001366 | 0.0001566 | 0
564 | 0 | 0 | 0 | 0 | 1.474e-05 | 0 | 5.018e-07 | 4.665e-06 | 1.889e-05 | 4.179e-05 | 8.791e-05 | 0.0001209 | 0.0001415 | 1.9e-08
566 | 0 | 0 | 0 | 0 | 0 | 0 | 7.762e-07 | 4.255e-06 | 1.639e-05 | 3.897e-05 | 7.758e-05 | 0.0001094 | 0.000128 | 1.803e-08
568 | 0 | 0 | 0 | 0 | 0.000232 | 0 | 3.131e-07 | 3.736e-06 | 1.55e-05 | 3.403e-05 | 6.622e-05 | 0.0001028 | 0.000116 | 0
570 | 0 | 0 | 0 | 2.224e-05 | 3.345e-05 | 0 | 4.432e-07 | 3.141e-06 | 1.404e-05 | 3.149e-05 | 6.379e-05 | 9.132e-05 | 0.0001104 | 0
572 | 0 | 0 | 0 | 5.908e-05 | 0 | 5.371e-06 | 4.192e-07 | 3.004e-06 | 1.244e-05 | 2.794e-05 | 5.811e-05 | 7.645e-05 | 9.454e-05 | 9.006e-09
574 | 0 | 1.929e-05 | 0 | 0.000307 | 0 | 1.739e-05 | 5.795e-07 | 2.687e-06 | 1.152e-05 | 2.846e-05 | 5.183e-05 | 7.805e-05 | 8.701e-05 | 9.385e-08
576 | 0 | 2.692e-05 | 0 | 0.0003169 | 0 | 0 | 7.637e-07 | 2.361e-06 | 1.09e-05 | 2.677e-05 | 4.823e-05 | 7.341e-05 | 8.698e-05 | 1.376e-07
578 | 0 | 0 | 0 | 0.0002912 | 0 | 1.881e-05 | 6.772e-07 | 2.378e-06 | 1.027e-05 | 2.477e-05 | 4.415e-05 | 6.603e-05 | 8.702e-05 | 3.143e-08
580 | 0 | 7.112e-05 | 0 | 0.0004775 | 0 | 5.083e-06 | 1.224e-06 | 2.047e-06 | 9.864e-06 | 2.361e-05 | 4.313e-05 | 6.3e-05 | 7.555e-05 | 0
582 | 0 | 1.787e-06 | 0 | 0.0004183 | 0 | 0 | 9.167e-07 | 1.88e-06 | 8.974e-06 | 1.902e-05 | 4.303e-05 | 5.877e-05 | 8.27e-05 | 0
584 | 0 | 0 | 0 | 0.0003825 | 0 | 2.629e-05 | 1.11e-06 | 2.208e-06 | 8.706e-06 | 2.196e-05 | 3.832e-05 | 5.82e-05 | 7.807e-05 | 0
586 | 0 | 4.084e-05 | 0 | 0.0005821 | 0 | 0.0001722 | 7.397e-07 | 1.919e-06 | 8.06e-06 | 1.925e-05 | 3.782e-05 | 5.145e-05 | 7.287e-05 | 1.598e-07
588 | 0 | 3.562e-05 | 0 | 0.0004861 | 0 | 0.0001624 | 2.571e-07 | 1.743e-06 | 8.117e-06 | 1.954e-05 | 3.463e-05 | 5.038e-05 | 7.233e-05 | 1.394e-07
590 | 0 | 0 | 0 | 0.0003477 | 0 | 2.127e-05 | 7.117e-07 | 1.516e-06 | 7.432e-06 | 2.063e-05 | 4.19e-05 | 4.221e-05 | 6.931e-05 | 0
592 | 0 | 0 | 0 | 0.0003053 | 0 | 0.0001723 | 6.847e-07 | 1.455e-06 | 8.379e-06 | 2.137e-05 | 3.36e-05 | 4.758e-05 | 6.965e-05 | 0
594 | 2.996e-05 | 0 | 0 | 0.0002902 | 0 | 0.0001987 | 3.061e-07 | 1.676e-06 | 7.396e-06 | 1.871e-05 | 3.09e-05 | 5e-05 | 8.53e-05 | 0
596 | 7.263e-05 | 0.000508 | 0 | 0.0002692 | 0 | 0.000128 | 3.987e-07 | 1.66e-06 | 7.182e-06 | 1.776e-05 | 3.389e-05 | 4.538e-05 | 6.925e-05 | 0
598 | 0 | 0.0005445 | 0 | 0.0003408 | 0 | 0.0001265 | 2.79e-07 | 1.84e-06 | 6.955e-06 | 1.87e-05 | 3.262e-05 | 4.587e-05 | 7.032e-05 | 0
600 | 0 | 0 | 0 | 0.0002796 | 0 | 4.193e-05 | 4.078e-07 | 1.922e-06 | 7.447e-06 | 2.225e-05 | 3.321e-05 | 5.285e-05 | 7.189e-05 | 0
602 | 0 | 0 | 0 | 6.129e-05 | 0 | 0.0002137 | 5.87e-07 | 1.974e-06 | 7.189e-06 | 2.373e-05 | 2.897e-05 | 4.621e-05 | 6.468e-05 | 0
604 | 0 | 0 | 0 | 0.0001362 | 0 | 0.0001316 | 2.395e-07 | 7.309e-07 | 6.708e-06 | 1.866e-05 | 3.452e-05 | 4.352e-05 | 7.017e-05 | 0
606 | 3.554e-05 | 0 | 0 | 8.678e-05 | 0 | 0.0002169 | 1.189e-07 | 2.023e-06 | 7.579e-06 | 2.08e-05 | 3.466e-05 | 5.123e-05 | 6.621e-05 | 1.987e-08
608 | 6.124e-05 | 3.434e-05 | 0 | 5.876e-05 | 0 | 0.0003529 | 1.974e-07 | 2.272e-06 | 8.315e-06 | 2.493e-05 | 3.248e-05 | 5.22e-05 | 7.214e-05 | 1.11e-07
610 | 0.0001452 | 4.173e-05 | 0 | 0 | 0.0001808 | 0.0004312 | 4.752e-07 | 1.902e-06 | 8.208e-06 | 1.972e-05 | 3.118e-05 | 4.949e-05 | 7.302e-05 | 8.602e-08
612 | 3.095e-05 | 1.842e-05 | 1.007e-06 | 0 | 0.0001188 | 0.0002651 | 3.516e-07 | 1.899e-06 | 7.379e-06 | 2.041e-05 | 4.2e-05 | 4.603e-05 | 7.676e-05 | 2.244e-08
614 | 0.0001437 | 0.0003665 | 2.618e-05 | 0 | 0.0001616 | 0.0004821 | 1.756e-07 | 2.373e-06 | 7.87e-06 | 2.068e-05 | 3.598e-05 | 4.593e-05 | 7.757e-05 | 4.165e-07
616 | 7.713e-05 | 0 | 0 | 0 | 0.0002827 | 0.0003745 | 7.925e-08 | 2.104e-06 | 8.712e-06 | 2.329e-05 | 3.662e-05 | 5.21e-05 | 7.196e-05 | 1.293e-07
618 | 0.0001842 | 0 | 1.725e-05 | 0 | 3.267e-05 | 0.0002287 | 1.035e-07 | 2.37e-06 | 7.403e-06 | 1.891e-05 | 3.789e-05 | 4.725e-05 | 7.012e-05 | 3.957e-07
620 | 7.986e-05 | 4.533e-05 | 9.982e-06 | 0 | 0.000146 | 0.0003192 | 3.041e-07 | 1.945e-06 | 7.939e-06 | 1.885e-05 | 3.945e-05 | 4.856e-05 | 6.857e-05 | 6.022e-07
622 | 0.0001629 | 0.0002608 | 4.609e-06 | 0 | 0.0001694 | 0.0003858 | 6.074e-08 | 2.036e-06 | 8.1e-06 | 2.599e-05 | 4.265e-05 | 4.898e-05 | 6.997e-05 | 1.14e-06
624 | 6.383e-05 | 0.0003049 | 0.000169 | 0 | 0.0001831 | 0.0003451 | 6.422e-08 | 1.798e-06 | 8.573e-06 | 2.553e-05 | 3.688e-05 | 5.284e-05 | 6.841e-05 | 3.166e-07
626 | 0.0002305 | 0.0004525 | 0.0001834 | 0 | 0.0001542 | 0.0003284 | 2.478e-07 | 1.958e-06 | 8.16e-06 | 2.139e-05 | 3.445e-05 | 5.158e-05 | 7.077e-05 | 4.518e-07
628 | 8.263e-05 | 0.0003044 | 0.0002501 | 0.0004523 | 0.0004066 | 0.000287 | 5.103e-08 | 1.943e-06 | 8.053e-06 | 1.863e-05 | 3.831e-05 | 4.95e-05 | 7.161e-05 | 6.198e-07
630 | 2.923e-05 | 0.0003445 | 0.0001895 | 0.0002533 | 0.0004163 | 0.0003348 | 0 | 2.015e-06 | 8.282e-06 | 1.834e-05 | 3.654e-05 | 5.097e-05 | 6.694e-05 | 3.015e-07
632 | 5.901e-05 | 0.0003372 | 0.0002543 | 0 | 0.0003716 | 0.0004482 | 9.19e-08 | 1.597e-06 | 8.542e-06 | 2.014e-05 | 3.517e-05 | 4.757e-05 | 5.96e-05 | 5.136e-07
634 | 0.0001143 | 0.0002718 | 0.000455 | 0 | 0.0003954 | 0.0003407 | 0 | 1.642e-06 | 7.827e-06 | 2.445e-05 | 3.382e-05 | 5.361e-05 | 6.528e-05 | 5.557e-07
636 | 0.0001039 | 0.0002467 | 0.0004623 | 0 | 0.0004935 | 0.0002545 | 0 | 1.572e-06 | 8.253e-06 | 2.274e-05 | 3.616e-05 | 5.214e-05 | 5.852e-05 | 2.962e-07
638 | 5.71e-05 | 0.0002812 | 0.0003992 | 0 | 0.0005742 | 3.036e-05 | 0 | 1.504e-06 | 8.363e-06 | 1.811e-05 | 3.223e-05 | 5.386e-05 | 5.822e-05 | 1.018e-07
640 | 2.825e-05 | 0.0003849 | 0.0004003 | 0 | 0.0004821 | 0 | 0 | 5.484e-07 | 7.744e-06 | 1.908e-05 | 3.627e-05 | 5.003e-05 | 5.742e-05 | 5.083e-07
642 | 0 | 0.0001034 | 0.0005663 | 7.817e-06 | 0.0005941 | 7.817e-06 | 0 | 2.053e-06 | 6.43e-06 | 1.947e-05 | 3.471e-05 | 5.095e-05 | 5.22e-05 | 1.006e-07
644 | 0 | 1.767e-05 | 0.0007495 | 8.043e-05 | 0.0003744 | 8.043e-05 | 0 | 1.63e-06 | 5.388e-06 | 1.657e-05 | 3.347e-05 | 5.791e-05 | 4.71e-05 | 3.74e-07
646 | 0.0001217 | 0.0001634 | 0.0004479 | 0 | 0.0002788 | 0 | 2.552e-08 | 1.177e-06 | 6.628e-06 | 1.741e-05 | 3.695e-05 | 5.123e-05 | 4.87e-05 | 2.418e-07
648 | 0.0001176 | 0.0003353 | 0.0004958 | 0.0002176 | 0.00048 | 0 | 2.465e-08 | 1.343e-06 | 7.132e-06 | 1.468e-05 | 3.474e-05 | 5.143e-05 | 4.728e-05 | 3.906e-07
650 | 0.000256 | 8.4e-05 | 0.0003736 | 0.0001693 | 0.0002934 | 0 | 3.815e-07 | 1.225e-06 | 7.256e-06 | 1.596e-05 | 3.244e-05 | 5.137e-05 | 4.558e-05 | 3.988e-07
652 | 1.753e-05 | 0 | 0.0005203 | 7.331e-05 | 0.000301 | 0 | 4.927e-08 | 1.537e-06 | 6.147e-06 | 1.628e-05 | 3.193e-05 | 4.689e-05 | 5.021e-05 | 9.677e-08
654 | 0 | 0 | 0.0005665 | 0.0002212 | 0.0003639 | 0 | 1.32e-07 | 1.497e-06 | 6.822e-06 | 1.141e-05 | 2.619e-05 | 4.855e-05 | 4.254e-05 | 4.401e-07
656 | 0 | 0 | 0.0004013 | 0.0002366 | 0.0002139 | 0 | 2.121e-07 | 1.392e-06 | 5.388e-06 | 1.212e-05 | 2.51e-05 | 4.795e-05 | 4.616e-05 | 9.09e-08
658 | 0 | 0 | 0.0002049 | 0.0004073 | 7.62e-05 | 0 | 5.31e-07 | 1.344e-06 | 5.219e-06 | 1.246e-05 | 2.344e-05 | 4.898e-05 | 4.622e-05 | 6.601e-08
660 | 0 | 0 | 0.0003765 | 0.0003221 | 0.0001097 | 0 | 9.623e-08 | 1.123e-06 | 5.82e-06 | 1.17e-05 | 2.364e-05 | 3.928e-05 | 5.202e-05 | 0
662 | 0 | 7.411e-06 | 0.0002885 | 0.0005172 | 0.000208 | 0 | 6.214e-08 | 9.17e-07 | 3.448e-06 | 6.227e-06 | 2.298e-05 | 4.615e-05 | 4.367e-05 | 0
664 | 0 | 6.782e-05 | 0.0001112 | 0.0004534 | 0.0002434 | 8.675e-05 | 4.231e-07 | 1.215e-06 | 4.812e-06 | 1.076e-05 | 2.321e-05 | 3.874e-05 | 4.835e-05 | 0
666 | 0 | 5.254e-05 | 0.0001051 | 0.000321 | 8.757e-05 | 0.0001051 | 2.643e-07 | 9.631e-07 | 4.72e-06 | 1.051e-05 | 2.471e-05 | 3.609e-05 | 5e-05 | 0
668 | 0 | 0 | 0.0001729 | 0.0003355 | 5.763e-05 | 0 | 0 | 6.461e-07 | 3.16e-06 | 4.122e-06 | 2.185e-05 | 3.768e-05 | 5.354e-05 | 0
670 | 0 | 0 | 0.0001209 | 0.0003384 | 6.751e-06 | 0 | 4.872e-07 | 7.801e-07 | 3.479e-06 | 9.189e-06 | 3.696e-05 | 3.21e-05 | 9.07e-05 | 0
672 | 0 | 0 | 2.852e-05 | 0.0004433 | 0 | 0 | 5.547e-08 | 3.207e-07 | 3.843e-06 | 8.688e-06 | 2.004e-05 | 4.048e-05 | 5.192e-05 | 0
674 | 0 | 0 | 0 | 0.0003599 | 0 | 0 | 5.37e-07 | 7.721e-07 | 4.684e-06 | 8.397e-06 | 1.775e-05 | 3.66e-05 | 5.12e-05 | 0
676 | 0 | 0 | 0 | 0.0003899 | 0 | 0 | 4.586e-07 | 9.156e-07 | 3.767e-06 | 7.176e-06 | 1.926e-05 | 3.242e-05 | 5.68e-05 | 0
678 | 0 | 0 | 0 | 0.000317 | 0 | 0.0001939 | 4.208e-07 | 5.527e-07 | 3.144e-06 | 6.717e-06 | 2.313e-05 | 3.255e-05 | 5.434e-05 | 0
680 | 0 | 0 | 0 | 0.0007275 | 0 | 3.943e-05 | 4.906e-07 | 2.242e-06 | 4.585e-06 | 7.884e-06 | 1.602e-05 | 3.326e-05 | 5.976e-05 | 0
682 | 0 | 0 | 0 | 0.0003827 | 0 | 0.000228 | 2.036e-07 | 4.686e-07 | 5.111e-06 | 8.374e-06 | 1.375e-05 | 3.358e-05 | 5.613e-05 | 5.105e-08
684 | 0 | 0 | 0 | 0.0002594 | 0 | 0.0002989 | 1.514e-07 | 6.432e-07 | 2.101e-06 | 9.625e-06 | 1.042e-05 | 4.039e-05 | 5.608e-05 | 5.669e-08
686 | 2.993e-05 | 0 | 0 | 0.0003061 | 0 | 0.0004054 | 3.65e-07 | 6.751e-07 | 2.728e-06 | 1.035e-05 | 1.485e-05 | 4.705e-05 | 5.944e-05 | 0
688 | 2.125e-06 | 0.000128 | 0 | 0.0001609 | 0 | 0.0001937 | 5.211e-07 | 7.641e-07 | 3.922e-06 | 8.137e-06 | 1.635e-05 | 2.925e-05 | 6.047e-05 | 0
690 | 0 | 0 | 0 | 8.014e-05 | 0 | 0.0002264 | 6.271e-07 | 9.514e-07 | 5.275e-06 | 8.643e-06 | 2.069e-05 | 3.923e-05 | 6.651e-05 | 0
692 | 0 | 0 | 0 | 0 | 0 | 0.0002417 | 1.356e-07 | 8.983e-07 | 5.729e-06 | 8.649e-06 | 2.06e-05 | 3.464e-05 | 6.683e-05 | 0
694 | 8.342e-05 | 0 | 0 | 2.781e-05 | 0 | 0.0002969 | 2.658e-07 | 9.7e-07 | 5.516e-06 | 5.958e-06 | 2.214e-05 | 3.24e-05 | 6.158e-05 | 0
696 | 2.275e-05 | 0 | 0 | 4.304e-05 | 0 | 0.0003581 | 2.885e-08 | 1.063e-06 | 4.927e-06 | 1.159e-05 | 2.003e-05 | 6.608e-06 | 5.72e-05 | 1.1e-08
698 | 0.0001853 | 0 | 0 | 5.793e-05 | 0 | 0.0005624 | 0 | 1.223e-06 | 4.404e-06 | 1.373e-05 | 2.731e-05 | 3.864e-05 | 6.235e-05 | 9.714e-08
700 | 0.00023 | 0 | 0 | 0 | 0 | 0.0007377 | 0 | 1.058e-06 | 4.607e-06 | 9.264e-06 | 2.471e-05 | 4.072e-05 | 6.213e-05 | 0
702 | 0.0002932 | 0.000186 | 0 | 0 | 0 | 0.0005408 | 5.791e-07 | 1.168e-06 | 4.78e-06 | 7.946e-06 | 2.801e-05 | 3.865e-05 | 6.489e-05 | 0
704 | 0.0003548 | 4.204e-05 | 0 | 0.0001635 | 0 | 0.0005745 | 1.34e-07 | 1.299e-06 | 6.427e-06 | 1.406e-05 | 3.067e-05 | 4.99e-05 | 6.414e-05 | 0
706 | 0.0006944 | 1.955e-05 | 0 | 0 | 0 | 0.000608 | 5.194e-08 | 1.312e-06 | 4.869e-06 | 1.499e-05 | 2.984e-05 | 3.568e-05 | 6.753e-05 | 6.557e-08
708 | 0.0005731 | 0.0001531 | 0 | 0 | 0 | 0.0005747 | 0 | 1.459e-06 | 4.394e-06 | 1.332e-05 | 3.024e-05 | 4.341e-05 | 6.215e-05 | 3.641e-07
710 | 0.0004717 | 0.0003502 | 0 | 0.0001037 | 0 | 0.0004646 | 0 | 1.092e-06 | 6.137e-06 | 1.093e-05 | 3.194e-05 | 4.325e-05 | 5.717e-05 | 1.782e-07
712 | 0.0004427 | 7.531e-05 | 0 | 9.488e-05 | 0 | 0.0005485 | 0 | 9.458e-07 | 3.207e-06 | 1.434e-05 | 3.141e-05 | 4.896e-05 | 6.071e-05 | 3.89e-07
714 | 0.0003349 | 0.0001289 | 0 | 0 | 0 | 0.0005093 | 0 | 3.056e-07 | 5.726e-06 | 1e-05 | 3.551e-05 | 6.03e-05 | 6.367e-05 | 9.169e-08
716 | 0.0004962 | 5.192e-05 | 0 | 0 | 0 | 0.0006684 | 0 | 1.561e-06 | 6.355e-06 | 1.211e-05 | 2.943e-05 | 5.129e-05 | 6.118e-05 | 2.419e-07
718 | 0.0007258 | 4.749e-05 | 2.552e-05 | 2.552e-05 | 0 | 0.0005181 | 0 | 1.717e-06 | 6.006e-06 | 1.178e-05 | 3.515e-05 | 5.54e-05 | 5.567e-05 | 3.423e-07
720 | 0.0003311 | 0.0001672 | 7.589e-06 | 1.211e-05 | 4.518e-06 | 0.0006214 | 1.082e-09 | 1.819e-06 | 5.911e-06 | 8.124e-06 | 3.704e-05 | 5.987e-05 | 5.507e-05 | 1.018e-07
722 | 0.0004023 | 0.0001411 | 1.778e-05 | 0.000279 | 0.0002256 | 0.0005046 | 5.405e-08 | 1.163e-06 | 7.081e-06 | 1.399e-05 | 3.744e-05 | 4.676e-05 | 5.251e-05 | 0
724 | 0.000232 | 0.0001194 | 4.776e-05 | 0.0001433 | 0 | 0.0001775 | 0 | 1.288e-06 | 6.507e-06 | 1.148e-05 | 3.975e-05 | 4.829e-05 | 5.568e-05 | 0
726 | 9.13e-05 | 0 | 0 | 7.575e-05 | 0 | 0.0003341 | 0 | 1.417e-06 | 5.771e-06 | 7.619e-06 | 3.87e-05 | 5.422e-05 | 4.654e-05 | 0
728 | 2.182e-05 | 9.721e-05 | 5.73e-06 | 2.182e-05 | 1.91e-06 | 0.0005114 | 0 | 1.399e-06 | 5.132e-06 | 9.489e-06 | 3.97e-05 | 4.754e-05 | 4.332e-05 | 0
730 | 0 | 3.67e-05 | 0.0001873 | 5.505e-05 | 8.997e-05 | 0.0001028 | 0 | 1.386e-06 | 4.876e-06 | 1.307e-05 | 3.64e-05 | 4.938e-05 | 4.868e-05 | 0
732 | 0 | 9.159e-05 | 0.0002257 | 0.0001374 | 0.0001034 | 2.29e-05 | 8.735e-08 | 1.514e-06 | 5.145e-06 | 1.301e-05 | 3.947e-05 | 5.577e-05 | 4.282e-05 | 0
734 | 0 | 0 | 0.0002665 | 0 | 0.0004121 | 5.105e-05 | 7.348e-08 | 1.12e-06 | 4.549e-06 | 9.927e-06 | 4.211e-05 | 5.236e-05 | 4.405e-05 | 1.284e-07
736 | 0 | 0 | 0.0002098 | 9.391e-06 | 9.718e-05 | 5.389e-05 | 0 | 1.349e-06 | 5.259e-06 | 8.534e-06 | 3.648e-05 | 4.547e-05 | 4.09e-05 | 3.196e-08
738 | 2.027e-05 | 0 | 7.094e-05 | 0.0001592 | 2.982e-05 | 0.0001491 | 0 | 9.059e-07 | 4.136e-06 | 1.184e-05 | 3.809e-05 | 4.975e-05 | 4.394e-05 | 3.399e-08
740 | 4.309e-05 | 0 | 0.0001508 | 0.000169 | 9.214e-05 | 0 | 0 | 1.052e-06 | 3.72e-06 | 1.315e-05 | 3.278e-05 | 5.118e-05 | 3.765e-05 | 7.226e-08
742 | 0 | 8.04e-05 | 0.0002948 | 0.0001061 | 0.0001467 | 0 | 0 | 1.053e-06 | 3.707e-06 | 9.709e-06 | 3.389e-05 | 4.943e-05 | 4.098e-05 | 2.696e-07
744 | 0 | 1.481e-05 | 0.0001139 | 9.546e-05 | 0.0002902 | 6.711e-05 | 1.163e-08 | 1.563e-06 | 3.58e-06 | 1.139e-05 | 2.671e-05 | 4.242e-05 | 4.222e-05 | 2.097e-07
746 | 0 | 1.199e-05 | 0.0003479 | 0 | 0.000171 | 2.85e-05 | 1.961e-07 | 7.692e-07 | 2.932e-06 | 1.001e-05 | 2.636e-05 | 4.073e-05 | 3.417e-05 | 1.407e-07
748 | 0 | 4.081e-05 | 0.0004081 | 0 | 2.068e-05 | 0 | 1.688e-07 | 1.33e-06 | 3.379e-06 | 6.557e-06 | 2.529e-05 | 4.674e-05 | 3.422e-05 | 4.097e-07
750 | 0 | 1.164e-05 | 0.0003531 | 0 | 0.00013 | 0 | 9.925e-08 | 4.912e-07 | 2.142e-06 | 9.97e-06 | 2.653e-05 | 4.122e-05 | 3.683e-05 | 2.961e-07
752 | 0 | 1.775e-05 | 0.0006069 | 5.326e-05 | 9.206e-05 | 0 | 3.963e-07 | 1.013e-06 | 2.375e-06 | 9.862e-06 | 1.936e-05 | 3.321e-05 | 4.02e-05 | 2.35e-07
754 | 0 | 0.0001421 | 0.0001845 | 0.000246 | 0.0002187 | 0 | 0 | 5.041e-08 | 3.08e-06 | 1.922e-05 | 1.922e-05 | 3.33e-05 | 4.52e-05 | 2.292e-07
756 | 0 | 7.42e-05 | 0.0002639 | 0 | 0 | 0 | 0 | 5.131e-07 | 3.06e-06 | 8.721e-06 | 2.162e-05 | 2.732e-05 | 4.473e-05 | 0
758 | 0 | 0 | 0.000374 | 0.0005469 | 6.836e-05 | 0 | 0 | 9.199e-07 | 2.454e-06 | 1.29e-05 | 1.695e-05 | 2.765e-05 | 3.749e-05 | 2.293e-07
760 | 0 | 0 | 6.421e-05 | 1.519e-06 | 1.899e-07 | 0 | 3.184e-08 | 6.984e-07 | 1.988e-06 | 1.091e-05 | 1.2e-05 | 2.665e-05 | 3.088e-05 | 7.504e-08
762 | 0 | 0 | 7.726e-05 | 0.0001554 | 3.884e-05 | 0 | 8.637e-08 | 4.651e-07 | 1.389e-06 | 9.497e-06 | 1.143e-05 | 2.148e-05 | 3.503e-05 | 1.409e-07
764 | 0 | 0 | 0 | 0.0003072 | 3.235e-05 | 0 | 0 | 4.836e-07 | 5.136e-07 | 9.657e-06 | 9.806e-06 | 2.002e-05 | 3.944e-05 | 2.305e-07
766 | 0 | 3.63e-05 | 5.551e-05 | 7.614e-05 | 0.0001089 | 0 | 0 | 1.64e-07 | 1.469e-06 | 5.652e-06 | 7.558e-06 | 2.048e-05 | 3.291e-05 | 3.162e-08
768 | 0 | 0 | 0.0002633 | 0.0004274 | 0 | 0 | 0 | 1.151e-06 | 5.436e-07 | 1.04e-05 | 9.503e-06 | 2.028e-05 | 3.487e-05 | 0
770 | 0 | 7.432e-05 | 0.0001589 | 0.0004067 | 0 | 0 | 0 | 9.83e-07 | 1.231e-06 | 7.989e-06 | 6.171e-06 | 2.006e-05 | 3.549e-05 | 0
772 | 0 | 3.706e-05 | 3.556e-05 | 0.0001591 | 0 | 0 | 0 | 4.846e-07 | 2.382e-06 | 9.693e-06 | 2.186e-06 | 1.943e-05 | 3.602e-05 | 1.789e-07
774 | 2.685e-05 | 0 | 0.0002278 | 0.0006044 | 0 | 0 | 1.895e-07 | 1.412e-07 | 3.186e-07 | 8.572e-06 | 8.603e-06 | 1.584e-05 | 2.698e-05 | 2.616e-07
776 | 8.676e-05 | 0 | 0 | 0.0001193 | 0 | 0 | 1.667e-07 | 0 | 1.063e-06 | 1.124e-05 | 8.212e-06 | 2.421e-05 | 3.231e-05 | 0
778 | 9.325e-05 | 0 | 0 | 0.0001092 | 0 | 0 | 2.047e-07 | 4.17e-07 | 2.428e-06 | 9.65e-06 | 3.624e-06 | 1.432e-05 | 3.514e-05 | 0
780 | 3.751e-05 | 0 | 8.919e-05 | 0.0001935 | 7.74e-05 | 2.359e-05 | 2.717e-07 | 5.197e-07 | 6.516e-07 | 7.267e-06 | 7.376e-07 | 9.017e-06 | 4.262e-05 | 0