## IVL RawData
Current(mA) | Current Density(mA/cm^2) | Voltage(V) | Luminance(CD/m^2) | Yield(cd/A) | Radiance(W/Sr/m^2) | CIE1931 x | CIE1931 y | CIE1976 u' | CIE1976 v' | Peak | FWHM | Efficiency(lm/W) | EQE(%)
0 | -2e-06 | 0 | 0 | 0 | 0 | 0 | 0 | 0 | 0 | 0 | 0 | 0 | 0
3e-06 | 6.4e-05 | 0.5 | 8.353 | 12999.9689 | 0.022578 | 0.3253 | 0.3629 | 0.1941 | 0.4872 | 710 | 22 | 81681.2134 | 10903.37
9e-06 | 0.00022 | 1 | 9.886 | 4499.605 | 0.033134 | 0.289 | 0.2799 | 0.1999 | 0.4358 | 478 | 60 | 14135.926 | 4322.65
2.2e-05 | 0.000562 | 1.5 | 4.427 | 788.1456 | 0.028698 | 0.2506 | 0.2988 | 0.1648 | 0.442 | 720 | 340 | 1650.6883 | 1538.53
5e-05 | 0.001242 | 2 | 4.619 | 371.7697 | 0.017102 | 0.2357 | 0.1584 | 0.2128 | 0.3219 | 464 | 38 | 583.9745 | 379.04
9.5e-05 | 0.002363 | 2.5 | 3.869 | 163.6985 | 0.018435 | 0.2826 | 0.3169 | 0.1812 | 0.4572 | 394 | 3 | 205.7096 | 243.9
0.000265 | 0.006637 | 3 | 3.791 | 57.1164 | 0.033303 | 0.2069 | 0.1904 | 0.1699 | 0.3518 | 388 | 11 | 59.8122 | 124.16
0.002254 | 0.056352 | 3.5 | 1.37 | 2.4311 | 0.00416 | 0.0832 | 0.2624 | 0.0557 | 0.3947 | 488 | 29 | 2.1822 | 1.84
0.015703 | 0.39258 | 4 | 12.3 | 3.1331 | 0.039356 | 0.084 | 0.2439 | 0.0584 | 0.3812 | 488 | 28 | 2.4607 | 2.48
0.057426 | 1.4357 | 4.5 | 44.12 | 3.0732 | 0.14464 | 0.0854 | 0.2346 | 0.0605 | 0.374 | 488 | 28 | 2.1455 | 2.49
0.14961 | 3.7403 | 5 | 102.9 | 2.7511 | 0.34324 | 0.0868 | 0.2278 | 0.0624 | 0.3687 | 486 | 28 | 1.7286 | 2.27
0.33896 | 8.4739 | 5.5 | 185.4 | 2.1879 | 0.62606 | 0.0885 | 0.2222 | 0.0645 | 0.3643 | 486 | 28 | 1.2497 | 1.82
0.68279 | 17.0699 | 6 | 259.7 | 1.5214 | 0.88657 | 0.09 | 0.2171 | 0.0663 | 0.3601 | 486 | 29 | 0.7966 | 1.28
1.2916 | 32.2888 | 6.5 | 280 | 0.86717 | 0.96137 | 0.0917 | 0.213 | 0.0683 | 0.3568 | 486 | 29 | 0.41912 | 0.73
2.2177 | 55.4432 | 7 | 229.2 | 0.4134 | 0.78271 | 0.0939 | 0.212 | 0.0701 | 0.3562 | 486 | 30 | 0.18553 | 0.35
Weavlength | 0.500(V) | 1.000(V) | 1.500(V) | 2.000(V) | 2.500(V) | 3.000(V) | 3.500(V) | 4.000(V) | 4.500(V) | 5.000(V) | 5.500(V) | 6.000(V) | 6.500(V) | 7.000(V)
380 | 0 | 0.0004845 | 0 | 0 | 0 | 0.001211 | 0 | 2.028e-06 | 1.983e-05 | 6.03e-05 | 0.0001129 | 0.0002193 | 0.0002306 | 0.0001932
382 | 0 | 0.0002925 | 0 | 0 | 0 | 0.0002002 | 2.558e-08 | 6.433e-06 | 2.123e-05 | 6.252e-05 | 8.672e-05 | 0.0001998 | 0.0002623 | 6.435e-05
384 | 0 | 0.0006833 | 0.0001414 | 0 | 0 | 0.0005144 | 1.438e-07 | 5.834e-06 | 1.879e-05 | 4.353e-05 | 9.202e-05 | 0.0002145 | 0.0002519 | 0.0001744
386 | 0 | 0.0007264 | 0.0003769 | 0 | 0 | 0.0006803 | 0 | 4.749e-06 | 1.544e-05 | 6.249e-05 | 0.0001195 | 0.0002247 | 0.0002549 | 0.0001848
388 | 0 | 0.0001512 | 0.0001003 | 0 | 0 | 0.001455 | 2.508e-07 | 4.623e-06 | 1.841e-05 | 5.809e-05 | 0.0001133 | 0.0002005 | 0.0002348 | 0.0001867
390 | 0 | 0.000118 | 0.0008028 | 0 | 0 | 0.00102 | 1.802e-07 | 5.837e-06 | 1.728e-05 | 5.394e-05 | 9.669e-05 | 0.000201 | 0.0002228 | 0.0001912
392 | 0 | 4.548e-05 | 0.0004973 | 0 | 0 | 0.000429 | 0 | 6.11e-06 | 1.538e-05 | 5.392e-05 | 8.942e-05 | 0.0001939 | 0.000224 | 0.0001893
394 | 0 | 0 | 0.0007145 | 0 | 0.001287 | 0.0006388 | 0 | 5.312e-06 | 1.63e-05 | 4.7e-05 | 8.625e-05 | 0.0001607 | 0.0002266 | 0.0001988
396 | 0 | 0 | 0.0003099 | 0 | 3.246e-06 | 0.001134 | 0 | 4.761e-06 | 1.49e-05 | 4.065e-05 | 9.56e-05 | 0.000175 | 0.0002214 | 0.0001914
398 | 0 | 0 | 0.0006686 | 0 | 0 | 0.001298 | 0 | 5.109e-06 | 1.769e-05 | 4.986e-05 | 9.77e-05 | 0.0001787 | 0.0002407 | 0.0001975
400 | 0 | 0 | 0.0004689 | 0 | 0 | 0.0008156 | 0 | 5.629e-06 | 1.858e-05 | 5.213e-05 | 0.0001091 | 0.0001669 | 0.0002287 | 0.0002049
402 | 0 | 0 | 0.000394 | 0.0001076 | 0 | 0.001039 | 2.405e-07 | 5.706e-06 | 1.477e-05 | 4.937e-05 | 0.0001092 | 0.0001611 | 0.0002259 | 0.0002183
404 | 0 | 0 | 0.0003253 | 7.674e-05 | 0 | 0.001157 | 1.716e-07 | 4.911e-06 | 1.647e-05 | 4.734e-05 | 0.0001016 | 0.0001585 | 0.0002288 | 0.0002196
406 | 0 | 0 | 0.0004113 | 0 | 0 | 0.0009848 | 4.149e-07 | 4.463e-06 | 1.726e-05 | 5.025e-05 | 0.0001047 | 0.0001627 | 0.0002494 | 0.0002262
408 | 0 | 0 | 0.0002212 | 0 | 0 | 0.0007742 | 3.441e-07 | 5.437e-06 | 1.785e-05 | 5.023e-05 | 0.0001137 | 0.0001798 | 0.0002198 | 0.0002274
410 | 0 | 0 | 0.000411 | 0 | 0 | 0.001197 | 6.36e-07 | 4.519e-06 | 1.689e-05 | 4.783e-05 | 0.0001095 | 0.0001664 | 0.0002079 | 0.0002389
412 | 0 | 0 | 0 | 0 | 4.416e-05 | 0.0007749 | 6.809e-07 | 4.995e-06 | 2.098e-05 | 5.019e-05 | 0.0001142 | 0.0001591 | 0.0002358 | 0.0002234
414 | 6.313e-05 | 0 | 0 | 0 | 9.978e-05 | 0.0003326 | 4.291e-07 | 4.682e-06 | 2.088e-05 | 5.088e-05 | 0.0001211 | 0.000165 | 0.0002212 | 0.0002268
416 | 7.618e-05 | 0 | 5.392e-05 | 0 | 0 | 0.0002696 | 3.832e-07 | 5.72e-06 | 2.199e-05 | 5.14e-05 | 0.0001243 | 0.0001718 | 0.0002177 | 0.0002258
418 | 0.0001617 | 0 | 3.598e-05 | 0 | 0 | 0.0001799 | 4.339e-07 | 5.692e-06 | 2.347e-05 | 5.535e-05 | 0.0001305 | 0.0001707 | 0.000218 | 0.000227
420 | 5.535e-05 | 0.001709 | 0 | 0 | 0 | 0.0002229 | 6.468e-07 | 6.208e-06 | 2.24e-05 | 5.792e-05 | 0.0001313 | 0.0001784 | 0.0002093 | 0.0002352
422 | 0.0002068 | 0.0002152 | 0 | 0.0001241 | 0 | 0.0001791 | 6.239e-07 | 5.939e-06 | 2.589e-05 | 6.191e-05 | 0.000129 | 0.0001922 | 0.0002289 | 0.0002397
424 | 0.0001864 | 0 | 0 | 0.0001187 | 0 | 0.0009455 | 7.792e-07 | 7.153e-06 | 2.675e-05 | 6.446e-05 | 0.000139 | 0.0001899 | 0.0002448 | 0.0002416
426 | 2.431e-05 | 0 | 0 | 0.0001523 | 0 | 6.141e-05 | 5.954e-07 | 7.66e-06 | 2.77e-05 | 7.006e-05 | 0.0001526 | 0.0002031 | 0.0002579 | 0.0002604
428 | 4.902e-05 | 0 | 0 | 0.0003139 | 3.441e-05 | 3.441e-05 | 9.757e-07 | 8.016e-06 | 3.135e-05 | 7.617e-05 | 0.0001635 | 0.0002243 | 0.0002799 | 0.0002838
430 | 6.618e-05 | 0 | 0 | 0.0001188 | 0.0002359 | 3.735e-05 | 1.102e-06 | 8.803e-06 | 3.45e-05 | 8.328e-05 | 0.0001721 | 0.0002475 | 0.0003006 | 0.0003017
432 | 9.255e-05 | 0 | 0 | 2.616e-05 | 0.0001177 | 5.33e-05 | 6.655e-07 | 9.309e-06 | 3.765e-05 | 9.21e-05 | 0.0001847 | 0.000269 | 0.0003282 | 0.0003138
434 | 0.0001083 | 0 | 0 | 0.0001857 | 3.095e-05 | 1.546e-05 | 1.207e-06 | 1.036e-05 | 4.108e-05 | 9.901e-05 | 0.0001951 | 0.0002863 | 0.0003426 | 0.000331
436 | 0.0001155 | 2.251e-06 | 0 | 0.0003114 | 0.0001668 | 0.0002762 | 1.2e-06 | 1.163e-05 | 4.67e-05 | 0.0001053 | 0.0002167 | 0.0003214 | 0.0003761 | 0.0003673
438 | 0.0001761 | 2.997e-05 | 0 | 3.51e-05 | 2.106e-05 | 0.0001798 | 1.134e-06 | 1.3e-05 | 5.171e-05 | 0.0001214 | 0.0002568 | 0.0003628 | 0.000426 | 0.0003977
440 | 0.0002809 | 0 | 0 | 0.0003 | 8.632e-05 | 4.684e-05 | 1.777e-06 | 1.58e-05 | 5.981e-05 | 0.0001446 | 0.0002804 | 0.0004229 | 0.0004949 | 0.000461
442 | 0.0001723 | 0 | 0 | 0.000479 | 1.994e-05 | 0.0001779 | 1.859e-06 | 1.91e-05 | 7.093e-05 | 0.0001742 | 0.000341 | 0.0005142 | 0.0006097 | 0.000556
444 | 0.0001143 | 0 | 0.0001471 | 0.0002084 | 0 | 0.0002378 | 2.064e-06 | 2.308e-05 | 8.969e-05 | 0.00022 | 0.0004317 | 0.0006507 | 0.0007797 | 0.0007126
446 | 9.262e-05 | 0.0001281 | 7.239e-05 | 0.0001488 | 0 | 0.00079 | 2.919e-06 | 3.046e-05 | 0.0001173 | 0.000294 | 0.0005737 | 0.0008905 | 0.001061 | 0.0009672
448 | 0.0002842 | 8.876e-05 | 0 | 0.0003617 | 0 | 0.0001877 | 4.11e-06 | 4.136e-05 | 0.0001639 | 0.0004052 | 0.0007993 | 0.001257 | 0.001516 | 0.001382
450 | 6.224e-05 | 0.0001578 | 0 | 4.051e-05 | 0 | 6.328e-05 | 5.48e-06 | 6.12e-05 | 0.0002412 | 0.000611 | 0.001211 | 0.00193 | 0.002338 | 0.002141
452 | 0.0001646 | 0 | 0 | 0.0003055 | 0 | 6.883e-05 | 8.456e-06 | 8.921e-05 | 0.0003536 | 0.0009052 | 0.001806 | 0.002865 | 0.003528 | 0.003253
454 | 8.06e-05 | 4.03e-05 | 0 | 0.0004562 | 5.373e-05 | 0.000236 | 1.218e-05 | 0.0001275 | 0.0005041 | 0.001301 | 0.002608 | 0.00417 | 0.005147 | 0.004732
456 | 0.0001086 | 0.0001827 | 0 | 0.0003811 | 7.24e-05 | 0.0001825 | 1.661e-05 | 0.0001741 | 0.0006934 | 0.00179 | 0.003597 | 0.005767 | 0.007134 | 0.006542
458 | 0.0001403 | 0.0002106 | 0 | 0.0001938 | 0.0001637 | 0.0002206 | 2.113e-05 | 0.0002267 | 0.0009051 | 0.002339 | 0.004701 | 0.007514 | 0.009277 | 0.008469
460 | 5.145e-05 | 0.0001856 | 0 | 0.0004224 | 0.0001742 | 0.0001371 | 2.702e-05 | 0.0002818 | 0.001123 | 0.002894 | 0.005787 | 0.009218 | 0.0113 | 0.01024
462 | 1.323e-06 | 0.0002206 | 3.372e-05 | 0.0004265 | 0.0001118 | 7.578e-05 | 3.234e-05 | 0.0003394 | 0.001347 | 0.003454 | 0.006853 | 0.01079 | 0.01306 | 0.0117
464 | 3.123e-05 | 0.0003208 | 3.123e-05 | 0.0005753 | 1.271e-05 | 0 | 3.94e-05 | 0.0004096 | 0.001613 | 0.004099 | 0.00804 | 0.01243 | 0.01476 | 0.013
466 | 0 | 0.0006337 | 0.0001146 | 0.0002303 | 5.271e-05 | 0 | 4.82e-05 | 0.0005006 | 0.001959 | 0.004933 | 0.009539 | 0.01448 | 0.01683 | 0.01448
468 | 0 | 0.0003489 | 0.00033 | 0.000318 | 0.0001163 | 0 | 6.107e-05 | 0.0006334 | 0.002467 | 0.006159 | 0.01177 | 0.01755 | 0.01996 | 0.01679
470 | 0.000393 | 0.0002836 | 0.0003765 | 0.0003818 | 0.0001145 | 0 | 7.984e-05 | 0.0008238 | 0.003194 | 0.007922 | 0.01499 | 0.02202 | 0.02462 | 0.02028
472 | 0.0002026 | 0.0003159 | 0.0001622 | 0.0003767 | 0 | 5.417e-05 | 0.0001034 | 0.001068 | 0.004128 | 0.01018 | 0.01912 | 0.02782 | 0.03067 | 0.02487
474 | 0 | 0.0004175 | 0.0003301 | 0.000294 | 9.72e-05 | 1.222e-05 | 0.0001301 | 0.001346 | 0.005187 | 0.01274 | 0.02382 | 0.03437 | 0.03752 | 0.0301
476 | 0 | 0.0005992 | 0.0002639 | 0.0004161 | 2.71e-06 | 4.197e-05 | 0.0001601 | 0.001642 | 0.006307 | 0.01541 | 0.02865 | 0.04109 | 0.04452 | 0.03543
478 | 0 | 0.002099 | 0.0003078 | 0.0003765 | 0 | 5.808e-05 | 0.000184 | 0.00188 | 0.007191 | 0.01748 | 0.03234 | 0.04607 | 0.0496 | 0.03927
480 | 0 | 0.0005286 | 0.0006116 | 0.0002732 | 0 | 4.444e-05 | 0.0002037 | 0.002068 | 0.007864 | 0.019 | 0.03494 | 0.04942 | 0.05286 | 0.04167
482 | 0 | 0.0004246 | 0.0005184 | 0.0002739 | 0 | 5.536e-05 | 0.0002209 | 0.002221 | 0.008381 | 0.02012 | 0.03675 | 0.05157 | 0.05479 | 0.04301
484 | 0 | 0.0003077 | 0.0002205 | 0.0001561 | 0.0001003 | 0.0002006 | 0.0002362 | 0.002345 | 0.008774 | 0.02091 | 0.03793 | 0.05283 | 0.05576 | 0.04364
486 | 0 | 0.0001971 | 0.0003461 | 9.794e-05 | 0.0001214 | 6.246e-05 | 0.0002484 | 0.002437 | 0.009036 | 0.02138 | 0.03854 | 0.05334 | 0.05603 | 0.04377
488 | 0 | 0.0005196 | 0.0004086 | 0.0001792 | 0.0003803 | 0.0002631 | 0.0002545 | 0.002469 | 0.00907 | 0.02133 | 0.03823 | 0.05267 | 0.05518 | 0.04314
490 | 0 | 0.0003017 | 0.0003082 | 0.0001476 | 0.0002127 | 6.621e-05 | 0.0002526 | 0.002415 | 0.008801 | 0.02058 | 0.03674 | 0.0505 | 0.05291 | 0.04151
492 | 0 | 0.0001321 | 4.781e-05 | 0.0001458 | 8.66e-05 | 2.39e-05 | 0.0002433 | 0.002284 | 0.00826 | 0.01922 | 0.03424 | 0.04704 | 0.04939 | 0.03899
494 | 0 | 0.0001752 | 6.959e-05 | 7.466e-05 | 0.0001281 | 0.0001044 | 0.000227 | 0.002096 | 0.007521 | 0.01743 | 0.03099 | 0.04261 | 0.04492 | 0.03573
496 | 4.432e-05 | 0.0002325 | 7.624e-05 | 2.216e-05 | 0.0001157 | 8.113e-05 | 0.0002051 | 0.001866 | 0.006645 | 0.01533 | 0.02722 | 0.03751 | 0.03974 | 0.0319
498 | 1.695e-05 | 0.0004449 | 8.475e-06 | 8.475e-06 | 0.0002754 | 0 | 0.0001814 | 0.00162 | 0.005717 | 0.01314 | 0.02331 | 0.0322 | 0.03433 | 0.02783
500 | 0 | 0.000211 | 0.0001502 | 9.421e-06 | 0.0001926 | 6.006e-05 | 0.000156 | 0.001365 | 0.004772 | 0.01092 | 0.01937 | 0.02686 | 0.02881 | 0.02361
502 | 6.139e-06 | 0.0002064 | 0 | 0.0001978 | 0.0002507 | 0 | 0.0001299 | 0.001114 | 0.003862 | 0.008802 | 0.01561 | 0.02171 | 0.02346 | 0.01942
504 | 2.315e-05 | 0.0001931 | 0 | 0 | 0.0001251 | 0 | 0.0001083 | 0.0009146 | 0.003146 | 0.00715 | 0.01268 | 0.01768 | 0.0192 | 0.01605
506 | 3.079e-05 | 0.0002446 | 1.54e-05 | 0 | 5.441e-05 | 0 | 8.947e-05 | 0.0007441 | 0.002545 | 0.005766 | 0.01023 | 0.0143 | 0.0156 | 0.01314
508 | 8.584e-05 | 0.0002707 | 1.321e-05 | 0 | 0 | 0.0001386 | 7.3e-05 | 0.000602 | 0.002051 | 0.004633 | 0.008211 | 0.0115 | 0.01261 | 0.01068
510 | 2.521e-05 | 0.0001309 | 0 | 7.211e-05 | 0.0001923 | 5.882e-05 | 5.937e-05 | 0.000485 | 0.001648 | 0.003716 | 0.006584 | 0.009274 | 0.01016 | 0.008656
512 | 5.616e-05 | 3.856e-05 | 0 | 1.124e-05 | 0.0001195 | 0.0001093 | 4.824e-05 | 0.0003894 | 0.00132 | 0.002975 | 0.005279 | 0.007417 | 0.008152 | 0.006982
514 | 6.731e-05 | 0 | 0 | 0 | 0.0002798 | 2.579e-05 | 3.799e-05 | 0.0003071 | 0.001039 | 0.002345 | 0.004164 | 0.005853 | 0.006454 | 0.005543
516 | 8.2e-05 | 0 | 0 | 0 | 9.368e-05 | 0.0001054 | 3.06e-05 | 0.0002488 | 0.0008435 | 0.001903 | 0.003387 | 0.004762 | 0.005263 | 0.004525
518 | 0.0002081 | 5.395e-05 | 0 | 0 | 0.0001108 | 9.44e-05 | 2.481e-05 | 0.0002022 | 0.0006869 | 0.001554 | 0.002767 | 0.003893 | 0.0043 | 0.003711
520 | 0.0002425 | 4.774e-05 | 0 | 0 | 8.355e-05 | 8.355e-05 | 2.04e-05 | 0.0001653 | 0.0005628 | 0.001271 | 0.002271 | 0.003199 | 0.003539 | 0.00305
522 | 0.0002303 | 0 | 0.0007049 | 0 | 0 | 0.0001068 | 1.709e-05 | 0.0001354 | 0.0004631 | 0.001048 | 0.001872 | 0.002648 | 0.002927 | 0.002524
524 | 0.000229 | 0 | 0.0001149 | 0 | 0 | 0.0001392 | 1.371e-05 | 0.0001115 | 0.0003818 | 0.0008631 | 0.001539 | 0.002181 | 0.002416 | 0.002091
526 | 0.0001316 | 0 | 9.348e-05 | 0 | 9.524e-06 | 3.81e-05 | 1.166e-05 | 9.039e-05 | 0.0003095 | 0.0007046 | 0.001269 | 0.001786 | 0.001982 | 0.001716
528 | 0.0002573 | 0 | 0 | 0 | 4.686e-05 | 0.0002398 | 9.564e-06 | 7.545e-05 | 0.0002595 | 0.0005925 | 0.001068 | 0.001506 | 0.001674 | 0.001443
530 | 0.0002533 | 0 | 0 | 0 | 2.74e-05 | 0.0002866 | 8.166e-06 | 6.328e-05 | 0.0002174 | 0.0004998 | 0.0008969 | 0.00127 | 0.001417 | 0.001229
532 | 0.0002271 | 0 | 0 | 0 | 7.588e-05 | 0.0002478 | 6.806e-06 | 5.354e-05 | 0.0001839 | 0.0004236 | 0.0007641 | 0.001082 | 0.0012 | 0.001045
534 | 0.0003645 | 0 | 0.0001789 | 0 | 0.0001458 | 0.0001325 | 5.678e-06 | 4.579e-05 | 0.000157 | 0.0003611 | 0.0006509 | 0.0009204 | 0.001027 | 0.0008865
536 | 0.0002723 | 0 | 2.429e-05 | 0 | 1.619e-05 | 0.0001938 | 4.915e-06 | 3.829e-05 | 0.0001338 | 0.0003064 | 0.0005594 | 0.0007838 | 0.0008795 | 0.0007616
538 | 0.0002243 | 0 | 2.408e-05 | 0 | 0 | 0.0001417 | 4.206e-06 | 3.259e-05 | 0.0001127 | 0.0002588 | 0.0004678 | 0.0006625 | 0.0007498 | 0.0006466
540 | 0.0002513 | 7.595e-05 | 0.0001001 | 1.688e-05 | 0 | 0.0001332 | 3.744e-06 | 2.838e-05 | 9.718e-05 | 0.0002228 | 0.0004081 | 0.000576 | 0.0006448 | 0.0005663
542 | 0.0003716 | 0.0001153 | 2.563e-05 | 2.563e-05 | 0 | 1.201e-05 | 3.668e-06 | 2.48e-05 | 8.523e-05 | 0.0001954 | 0.0003585 | 0.0005049 | 0.000567 | 0.0004932
544 | 0.0003487 | 4.686e-05 | 0 | 0 | 6.248e-05 | 7.158e-05 | 3.026e-06 | 2.162e-05 | 7.413e-05 | 0.0001723 | 0.0003149 | 0.0004446 | 0.0004976 | 0.0004343
546 | 9.015e-05 | 1.635e-05 | 1.931e-05 | 0 | 2.18e-05 | 2.18e-05 | 2.902e-06 | 1.917e-05 | 6.512e-05 | 0.0001513 | 0.0002744 | 0.0003876 | 0.0004375 | 0.0003849
548 | 7.121e-05 | 2.122e-05 | 2.493e-05 | 0 | 0 | 2.122e-05 | 2.373e-06 | 1.644e-05 | 5.708e-05 | 0.0001354 | 0.0002413 | 0.0003421 | 0.0003836 | 0.0003438
550 | 0.0001098 | 0 | 4.802e-05 | 2.854e-05 | 0 | 0 | 2.12e-06 | 1.422e-05 | 5.043e-05 | 0.0001187 | 0.0002161 | 0.0003068 | 0.0003437 | 0.0003019
552 | 0.0001431 | 2.878e-05 | 7.95e-05 | 7.95e-05 | 0 | 0 | 1.849e-06 | 1.301e-05 | 4.468e-05 | 0.0001054 | 0.0001913 | 0.000273 | 0.0003075 | 0.0002739
554 | 4.072e-05 | 3.663e-05 | 0 | 6.786e-05 | 0 | 0 | 1.77e-06 | 1.142e-05 | 3.979e-05 | 9.624e-05 | 0.0001689 | 0.0002409 | 0.0002757 | 0.0002479
556 | 7.805e-05 | 8.805e-05 | 7.044e-05 | 0.0001653 | 0 | 0 | 1.302e-06 | 9.993e-06 | 3.608e-05 | 8.496e-05 | 0.0001517 | 0.0002143 | 0.0002429 | 0.0002247
558 | 7.846e-05 | 2.254e-05 | 1.804e-05 | 5.321e-05 | 0 | 0 | 1.024e-06 | 9.031e-06 | 3.181e-05 | 7.547e-05 | 0.0001362 | 0.000196 | 0.000219 | 0.0002078
560 | 1.666e-06 | 0.0001587 | 6.657e-05 | 0.0001115 | 1.362e-05 | 0 | 1.429e-06 | 8.052e-06 | 2.778e-05 | 7.06e-05 | 0.000122 | 0.0001756 | 0.0002015 | 0.0001825
562 | 0 | 9.981e-05 | 0 | 2.211e-05 | 7.498e-05 | 0 | 1.045e-06 | 7.151e-06 | 2.522e-05 | 5.857e-05 | 0.0001048 | 0.0001608 | 0.0001789 | 0.000167
564 | 0.000136 | 0.0002642 | 0 | 4.423e-05 | 3.399e-05 | 3.399e-05 | 8.422e-07 | 6.572e-06 | 2.267e-05 | 5.253e-05 | 9.623e-05 | 0.0001392 | 0.0001731 | 0.0001509
566 | 0.0001597 | 0.0004029 | 0 | 7.653e-05 | 3.226e-05 | 3.226e-05 | 7.172e-07 | 5.766e-06 | 2.033e-05 | 4.816e-05 | 8.804e-05 | 0.0001308 | 0.0001557 | 0.0001447
568 | 1.355e-05 | 0.0001742 | 0 | 3.388e-05 | 0 | 0 | 6.681e-07 | 5.43e-06 | 1.875e-05 | 4.531e-05 | 7.81e-05 | 0.0001206 | 0.000131 | 0.0001297
570 | 0 | 0.0002208 | 0 | 5.45e-05 | 0.0001817 | 0 | 8.228e-07 | 4.28e-06 | 1.654e-05 | 4.127e-05 | 7.189e-05 | 0.0001012 | 0.0001151 | 0.0001211
572 | 0 | 0.0002545 | 0 | 0.0001697 | 6.363e-05 | 0 | 8.369e-07 | 4.171e-06 | 1.456e-05 | 3.596e-05 | 6.231e-05 | 9.696e-05 | 0.0001048 | 0.0001071
574 | 0 | 9.645e-05 | 0 | 0.000164 | 0 | 0 | 5.18e-07 | 3.698e-06 | 1.23e-05 | 3.328e-05 | 5.318e-05 | 9.246e-05 | 0.000103 | 0.0001004
576 | 0 | 0.0003464 | 0.0003248 | 0.0002288 | 0 | 0 | 4.581e-07 | 3.119e-06 | 1.164e-05 | 2.854e-05 | 4.985e-05 | 7.635e-05 | 9.469e-05 | 9.346e-05
578 | 0 | 0.0004227 | 0.0002343 | 1.881e-05 | 3.762e-05 | 0 | 3.151e-07 | 3.135e-06 | 1.219e-05 | 2.644e-05 | 5.094e-05 | 7.542e-05 | 8.83e-05 | 8.863e-05
580 | 0 | 0.000337 | 5.249e-05 | 0.0003844 | 1.017e-05 | 0 | 3.379e-07 | 3.036e-06 | 1.095e-05 | 2.613e-05 | 4.989e-05 | 8.421e-05 | 8.425e-05 | 8.339e-05
582 | 0 | 0.0003431 | 1.191e-06 | 0.0001909 | 8.487e-05 | 0 | 3.784e-07 | 3.021e-06 | 9.853e-06 | 2.082e-05 | 4.729e-05 | 7.96e-05 | 7.827e-05 | 8.221e-05
584 | 0 | 0.000425 | 2.629e-05 | 4.217e-05 | 0.0003162 | 0 | 5.712e-07 | 2.596e-06 | 9.428e-06 | 2.211e-05 | 4.371e-05 | 7.08e-05 | 7.32e-05 | 8.242e-05
586 | 0 | 0.0003289 | 6.328e-05 | 9.53e-05 | 0 | 0 | 4.603e-07 | 2.412e-06 | 8.966e-06 | 2.046e-05 | 4.318e-05 | 6.563e-05 | 6.769e-05 | 8.039e-05
588 | 0 | 0.0003831 | 1.187e-05 | 8.311e-05 | 0 | 0 | 6.559e-07 | 2.535e-06 | 8.675e-06 | 1.805e-05 | 4.295e-05 | 6.164e-05 | 6.395e-05 | 7.717e-05
590 | 9.371e-05 | 0.0001624 | 0 | 9.371e-05 | 0.0001171 | 0 | 7.402e-07 | 2.316e-06 | 8.24e-06 | 1.688e-05 | 4.682e-05 | 5.42e-05 | 6.97e-05 | 7.483e-05
592 | 0.000176 | 0.0004127 | 2.614e-06 | 8.974e-06 | 8.822e-05 | 5.229e-06 | 1.009e-07 | 2.697e-06 | 8.122e-06 | 1.709e-05 | 3.731e-05 | 5.887e-05 | 5.897e-05 | 7.106e-05
594 | 0.0001152 | 0.0001992 | 3.801e-05 | 0 | 0 | 4.606e-05 | 4.751e-07 | 2.483e-06 | 8.056e-06 | 1.804e-05 | 4.24e-05 | 6.173e-05 | 5.554e-05 | 7.082e-05
596 | 9.913e-05 | 6.11e-05 | 9.827e-05 | 1.239e-05 | 0 | 7.435e-05 | 3.088e-07 | 2.47e-06 | 8.17e-06 | 1.698e-05 | 4.152e-05 | 5.875e-05 | 5.497e-05 | 7.341e-05
598 | 0.0001929 | 0.0001132 | 6.64e-05 | 1.328e-05 | 0 | 7.968e-05 | 5.783e-07 | 2.363e-06 | 8.267e-06 | 1.542e-05 | 3.952e-05 | 5.763e-05 | 5.737e-05 | 6.712e-05
600 | 6.43e-05 | 0.0001761 | 6.709e-05 | 4.473e-05 | 0 | 2.236e-05 | 1.828e-07 | 1.992e-06 | 8.28e-06 | 1.58e-05 | 4.383e-05 | 5.885e-05 | 6.391e-05 | 6.53e-05
602 | 9.061e-05 | 2.067e-05 | 1.345e-05 | 1.312e-05 | 5.343e-05 | 5.003e-06 | 2.871e-07 | 1.981e-06 | 7.954e-06 | 1.75e-05 | 5.164e-05 | 5.652e-05 | 6.395e-05 | 6.645e-05
604 | 0.0001807 | 0 | 4.916e-05 | 0.0001515 | 3.787e-05 | 3.787e-05 | 5.236e-07 | 2.293e-06 | 7.761e-06 | 1.888e-05 | 4.137e-05 | 5.971e-05 | 6.102e-05 | 6.722e-05
606 | 0.0001696 | 0 | 1.185e-05 | 0.0001575 | 3.939e-05 | 3.939e-05 | 5.686e-07 | 2.314e-06 | 7.969e-06 | 1.84e-05 | 4.347e-05 | 6.071e-05 | 6.009e-05 | 7.189e-05
608 | 0.0001911 | 0 | 1.469e-05 | 0 | 0 | 0 | 4.683e-07 | 2.548e-06 | 8.713e-06 | 1.837e-05 | 4.74e-05 | 5.909e-05 | 6.391e-05 | 7.367e-05
610 | 0.0003286 | 0 | 2.26e-05 | 0.000113 | 0 | 0 | 7.405e-07 | 2.81e-06 | 9.77e-06 | 2.001e-05 | 4.985e-05 | 5.827e-05 | 6.66e-05 | 7.424e-05
612 | 0.0001662 | 0 | 0.0001688 | 4.868e-05 | 0 | 0 | 8.683e-07 | 2.513e-06 | 8.689e-06 | 2.04e-05 | 4.922e-05 | 6.667e-05 | 6.664e-05 | 7.689e-05
614 | 0.0002593 | 0 | 5.874e-05 | 1.917e-05 | 0 | 0 | 6.114e-07 | 2.721e-06 | 9.042e-06 | 2.452e-05 | 5.179e-05 | 6.54e-05 | 6.344e-05 | 8.205e-05
616 | 0.0003334 | 0 | 5.629e-05 | 7.434e-05 | 1.182e-05 | 0 | 6.175e-07 | 2.563e-06 | 8.42e-06 | 2.417e-05 | 5.579e-05 | 4.996e-05 | 7.009e-05 | 8.01e-05
618 | 6.898e-05 | 0 | 4.628e-05 | 0.0001017 | 1.543e-05 | 3.449e-05 | 3.744e-07 | 2.624e-06 | 8.648e-06 | 2.306e-05 | 5.663e-05 | 6.038e-05 | 6.604e-05 | 7.572e-05
620 | 3.993e-05 | 0 | 0 | 4.991e-05 | 0.0002493 | 8.796e-05 | 2.57e-07 | 2.746e-06 | 9.143e-06 | 2.111e-05 | 5.106e-05 | 5.827e-05 | 7.179e-05 | 7.756e-05
622 | 0.0001141 | 0 | 8.422e-05 | 9.218e-07 | 0.0001087 | 6.789e-05 | 4.26e-08 | 2.374e-06 | 9.025e-06 | 2.301e-05 | 5.916e-05 | 5.684e-05 | 7.534e-05 | 7.341e-05
624 | 0.0002271 | 0 | 7.845e-05 | 2.615e-05 | 0.0001371 | 0 | 1.53e-07 | 2.41e-06 | 8.731e-06 | 2.441e-05 | 4.586e-05 | 7.998e-05 | 7.01e-05 | 7.782e-05
626 | 0.0002274 | 0 | 2.372e-05 | 0 | 2.067e-05 | 0 | 6.933e-08 | 2.733e-06 | 9.772e-06 | 2.398e-05 | 4.544e-05 | 5.941e-05 | 7.011e-05 | 7.837e-05
628 | 0 | 0 | 3.043e-05 | 0 | 0 | 0 | 2.917e-08 | 2.786e-06 | 9.567e-06 | 2.257e-05 | 4.47e-05 | 5.78e-05 | 7.191e-05 | 7.89e-05
630 | 0.0001382 | 0 | 0.0001382 | 0 | 0 | 0 | 9.357e-08 | 2.863e-06 | 8.302e-06 | 2.525e-05 | 4.04e-05 | 5.929e-05 | 7.369e-05 | 7.772e-05
632 | 0.0001075 | 0 | 2.528e-05 | 0 | 0 | 0 | 2.353e-08 | 2.151e-06 | 7.983e-06 | 2.229e-05 | 3.866e-05 | 4.783e-05 | 7.813e-05 | 8.315e-05
634 | 7.114e-06 | 0 | 7.114e-06 | 0 | 0 | 0 | 1.76e-07 | 2.837e-06 | 8.244e-06 | 2.119e-05 | 3.795e-05 | 5.596e-05 | 6.608e-05 | 7.898e-05
636 | 2.078e-05 | 0 | 2.078e-05 | 3.895e-05 | 0 | 0 | 0 | 2.539e-06 | 8.071e-06 | 2.343e-05 | 3.544e-05 | 5.801e-05 | 7.138e-05 | 8.1e-05
638 | 1.903e-05 | 0 | 0 | 0.0001407 | 3.807e-05 | 0 | 1.596e-07 | 2.531e-06 | 7.741e-06 | 2.32e-05 | 3.444e-05 | 4.904e-05 | 7.456e-05 | 8.328e-05
640 | 0.0001357 | 0 | 0 | 4.709e-05 | 0.0001451 | 0 | 7.896e-08 | 2.363e-06 | 7.912e-06 | 2.092e-05 | 3.697e-05 | 5.427e-05 | 7.601e-05 | 8.304e-05
642 | 1.739e-05 | 0.0002618 | 0 | 0 | 0.0001972 | 0 | 3.903e-07 | 2.624e-06 | 7.65e-06 | 2.017e-05 | 2.788e-05 | 4.512e-05 | 7.676e-05 | 7.868e-05
644 | 0 | 5.3e-05 | 0 | 0 | 5.362e-05 | 0 | 0 | 2.675e-06 | 7.082e-06 | 2.137e-05 | 3.282e-05 | 2.747e-05 | 7.348e-05 | 7.865e-05
646 | 0 | 0.0001859 | 0 | 0 | 0 | 0 | 1.021e-07 | 2.173e-06 | 6.498e-06 | 2.005e-05 | 3.293e-05 | 5.601e-05 | 6.999e-05 | 6.987e-05
648 | 0 | 0.0002547 | 0 | 2.176e-05 | 0 | 0 | 1.716e-07 | 2.211e-06 | 7.222e-06 | 2.002e-05 | 3.132e-05 | 5.264e-05 | 7.287e-05 | 7.178e-05
650 | 0 | 0.0002178 | 0 | 8.4e-06 | 2.844e-05 | 0 | 1.236e-07 | 2.247e-06 | 7.023e-06 | 2.071e-05 | 2.611e-05 | 5.978e-05 | 7.238e-05 | 7.835e-05
652 | 0 | 0.0002673 | 0 | 0 | 1.575e-05 | 0.0001841 | 4.254e-07 | 2.294e-06 | 6.281e-06 | 1.602e-05 | 2.504e-05 | 4.992e-05 | 7.428e-05 | 7.336e-05
654 | 0 | 0.0004875 | 0 | 2.255e-05 | 7.873e-05 | 0.00105 | 6.291e-08 | 2.303e-06 | 6.621e-06 | 1.751e-05 | 2.865e-05 | 4.312e-05 | 7.791e-05 | 7.653e-05
656 | 0 | 0.0004076 | 0 | 3.95e-05 | 5.421e-05 | 9.035e-05 | 1.543e-07 | 2.198e-06 | 5.458e-06 | 1.587e-05 | 2.322e-05 | 4.412e-05 | 7.178e-05 | 7.178e-05
658 | 0 | 0.0003349 | 0 | 0 | 3.937e-05 | 6.561e-05 | 8.802e-08 | 2.064e-06 | 5.477e-06 | 1.079e-05 | 2.488e-05 | 4.333e-05 | 7.385e-05 | 7.448e-05
660 | 0 | 0.0001584 | 0 | 0.0001261 | 3.625e-05 | 0 | 4.276e-07 | 1.963e-06 | 6.766e-06 | 1.779e-05 | 2.622e-05 | 4.07e-05 | 6.791e-05 | 7.453e-05
662 | 0 | 3.123e-05 | 0 | 7.411e-06 | 0.0003123 | 0 | 3.515e-07 | 1.934e-06 | 5.18e-06 | 1.432e-05 | 1.941e-05 | 3.858e-05 | 6.902e-05 | 7.512e-05
664 | 0 | 2.892e-05 | 0.0001157 | 5.336e-05 | 0.0001157 | 0 | 2.199e-07 | 2.043e-06 | 4.762e-06 | 1.442e-05 | 1.931e-05 | 4.419e-05 | 6.775e-05 | 9.379e-05
666 | 0 | 0.0001862 | 0.0001401 | 3.503e-05 | 0.0001401 | 2.159e-05 | 8.416e-07 | 2.139e-06 | 6.876e-06 | 1.349e-05 | 2.239e-05 | 3.845e-05 | 6.418e-05 | 9.98e-05
668 | 0 | 0.0002175 | 0 | 0.0001729 | 0.0001441 | 1.049e-05 | 5.452e-07 | 1.89e-06 | 6.115e-06 | 1.175e-05 | 1.676e-05 | 4.575e-05 | 6.327e-05 | 7.224e-05
670 | 0 | 0.0001175 | 0 | 3.544e-05 | 1.688e-05 | 0.0001652 | 5.066e-07 | 1.752e-06 | 5.049e-06 | 1.008e-05 | 2.652e-05 | 4.406e-05 | 5.839e-05 | 7.438e-05
672 | 0 | 0.0001608 | 0 | 0.0001141 | 0 | 6.16e-05 | 1.141e-06 | 2.332e-06 | 4.482e-06 | 9.927e-06 | 2.115e-05 | 3.754e-05 | 7.053e-05 | 7.41e-05
674 | 0 | 0.0003291 | 0 | 3.661e-05 | 0 | 6.396e-05 | 1.957e-06 | 2.039e-06 | 4.033e-06 | 1.215e-05 | 2.424e-05 | 3.751e-05 | 6.796e-05 | 6.63e-05
676 | 0 | 0.0001842 | 0 | 2.81e-05 | 0 | 0.0002048 | 5.486e-07 | 1.947e-06 | 2.19e-06 | 1.121e-05 | 2.097e-05 | 4.259e-05 | 6.227e-05 | 7.188e-05
678 | 0 | 0.0001675 | 0 | 6.464e-05 | 0 | 0.0002223 | 4.397e-07 | 2.266e-06 | 3.819e-06 | 1.055e-05 | 2.568e-05 | 4.204e-05 | 5.992e-05 | 7.489e-05
680 | 0 | 0.0002768 | 0 | 0 | 0 | 0.0003955 | 9.813e-07 | 2.055e-06 | 5.527e-06 | 1.053e-05 | 2.805e-05 | 3.359e-05 | 5.086e-05 | 6.875e-05
682 | 0 | 0.0001642 | 0 | 0 | 0 | 0.000353 | 6.88e-07 | 2.13e-06 | 5.028e-06 | 1.165e-05 | 2.266e-05 | 3.562e-05 | 5.182e-05 | 6.611e-05
684 | 0 | 0.000124 | 0 | 9.027e-05 | 0 | 0.0005412 | 8.037e-07 | 2.288e-06 | 5.642e-06 | 1.104e-05 | 1.962e-05 | 5.231e-05 | 5.882e-05 | 6.944e-05
686 | 0 | 9.52e-06 | 5.985e-05 | 3.808e-05 | 0 | 0.0003251 | 1.161e-06 | 2.415e-06 | 6.005e-06 | 1.073e-05 | 2.234e-05 | 4.801e-05 | 6.032e-05 | 7.02e-05
688 | 6.402e-05 | 0.0001544 | 4.25e-06 | 0.00016 | 0 | 0.000187 | 9.968e-07 | 2.223e-06 | 6.68e-06 | 1.069e-05 | 2.789e-05 | 4.678e-05 | 5.709e-05 | 6.347e-05
690 | 0 | 0.0001972 | 0 | 0 | 0 | 0.0004758 | 7.338e-07 | 1.715e-06 | 6.096e-06 | 1.061e-05 | 2.86e-05 | 4.84e-05 | 4.974e-05 | 6.478e-05
692 | 2.022e-05 | 0.0001773 | 0 | 0 | 4.044e-05 | 0.0003363 | 7.042e-07 | 2.496e-06 | 5.775e-06 | 1.373e-05 | 2.412e-05 | 5.12e-05 | 5.07e-05 | 6.202e-05
694 | 0.0002343 | 4.73e-05 | 0 | 0 | 2.365e-05 | 0.0003011 | 6.437e-07 | 2.478e-06 | 6.796e-06 | 1.442e-05 | 2.633e-05 | 5.249e-05 | 5.309e-05 | 5.971e-05
696 | 0.0001959 | 1.64e-05 | 0.0001195 | 0 | 6.436e-05 | 0.0002527 | 7.101e-07 | 2.111e-06 | 6.932e-06 | 1.515e-05 | 3.393e-05 | 4.658e-05 | 5.911e-05 | 6.602e-05
698 | 0.0003771 | 0.0001448 | 0.0003012 | 0 | 5.467e-05 | 0.000381 | 1.316e-06 | 2.305e-06 | 6.494e-06 | 1.487e-05 | 2.418e-05 | 5.642e-05 | 6.013e-05 | 7.151e-05
700 | 0.0003208 | 0 | 0.0003235 | 0 | 0.0001444 | 0.0002355 | 1.781e-06 | 2.281e-06 | 7.258e-06 | 1.523e-05 | 3.598e-05 | 5.469e-05 | 4.959e-05 | 7.315e-05
702 | 0.0004554 | 0 | 0.0003885 | 0 | 5.408e-05 | 0.0001594 | 6.992e-07 | 2.411e-06 | 6.364e-06 | 1.774e-05 | 3.537e-05 | 5.33e-05 | 4.785e-05 | 6.41e-05
704 | 0.0006543 | 0 | 0.0003843 | 0 | 0.0001806 | 3.603e-05 | 4.421e-07 | 2.161e-06 | 6.434e-06 | 1.638e-05 | 3.416e-05 | 5.23e-05 | 4.931e-05 | 6.225e-05
706 | 0.0005265 | 0 | 0.0005884 | 9.776e-06 | 0.0003129 | 1.955e-05 | 5.848e-07 | 2.351e-06 | 6.852e-06 | 1.826e-05 | 3.535e-05 | 5.493e-05 | 5.492e-05 | 6.126e-05
708 | 0.0007243 | 0 | 0.0006531 | 2.313e-05 | 0.0004253 | 0.0002243 | 1.429e-06 | 2.584e-06 | 6.389e-06 | 2.004e-05 | 2.658e-05 | 6.17e-05 | 6.114e-05 | 6.199e-05
710 | 0.0008649 | 0 | 0.000545 | 7.774e-05 | 0.0002099 | 0.0002037 | 7.191e-07 | 2.118e-06 | 6.371e-06 | 1.904e-05 | 3.581e-05 | 5.824e-05 | 6.18e-05 | 6.199e-05
712 | 0.0006479 | 0.0001354 | 0.0005461 | 2.146e-05 | 0.0006952 | 1.43e-05 | 5.816e-07 | 2.356e-06 | 7.97e-06 | 1.946e-05 | 4.154e-05 | 6.616e-05 | 6.543e-05 | 5.63e-05
714 | 0.0005737 | 9.665e-05 | 0.000643 | 0 | 0.00022 | 0 | 3.852e-07 | 2.172e-06 | 7.46e-06 | 1.792e-05 | 3.839e-05 | 5.28e-05 | 6.482e-05 | 5.63e-05
716 | 0.0007722 | 0 | 0.0005962 | 0 | 0.0005866 | 0 | 1.613e-07 | 2.069e-06 | 7.002e-06 | 1.888e-05 | 3.433e-05 | 5.212e-05 | 6.478e-05 | 5.964e-05
718 | 0.0007407 | 0 | 0.0007988 | 0 | 0.0007249 | 0 | 0 | 2.235e-06 | 7.741e-06 | 2.034e-05 | 3.385e-05 | 5.573e-05 | 6.566e-05 | 5.817e-05
720 | 0.0006612 | 0 | 0.0009382 | 0 | 0.0003294 | 0 | 3.336e-07 | 2.005e-06 | 7.384e-06 | 2.104e-05 | 3.681e-05 | 6.55e-05 | 6.687e-05 | 6.55e-05
722 | 0.0006279 | 0 | 0.0006724 | 0 | 0.0005368 | 8.888e-06 | 5.405e-08 | 2.078e-06 | 7.22e-06 | 2.106e-05 | 3.709e-05 | 5.349e-05 | 5.772e-05 | 6.11e-05
724 | 0.0003688 | 0 | 0.0005736 | 0 | 0.0002458 | 2.388e-05 | 0 | 1.568e-06 | 6.903e-06 | 1.997e-05 | 3.564e-05 | 5.525e-05 | 7.028e-05 | 5.913e-05
726 | 0.0001905 | 0 | 0.0004954 | 0.000202 | 0.0003205 | 2.525e-05 | 2.117e-07 | 1.502e-06 | 6.702e-06 | 1.796e-05 | 4.043e-05 | 5.195e-05 | 7.281e-05 | 6.232e-05
728 | 0.0002414 | 3.82e-06 | 0.0005451 | 6.488e-05 | 0.0003362 | 7.274e-06 | 6.099e-08 | 1.478e-06 | 5.813e-06 | 1.808e-05 | 3.097e-05 | 5.184e-05 | 5.279e-05 | 5.951e-05
730 | 2.752e-05 | 0.0001249 | 0.0004664 | 0.0002186 | 0.0004756 | 9.174e-06 | 3.077e-08 | 1.416e-06 | 6.593e-06 | 1.199e-05 | 3.742e-05 | 5.157e-05 | 6.555e-05 | 6.864e-05
732 | 6.87e-05 | 8.682e-05 | 0.0004547 | 3.473e-05 | 0.0004603 | 2.29e-05 | 7.679e-08 | 1.3e-06 | 6.709e-06 | 1.792e-05 | 3.69e-05 | 4.816e-05 | 6.309e-05 | 5.878e-05
734 | 0.0001276 | 0.0003027 | 0.0004962 | 2.921e-05 | 0.0003284 | 0 | 0 | 8.32e-07 | 5.944e-06 | 1.901e-05 | 3.108e-05 | 5.253e-05 | 6.585e-05 | 6.455e-05
736 | 3.177e-05 | 5.718e-05 | 0.0005756 | 9.391e-06 | 0.0002008 | 1.878e-06 | 0 | 1.357e-06 | 9.716e-06 | 1.852e-05 | 3.31e-05 | 5.247e-05 | 5.975e-05 | 5.889e-05
738 | 0 | 0 | 0.0004997 | 0.0002099 | 0.0001509 | 2.982e-05 | 0 | 1.189e-06 | 7.739e-06 | 1.528e-05 | 2.82e-05 | 4.711e-05 | 6.485e-05 | 6.239e-05
740 | 0 | 1.843e-05 | 0.0004859 | 0.0002214 | 0.0001939 | 0 | 0 | 1.17e-06 | 7.624e-06 | 1.475e-05 | 2.494e-05 | 3.872e-05 | 5.915e-05 | 6.014e-05
742 | 0 | 1.327e-05 | 0.0005079 | 0.0002271 | 0 | 0 | 0 | 1.119e-06 | 7.39e-06 | 1.594e-05 | 2.656e-05 | 4.092e-05 | 6.382e-05 | 5.823e-05
744 | 0 | 2.081e-05 | 0.0001854 | 0.0001355 | 6.364e-05 | 0.0001909 | 0 | 9.376e-07 | 7.481e-06 | 1.792e-05 | 2.93e-05 | 3.722e-05 | 5.817e-05 | 6.095e-05
746 | 0 | 0.000171 | 0.0002549 | 0.0001574 | 2.398e-05 | 5.995e-05 | 0 | 8.8e-07 | 6.5e-06 | 1.172e-05 | 2.307e-05 | 4.187e-05 | 5.184e-05 | 5.816e-05
748 | 0 | 4.135e-05 | 0.0002236 | 0.0001622 | 0.0001643 | 0.0001007 | 0 | 1.126e-06 | 6.684e-06 | 1.254e-05 | 1.983e-05 | 4.081e-05 | 4.838e-05 | 5.572e-05
750 | 0 | 0.0002008 | 0.0002833 | 0.0001121 | 0.0001882 | 8.879e-05 | 0 | 1.395e-06 | 8.325e-06 | 1.097e-05 | 2.049e-05 | 4.065e-05 | 4.969e-05 | 5.389e-05
752 | 0 | 0.000179 | 6.502e-05 | 0.0002959 | 0.0001435 | 3.252e-05 | 0 | 8.983e-07 | 6.861e-06 | 1.446e-05 | 2.666e-05 | 3.785e-05 | 4.771e-05 | 4.741e-05
754 | 0 | 0.0001367 | 0.0001913 | 0.0001394 | 6.012e-05 | 0.0001093 | 0 | 1.884e-06 | 5.154e-06 | 9.387e-06 | 1.396e-05 | 3.611e-05 | 4.558e-05 | 5.283e-05
756 | 0 | 0.0001711 | 0 | 0.0002327 | 0.000172 | 0.0002445 | 0 | 1.668e-06 | 5.38e-06 | 8.623e-06 | 1.497e-05 | 3.416e-05 | 3.836e-05 | 5.641e-05
758 | 0 | 0.0001689 | 0 | 7.582e-05 | 0.0001063 | 0.0004024 | 0 | 1.47e-06 | 4.266e-06 | 4.99e-06 | 1.698e-05 | 3.943e-05 | 3.634e-05 | 4.559e-05
760 | 0 | 0.0005487 | 3.797e-05 | 2.848e-05 | 0.0002444 | 0.0001276 | 3.184e-08 | 1.374e-06 | 5.684e-06 | 2.286e-06 | 9.418e-06 | 3.405e-05 | 3.136e-05 | 4.56e-05
762 | 0 | 0.0002964 | 0.0001419 | 7.726e-05 | 0 | 0.0001545 | 3.469e-07 | 1.548e-06 | 3.634e-06 | 2.24e-06 | 9.777e-06 | 2.56e-05 | 3.205e-05 | 4.178e-05
764 | 0 | 0.0004473 | 3.235e-05 | 0 | 0.0001779 | 8.893e-05 | 2.17e-07 | 1.464e-06 | 3.537e-06 | 2.778e-06 | 6.759e-06 | 4.47e-05 | 3.207e-05 | 3.58e-05
766 | 0 | 0.0005432 | 0 | 3.843e-06 | 0.0001829 | 5.515e-05 | 1.289e-08 | 1.382e-06 | 4.663e-06 | 1.706e-06 | 7.468e-06 | 3.517e-05 | 2.645e-05 | 4.05e-05
768 | 0 | 0.0009576 | 0 | 3.28e-05 | 0 | 2.838e-05 | 1.814e-07 | 1.444e-06 | 2.198e-06 | 3.04e-06 | 1.432e-05 | 2.293e-05 | 2.658e-05 | 3.762e-05
770 | 0 | 0.0003715 | 2.477e-05 | 0 | 0 | 4.541e-05 | 1.558e-07 | 2.153e-06 | 3.508e-06 | 1.148e-06 | 1.017e-05 | 3.095e-05 | 3.72e-05 | 3.632e-05
772 | 0.0002134 | 0.0003339 | 1.235e-05 | 0 | 0 | 0 | 3.189e-07 | 2.071e-06 | 2.611e-06 | 5.723e-07 | 1.135e-05 | 3.583e-05 | 2.819e-05 | 4.663e-05
774 | 0.0001863 | 0.0002939 | 0 | 0 | 0 | 8.949e-06 | 6.49e-07 | 1.392e-06 | 3.462e-06 | 4.134e-06 | 1.037e-05 | 2.474e-05 | 3.202e-05 | 3.661e-05
776 | 0.0002024 | 0.000273 | 0 | 0 | 0 | 2.892e-05 | 8.244e-07 | 1.149e-06 | 2.163e-06 | 4.125e-06 | 9.516e-06 | 2.75e-05 | 3.195e-05 | 3.286e-05
778 | 6.217e-05 | 0.0002775 | 0 | 0 | 0 | 0 | 6.255e-07 | 1.353e-06 | 2.478e-06 | 8.563e-06 | 1.576e-05 | 2.65e-05 | 3.256e-05 | 3.393e-05
780 | 0.0002782 | 0.0002915 | 0 | 0 | 0 | 0.0001935 | 1.153e-06 | 1.163e-06 | 4.669e-06 | 9.785e-06 | 1.602e-05 | 3.364e-05 | 2.361e-05 | 3.455e-05