## IVL RawData
Current(mA) | Current Density(mA/cm^2) | Voltage(V) | Luminance(CD/m^2) | Yield(cd/A) | Radiance(W/Sr/m^2) | CIE1931 x | CIE1931 y | CIE1976 u' | CIE1976 v' | Peak | FWHM | Efficiency(lm/W) | EQE(%)
0 | -3e-06 | 0 | 0 | 0 | 0 | 0 | 0 | 0 | 0 | 0 | 0 | 0 | 0
2e-05 | 0.000499 | 0.5 | 0.5416 | 108.5156 | 0.001477 | 0.5108 | 0.4058 | 0.2984 | 0.5333 | 398 | 5 | 681.8236 | 89.51
7.2e-05 | 0.001798 | 1 | 0.6638 | 36.9099 | 0.002465 | 0.2874 | 0.3106 | 0.1869 | 0.4544 | 388 | 10 | 115.956 | 38.19
0.000164 | 0.004092 | 1.5 | 0.683 | 16.6893 | 0.001861 | 0.3924 | 0.2921 | 0.2744 | 0.4596 | 490 | 117 | 34.9541 | 12.37
0.000366 | 0.009151 | 2 | 0.2946 | 3.2194 | 0.002148 | 0.3246 | 0.1464 | 0.316 | 0.3208 | 758 | 338 | 5.0571 | 7.33
0.001566 | 0.039139 | 2.5 | 1.092 | 2.79 | 0.003295 | 0.2772 | 0.2277 | 0.2141 | 0.3958 | 428 | 33 | 3.5061 | 2.35
0.002875 | 0.071869 | 3 | 1.106 | 1.5389 | 0.0028 | 0.3673 | 0.3929 | 0.2105 | 0.5066 | 384 | 9 | 1.6115 | 1.06
0.009359 | 0.23398 | 3.5 | 2.21 | 0.94454 | 0.006355 | 0.0753 | 0.2931 | 0.0473 | 0.4143 | 490 | 27 | 0.84782 | 0.68
0.040025 | 1.0006 | 4 | 27.85 | 2.7833 | 0.083285 | 0.0774 | 0.2758 | 0.0503 | 0.4033 | 490 | 27 | 2.186 | 2.07
0.10719 | 2.6796 | 4.5 | 88.7 | 3.3102 | 0.27183 | 0.0788 | 0.2659 | 0.0522 | 0.3966 | 490 | 27 | 2.3109 | 2.52
0.29187 | 7.2967 | 5 | 186 | 2.5491 | 0.57676 | 0.0799 | 0.2605 | 0.0536 | 0.393 | 488 | 27 | 1.6017 | 1.96
0.5752 | 14.3801 | 5.5 | 303.4 | 2.1099 | 0.94429 | 0.0806 | 0.2583 | 0.0543 | 0.3914 | 488 | 27 | 1.2051 | 1.63
1.0564 | 26.4112 | 6 | 396.2 | 1.5001 | 1.2297 | 0.081 | 0.258 | 0.0546 | 0.3913 | 488 | 27 | 0.78546 | 1.15
1.8163 | 45.4068 | 6.5 | 410.2 | 0.90339 | 1.2661 | 0.0819 | 0.2587 | 0.0551 | 0.3919 | 490 | 29 | 0.43663 | 0.69
2.9565 | 73.9135 | 7 | 337.9 | 0.45716 | 1.0318 | 0.083 | 0.2606 | 0.0557 | 0.3934 | 490 | 30 | 0.20517 | 0.35
4.5652 | 114.1289 | 7.5 | 227.7 | 0.19951 | 0.68333 | 0.0846 | 0.2648 | 0.0563 | 0.3967 | 490 | 30 | 0.083571 | 0.15
7.0653 | 176.6321 | 8 | 0.01693 | 1e-05 | 7.9e-05 | 0.2469 | 0.3591 | 0.1449 | 0.4742 | 380 | 382 | 4e-06 | 0
Weavlength | 0.500(V) | 1.000(V) | 1.500(V) | 2.000(V) | 2.500(V) | 3.000(V) | 3.500(V) | 4.000(V) | 4.500(V) | 5.000(V) | 5.500(V) | 6.000(V) | 6.500(V) | 7.000(V) | 7.500(V) | 8.000(V)
380 | 1.211e-05 | 2.591e-05 | 4.846e-05 | 0 | 0 | 3.448e-06 | 1.016e-06 | 1.757e-05 | 5.174e-05 | 9.873e-05 | 0.0001584 | 0.0002137 | 0.0002261 | 0.0002083 | 0.000146 | 3.481e-06
382 | 6.304e-09 | 5.401e-05 | 2.522e-08 | 0 | 0 | 2.301e-05 | 1.816e-07 | 1.293e-05 | 5.279e-05 | 8.764e-05 | 0.0001896 | 0.0002133 | 0.0001966 | 0.000249 | 0.0001524 | 1.214e-06
384 | 0 | 2.546e-05 | 0 | 0 | 0 | 9.123e-05 | 1.423e-07 | 1.426e-05 | 4.6e-05 | 9.928e-05 | 0.0001503 | 0.0001838 | 0.0002349 | 0.0002282 | 0.0001593 | 1.725e-06
386 | 0 | 8.065e-05 | 0 | 0 | 0 | 8.192e-05 | 7.415e-07 | 1.307e-05 | 4.492e-05 | 9.527e-05 | 0.0001197 | 0.0001803 | 0.0002336 | 0.0002149 | 0.0001632 | 9.395e-07
388 | 0 | 0.000105 | 0 | 0 | 0 | 5.523e-05 | 5.07e-07 | 1.187e-05 | 4.143e-05 | 8.935e-05 | 0.0001321 | 0.0001662 | 0.0002648 | 0.0002115 | 0.0001723 | 2.605e-06
390 | 0 | 9.273e-05 | 0 | 0 | 0 | 6.154e-05 | 7.915e-07 | 1.09e-05 | 4.164e-05 | 9.132e-05 | 0.0001341 | 0.0001761 | 0.0002415 | 0.000206 | 0.0001652 | 2.802e-06
392 | 0 | 4.726e-05 | 0 | 0 | 0 | 4.508e-05 | 8.686e-07 | 1.185e-05 | 3.917e-05 | 8.447e-05 | 0.0001148 | 0.0001702 | 0.0002426 | 0.0001954 | 0.0001551 | 2.828e-06
394 | 1.514e-05 | 4.339e-05 | 0 | 0 | 0 | 6.499e-05 | 2.198e-07 | 9.463e-06 | 4.055e-05 | 8.035e-05 | 0.0001209 | 0.0001627 | 0.0002781 | 0.0002014 | 0.000159 | 1.114e-06
396 | 1.337e-05 | 3.147e-06 | 2.167e-05 | 1.017e-06 | 0 | 1.867e-05 | 8.976e-07 | 9.49e-06 | 3.434e-05 | 8.491e-05 | 0.0001217 | 0.0001747 | 0.0002727 | 0.0002255 | 0.0001506 | 2.438e-06
398 | 4.523e-05 | 1.772e-05 | 0 | 5.908e-06 | 0 | 3.146e-05 | 1.187e-06 | 1.119e-05 | 3.889e-05 | 8.25e-05 | 0.0001295 | 0.0001523 | 0.0002526 | 0.0002056 | 0.0001673 | 1.781e-06
400 | 4.032e-05 | 0 | 0 | 0 | 0 | 4.406e-05 | 7.547e-07 | 1e-05 | 3.847e-05 | 8.343e-05 | 0.0001264 | 0.0001667 | 0.000246 | 0.000193 | 0.0001616 | 1.65e-06
402 | 2.147e-05 | 3.587e-06 | 2.511e-05 | 0 | 0 | 3.578e-05 | 1.021e-06 | 8.906e-06 | 4.018e-05 | 8.268e-05 | 0.0001247 | 0.0001603 | 0.0002518 | 0.0002028 | 0.0001683 | 1.981e-06
404 | 4.297e-06 | 2.404e-05 | 1.791e-05 | 0 | 0 | 1.975e-05 | 9.041e-07 | 9.32e-06 | 3.963e-05 | 7.928e-05 | 0.0001172 | 0.0001373 | 0.0002282 | 0.0001962 | 0.0001615 | 9.898e-07
406 | 2.637e-05 | 1.306e-05 | 2.97e-05 | 0 | 4.949e-06 | 5.103e-05 | 1.076e-06 | 9.597e-06 | 4.041e-05 | 8.381e-05 | 0.000125 | 0.0001538 | 0.0002332 | 0.0002139 | 0.0001641 | 4.951e-07
408 | 2.029e-05 | 9.155e-07 | 2.67e-05 | 0 | 7.578e-07 | 7.096e-06 | 1.165e-06 | 9.081e-06 | 4.066e-05 | 8.555e-05 | 0.0001237 | 0.0001551 | 0.0002583 | 0.0002331 | 0.0001669 | 1.996e-06
410 | 0 | 2.055e-05 | 2.292e-05 | 0 | 7.893e-06 | 3.834e-05 | 1.431e-06 | 9.376e-06 | 3.772e-05 | 8.027e-05 | 0.0001303 | 0.0001633 | 0.0002282 | 0.0001898 | 0.0001532 | 1.279e-06
412 | 2.945e-06 | 5.889e-06 | 3.022e-05 | 7.362e-06 | 5.658e-05 | 1.697e-05 | 4.535e-07 | 9.786e-06 | 3.928e-05 | 8.505e-05 | 0.0001346 | 0.0001692 | 0.0002231 | 0.0001992 | 0.0001539 | 1.212e-06
414 | 6.653e-06 | 1.331e-05 | 3.992e-05 | 2.505e-05 | 5.01e-05 | 2.471e-05 | 8.138e-07 | 9.715e-06 | 3.966e-05 | 9.168e-05 | 0.0001282 | 0.0001751 | 0.0002342 | 0.0002092 | 0.0001582 | 1.331e-06
416 | 0 | 2.696e-06 | 2.696e-06 | 1.016e-05 | 4.728e-05 | 2.856e-05 | 1.053e-06 | 1.02e-05 | 3.973e-05 | 9.136e-05 | 0.0001363 | 0.0001772 | 0.0002404 | 0.000207 | 0.0001605 | 1.093e-06
418 | 0 | 1.799e-06 | 1.799e-06 | 0 | 5.035e-05 | 2.661e-05 | 1.23e-06 | 1.054e-05 | 3.853e-05 | 9.907e-05 | 0.0001447 | 0.0001795 | 0.0002381 | 0.0002104 | 0.0001642 | 8.2e-07
420 | 0 | 0 | 1.858e-05 | 0 | 5.937e-05 | 2.893e-05 | 1.481e-06 | 1.107e-05 | 4.118e-05 | 9.659e-05 | 0.0001563 | 0.0001744 | 0.0002438 | 0.0002168 | 0.0001627 | 9.145e-07
422 | 0 | 2.008e-05 | 1.439e-05 | 3.687e-05 | 7.642e-05 | 6.823e-06 | 1.345e-06 | 1.191e-05 | 4.218e-05 | 9.461e-05 | 0.0001622 | 0.0001938 | 0.0002558 | 0.000226 | 0.0001719 | 8.347e-07
424 | 0 | 0 | 6.837e-07 | 2.92e-05 | 7.226e-05 | 2.051e-06 | 1.746e-06 | 1.29e-05 | 4.722e-05 | 9.999e-05 | 0.0001594 | 0.0002209 | 0.00026 | 0.0002284 | 0.0001769 | 1.375e-07
426 | 1.216e-06 | 0 | 3.071e-06 | 3.557e-05 | 6.667e-05 | 1.043e-05 | 1.109e-06 | 1.319e-05 | 4.862e-05 | 0.0001083 | 0.0001835 | 0.0002341 | 0.0002802 | 0.000232 | 0.000185 | 6.994e-07
428 | 2.451e-06 | 0 | 0 | 2.013e-05 | 9.35e-05 | 2.451e-06 | 1.008e-06 | 1.415e-05 | 5.085e-05 | 0.0001114 | 0.0001969 | 0.000254 | 0.0002904 | 0.0002469 | 0.000198 | 1.644e-07
430 | 0 | 0 | 0 | 2.665e-05 | 7.164e-05 | 1.765e-05 | 1.321e-06 | 1.641e-05 | 5.326e-05 | 0.0001189 | 0.0002093 | 0.0002885 | 0.0003102 | 0.0002684 | 0.0002075 | 0
432 | 0 | 0 | 0 | 3.315e-05 | 6.499e-05 | 1.047e-05 | 1.979e-06 | 1.774e-05 | 5.75e-05 | 0.0001276 | 0.000231 | 0.0002966 | 0.0003233 | 0.0002957 | 0.0002212 | 0
434 | 0 | 0 | 0 | 3.172e-05 | 5.725e-05 | 0 | 2.296e-06 | 1.945e-05 | 6.212e-05 | 0.0001456 | 0.0002413 | 0.0003263 | 0.0003613 | 0.0003174 | 0.000242 | 0
436 | 0 | 1.576e-06 | 0 | 3.393e-05 | 5.351e-05 | 6.568e-06 | 2.028e-06 | 2.164e-05 | 6.977e-05 | 0.0001603 | 0.0002727 | 0.0003645 | 0.0003894 | 0.0003426 | 0.0002603 | 0
438 | 0 | 2.098e-05 | 0 | 3.489e-05 | 6.219e-05 | 5.617e-06 | 1.772e-06 | 2.363e-05 | 7.856e-05 | 0.0001718 | 0.0003112 | 0.0004031 | 0.0004112 | 0.0003715 | 0.0002819 | 0
440 | 0 | 2.342e-06 | 0 | 3.264e-05 | 5.737e-05 | 2.107e-05 | 1.921e-06 | 2.825e-05 | 8.767e-05 | 0.0002 | 0.0003478 | 0.0004533 | 0.0004787 | 0.000419 | 0.0003124 | 0
442 | 0 | 3.988e-06 | 0 | 4.065e-05 | 5.936e-05 | 1.994e-06 | 2.085e-06 | 3.322e-05 | 0.0001043 | 0.0002368 | 0.0004133 | 0.0005431 | 0.0005794 | 0.0005019 | 0.0003747 | 0
444 | 0 | 1.261e-05 | 0 | 3.252e-05 | 5.244e-05 | 4.203e-06 | 2.559e-06 | 4.023e-05 | 0.0001315 | 0.0002904 | 0.0005003 | 0.0006617 | 0.0007062 | 0.000617 | 0.0004601 | 0
446 | 0 | 8.769e-06 | 0 | 1.956e-05 | 3.804e-05 | 2.069e-06 | 3.419e-06 | 5.111e-05 | 0.0001706 | 0.0003765 | 0.0006393 | 0.0008555 | 0.0009164 | 0.0008046 | 0.0005978 | 0
448 | 0 | 1.27e-05 | 0 | 1.742e-05 | 5.112e-05 | 6.067e-06 | 4.694e-06 | 6.826e-05 | 0.0002289 | 0.000509 | 0.0008667 | 0.001176 | 0.001256 | 0.001101 | 0.0008121 | 0
450 | 0 | 2.45e-05 | 0 | 3.236e-05 | 3.441e-05 | 1.33e-06 | 6.481e-06 | 9.868e-05 | 0.0003313 | 0.0007333 | 0.001249 | 0.001698 | 0.001838 | 0.001629 | 0.001189 | 0
452 | 0 | 1.904e-05 | 0 | 2.744e-05 | 4.6e-05 | 1.253e-05 | 9.262e-06 | 0.0001386 | 0.0004728 | 0.001055 | 0.001801 | 0.00244 | 0.002665 | 0.002368 | 0.00173 | 0
454 | 0 | 1.221e-05 | 1.344e-06 | 0 | 3.54e-05 | 2.617e-05 | 1.292e-05 | 0.0001928 | 0.0006654 | 0.001483 | 0.002535 | 0.003459 | 0.003795 | 0.00337 | 0.002455 | 0
456 | 0 | 7.241e-06 | 1.81e-06 | 5.505e-06 | 3.288e-05 | 2.358e-05 | 1.752e-05 | 0.0002602 | 0.0009046 | 0.00202 | 0.003444 | 0.004725 | 0.005193 | 0.00461 | 0.00333 | 0
458 | 0 | 1.871e-05 | 0 | 4.014e-06 | 1.606e-05 | 1.905e-05 | 2.306e-05 | 0.0003384 | 0.001181 | 0.002634 | 0.004495 | 0.006163 | 0.006779 | 0.005989 | 0.004297 | 7.842e-08
460 | 0 | 9.715e-06 | 2.854e-06 | 0 | 1.427e-05 | 6.003e-06 | 2.903e-05 | 0.0004237 | 0.001475 | 0.00329 | 0.005609 | 0.007682 | 0.008409 | 0.0074 | 0.005255 | 1.245e-07
462 | 0 | 1.022e-05 | 1.425e-06 | 6.481e-06 | 1.803e-05 | 6.613e-06 | 3.554e-05 | 0.000519 | 0.001807 | 0.004022 | 0.006842 | 0.009304 | 0.01011 | 0.008806 | 0.006186 | 1.227e-08
464 | 0 | 6.301e-06 | 2.498e-05 | 0 | 0 | 3.123e-06 | 4.39e-05 | 0.0006423 | 0.00224 | 0.004957 | 0.008378 | 0.0113 | 0.01215 | 0.01043 | 0.007237 | 0
466 | 0 | 2.349e-05 | 2.292e-06 | 0 | 0 | 4.584e-06 | 5.574e-05 | 0.0008038 | 0.002794 | 0.006175 | 0.01039 | 0.01389 | 0.01476 | 0.01248 | 0.008523 | 0
468 | 0 | 1.924e-05 | 1.922e-05 | 0 | 0 | 1.852e-05 | 7.188e-05 | 0.001038 | 0.003604 | 0.007937 | 0.01332 | 0.01767 | 0.01858 | 0.01548 | 0.01039 | 0
470 | 0 | 8.734e-06 | 4.311e-05 | 0 | 0 | 9.815e-06 | 9.463e-05 | 0.001366 | 0.004743 | 0.01042 | 0.01744 | 0.02305 | 0.02403 | 0.01977 | 0.01306 | 1.83e-07
472 | 0 | 2.076e-05 | 4.714e-05 | 0 | 0 | 2.167e-05 | 0.0001242 | 0.001791 | 0.006213 | 0.01364 | 0.02277 | 0.03002 | 0.03108 | 0.02532 | 0.0165 | 3.215e-07
474 | 3.241e-06 | 2.311e-05 | 2.029e-05 | 0 | 0 | 1.137e-05 | 0.0001591 | 0.00229 | 0.007931 | 0.01739 | 0.02899 | 0.03808 | 0.03926 | 0.03174 | 0.02049 | 1.599e-07
476 | 9.033e-08 | 3.937e-05 | 3.079e-05 | 0 | 0 | 1.807e-07 | 0.0001992 | 0.002861 | 0.009872 | 0.0216 | 0.03591 | 0.04699 | 0.04824 | 0.03876 | 0.02481 | 1.241e-07
478 | 0 | 1.644e-05 | 1.056e-05 | 0 | 0 | 0 | 0.0002364 | 0.003373 | 0.01158 | 0.02525 | 0.04185 | 0.05457 | 0.05574 | 0.04454 | 0.0284 | 5.987e-07
480 | 0 | 1.809e-05 | 2.939e-05 | 0 | 0 | 0 | 0.0002713 | 0.003845 | 0.01312 | 0.02846 | 0.04696 | 0.06094 | 0.06191 | 0.04925 | 0.03129 | 6.968e-07
482 | 6.003e-06 | 3.862e-05 | 3.693e-05 | 0 | 0 | 0 | 0.0003062 | 0.004296 | 0.01453 | 0.03136 | 0.05148 | 0.06648 | 0.06715 | 0.05317 | 0.0337 | 6.732e-07
484 | 1.146e-05 | 2.946e-05 | 4.332e-05 | 0 | 0 | 0 | 0.0003401 | 0.004722 | 0.01583 | 0.03394 | 0.05544 | 0.07128 | 0.07167 | 0.05653 | 0.03578 | 6.183e-07
486 | 2.037e-05 | 1.971e-05 | 4.164e-05 | 0 | 0 | 0 | 0.0003716 | 0.005098 | 0.01694 | 0.03609 | 0.05873 | 0.07527 | 0.07543 | 0.05936 | 0.03758 | 9.369e-07
488 | 1.551e-06 | 4.152e-05 | 3.62e-05 | 0 | 0 | 0 | 0.0003969 | 0.005365 | 0.01766 | 0.03742 | 0.0607 | 0.07771 | 0.07783 | 0.06127 | 0.03888 | 8.364e-07
490 | 0 | 1.758e-05 | 5.971e-05 | 0 | 0 | 0 | 0.0004086 | 0.005438 | 0.01774 | 0.03741 | 0.06057 | 0.07759 | 0.07785 | 0.06149 | 0.03922 | 8.9e-07
492 | 5.016e-06 | 2.508e-06 | 4.111e-05 | 0 | 0 | 0 | 0.000405 | 0.005307 | 0.01716 | 0.03603 | 0.05831 | 0.07486 | 0.07541 | 0.05989 | 0.03849 | 7.964e-07
494 | 1.443e-05 | 8.953e-06 | 3.059e-05 | 0 | 0 | 0 | 0.0003894 | 0.005013 | 0.01606 | 0.03358 | 0.05434 | 0.07 | 0.07093 | 0.05674 | 0.03682 | 1.111e-06
496 | 2.092e-05 | 1.071e-05 | 4.098e-05 | 0 | 0 | 0 | 0.0003625 | 0.004582 | 0.01454 | 0.03026 | 0.04899 | 0.06338 | 0.06467 | 0.05222 | 0.03427 | 1.242e-06
498 | 1.398e-05 | 2.543e-06 | 1.102e-05 | 0 | 0 | 0 | 0.0003273 | 0.004062 | 0.01275 | 0.02644 | 0.04285 | 0.0557 | 0.05727 | 0.04673 | 0.03107 | 1.049e-06
500 | 1.361e-05 | 0 | 3.671e-05 | 0 | 0 | 0 | 0.0002856 | 0.003473 | 0.0108 | 0.0223 | 0.03615 | 0.04726 | 0.04902 | 0.04045 | 0.02727 | 8.962e-07
502 | 1.499e-05 | 0 | 1.905e-05 | 0 | 0 | 0 | 0.0002396 | 0.002859 | 0.008798 | 0.01812 | 0.02941 | 0.03864 | 0.04045 | 0.03376 | 0.0231 | 1.11e-06
504 | 1.389e-05 | 0 | 1.853e-05 | 3.249e-06 | 0 | 0 | 0.0001995 | 0.002345 | 0.007164 | 0.01473 | 0.02392 | 0.03156 | 0.03329 | 0.02807 | 0.01944 | 1.515e-06
506 | 0 | 0 | 0 | 6.982e-06 | 0 | 0 | 0.0001634 | 0.001895 | 0.005759 | 0.01182 | 0.01921 | 0.02543 | 0.027 | 0.02296 | 0.01609 | 1.455e-06
508 | 0 | 0 | 0 | 1.321e-06 | 0 | 0 | 0.0001319 | 0.001515 | 0.004588 | 0.009408 | 0.01529 | 0.0203 | 0.02169 | 0.01856 | 0.01313 | 1.096e-06
510 | 0 | 0 | 0 | 0 | 2.404e-06 | 0 | 0.0001054 | 0.001204 | 0.003638 | 0.007455 | 0.01213 | 0.01614 | 0.01728 | 0.01488 | 0.01062 | 1.154e-06
512 | 7.597e-08 | 0 | 0 | 0 | 3.107e-06 | 0 | 8.334e-05 | 0.0009509 | 0.002869 | 0.005889 | 0.009576 | 0.01275 | 0.01369 | 0.01184 | 0.008499 | 9.793e-07
514 | 2.592e-06 | 0 | 1.547e-06 | 5.158e-07 | 0 | 0 | 6.488e-05 | 0.0007382 | 0.00223 | 0.004581 | 0.007458 | 0.009929 | 0.01066 | 0.009251 | 0.006664 | 6.602e-07
516 | 0 | 0 | 6.322e-06 | 2.107e-06 | 0 | 0 | 5.172e-05 | 0.0005915 | 0.00179 | 0.003677 | 0.005985 | 0.007973 | 0.008572 | 0.007443 | 0.005382 | 5.147e-07
518 | 0 | 0 | 0 | 0 | 2.698e-06 | 0 | 4.192e-05 | 0.0004768 | 0.001446 | 0.002971 | 0.004838 | 0.006453 | 0.006941 | 0.006032 | 0.004362 | 4.237e-07
520 | 0 | 0 | 0 | 0 | 1.636e-05 | 0 | 3.379e-05 | 0.0003867 | 0.001174 | 0.002419 | 0.003934 | 0.005243 | 0.005654 | 0.00491 | 0.003556 | 1.801e-07
522 | 0 | 0 | 0 | 0 | 2.531e-05 | 0 | 2.731e-05 | 0.0003152 | 0.0009582 | 0.001982 | 0.003229 | 0.004289 | 0.00462 | 0.004022 | 0.002918 | 3.94e-07
524 | 3.552e-07 | 0 | 0 | 0 | 1.801e-05 | 0 | 2.238e-05 | 0.0002569 | 0.0007836 | 0.00162 | 0.002646 | 0.003519 | 0.003784 | 0.003288 | 0.002395 | 3.241e-07
526 | 1.169e-05 | 0 | 0 | 0 | 1.745e-05 | 0 | 1.8e-05 | 0.0002072 | 0.0006354 | 0.001313 | 0.002149 | 0.002865 | 0.003076 | 0.002678 | 0.001947 | 5.574e-07
528 | 0 | 0 | 0 | 0 | 4.027e-05 | 0 | 1.492e-05 | 0.0001727 | 0.0005305 | 0.001095 | 0.001796 | 0.002399 | 0.002576 | 0.00224 | 0.001628 | 3.089e-07
530 | 0 | 0 | 0 | 0 | 2.844e-05 | 5.032e-06 | 1.256e-05 | 0.0001446 | 0.0004459 | 0.0009199 | 0.001508 | 0.002015 | 0.002161 | 0.001877 | 0.001368 | 1.988e-07
532 | 0 | 3.261e-06 | 0 | 0 | 3.727e-05 | 9.161e-06 | 1.065e-05 | 0.0001216 | 0.0003759 | 0.0007754 | 0.001276 | 0.001699 | 0.001817 | 0.001584 | 0.00116 | 0
534 | 0 | 1.325e-06 | 0 | 5.965e-06 | 3.579e-05 | 1.392e-05 | 8.933e-06 | 0.0001023 | 0.0003156 | 0.000657 | 0.001086 | 0.001449 | 0.001541 | 0.001343 | 0.0009828 | 0
536 | 1.102e-07 | 0 | 4.438e-06 | 9.2e-07 | 3.401e-05 | 2.014e-05 | 7.395e-06 | 8.693e-05 | 0.0002665 | 0.0005538 | 0.0009224 | 0.001223 | 0.001313 | 0.001143 | 0.0008377 | 0
538 | 2.064e-06 | 0 | 0 | 6.881e-06 | 3.915e-05 | 1.637e-05 | 5.96e-06 | 7.269e-05 | 0.0002239 | 0.0004679 | 0.0007741 | 0.001037 | 0.001107 | 0.0009658 | 0.0007072 | 0
540 | 0 | 5.908e-06 | 0 | 1.665e-05 | 4.012e-05 | 1.172e-05 | 5.047e-06 | 6.321e-05 | 0.000194 | 0.0004015 | 0.0006738 | 0.0008997 | 0.0009581 | 0.0008306 | 0.0006124 | 0
542 | 1.202e-06 | 8.971e-06 | 2.403e-06 | 3.605e-06 | 3.236e-05 | 2.331e-05 | 4.55e-06 | 5.463e-05 | 0.0001683 | 0.0003485 | 0.0005811 | 0.0007861 | 0.0008324 | 0.0007264 | 0.0005322 | 0
544 | 9.106e-07 | 4.686e-06 | 4.945e-06 | 2.732e-06 | 4.217e-05 | 2.433e-05 | 3.779e-06 | 4.764e-05 | 0.000146 | 0.0003025 | 0.0005091 | 0.0006884 | 0.0007287 | 0.0006338 | 0.0004664 | 0
546 | 0 | 2.288e-05 | 1.09e-06 | 0 | 4.181e-05 | 4.492e-05 | 3.247e-06 | 4.23e-05 | 0.0001289 | 0.0002644 | 0.0004488 | 0.0006017 | 0.0006373 | 0.0005603 | 0.0004099 | 0
548 | 0 | 3.36e-05 | 1.156e-06 | 1.348e-06 | 2.407e-05 | 5.524e-05 | 2.882e-06 | 3.692e-05 | 0.0001121 | 0.0002323 | 0.0003942 | 0.0005379 | 0.0005645 | 0.0004929 | 0.0003628 | 0
550 | 0 | 2.348e-05 | 1.169e-05 | 1.364e-05 | 2.315e-05 | 5.556e-05 | 2.552e-06 | 3.251e-05 | 9.941e-05 | 0.0002051 | 0.0003484 | 0.0004715 | 0.0005003 | 0.0004371 | 0.0003201 | 0
552 | 2.878e-06 | 2.264e-05 | 0 | 3.838e-06 | 8.608e-06 | 3.443e-05 | 2.045e-06 | 2.907e-05 | 8.857e-05 | 0.0001807 | 0.0003121 | 0.0004233 | 0.0004425 | 0.0003888 | 0.0002881 | 0
554 | 3.664e-06 | 2.959e-05 | 0 | 4.885e-06 | 1.846e-05 | 4.126e-05 | 1.488e-06 | 2.592e-05 | 7.838e-05 | 0.0001597 | 0.0002777 | 0.0003865 | 0.0003941 | 0.0003485 | 0.0002577 | 0
556 | 5.283e-06 | 1.982e-05 | 3.522e-06 | 0 | 2.778e-05 | 3.811e-05 | 1.469e-06 | 2.305e-05 | 6.887e-05 | 0.0001442 | 0.0002541 | 0.0003459 | 0.00036 | 0.0003143 | 0.000233 | 0
558 | 1.218e-05 | 2.652e-05 | 9.019e-07 | 2.165e-06 | 3.094e-05 | 5.394e-05 | 1.455e-06 | 2.097e-05 | 6.432e-05 | 0.0001278 | 0.0002286 | 0.0003153 | 0.000323 | 0.0002848 | 0.0002142 | 0
560 | 1.64e-06 | 1.461e-05 | 0 | 2.275e-06 | 2.61e-05 | 6.045e-05 | 8.978e-07 | 1.867e-05 | 5.524e-05 | 0.0001131 | 0.0002002 | 0.0002763 | 0.000277 | 0.0002548 | 0.0001891 | 0
562 | 1.045e-05 | 1.112e-05 | 5.896e-06 | 2.948e-06 | 6.361e-06 | 2.505e-05 | 6.569e-07 | 1.637e-05 | 4.898e-05 | 9.821e-05 | 0.0001817 | 0.0002367 | 0.0002559 | 0.0002285 | 0.0001725 | 0
564 | 5.898e-06 | 1.928e-05 | 1.18e-05 | 5.898e-06 | 1.475e-06 | 1.338e-05 | 6.748e-07 | 1.446e-05 | 4.469e-05 | 8.924e-05 | 0.000166 | 0.0002227 | 0.0002321 | 0.00021 | 0.0001547 | 5.7e-08
566 | 0 | 8.895e-06 | 0 | 1.072e-05 | 3.062e-06 | 2.114e-05 | 8.018e-07 | 1.328e-05 | 4.04e-05 | 8.095e-05 | 0.0001488 | 0.0002037 | 0.0001978 | 0.0001903 | 0.0001418 | 5.41e-08
568 | 0 | 1.75e-05 | 0 | 4.744e-06 | 7.156e-06 | 3.066e-05 | 5.514e-07 | 1.2e-05 | 3.684e-05 | 7.198e-05 | 0.000125 | 0.0001825 | 0.0001879 | 0.0001719 | 0.0001251 | 0
570 | 0 | 2.598e-05 | 0 | 0 | 9.617e-07 | 2.684e-05 | 8.699e-07 | 1.047e-05 | 3.304e-05 | 6.559e-05 | 0.0001165 | 0.0001637 | 0.0001787 | 0.0001571 | 0.0001218 | 0
572 | 5.371e-07 | 2.814e-05 | 1.611e-06 | 0 | 2.121e-06 | 2.82e-05 | 8.018e-07 | 1.019e-05 | 2.929e-05 | 6.234e-05 | 0.0001056 | 0.0001497 | 0.0001506 | 0.0001422 | 0.0001105 | 0
574 | 9.456e-06 | 1.352e-05 | 5.216e-06 | 0 | 0 | 2.453e-05 | 5.699e-07 | 8.781e-06 | 2.69e-05 | 5.535e-05 | 9.368e-05 | 0.0001293 | 0.0001399 | 0.0001293 | 9.838e-05 | 6.469e-08
576 | 1.642e-05 | 1.944e-05 | 4.237e-06 | 0 | 0 | 8.342e-06 | 6.283e-07 | 8.218e-06 | 2.536e-05 | 5.084e-05 | 8.89e-05 | 0.0001209 | 0.0001383 | 0.0001167 | 9.384e-05 | 3.034e-07
578 | 1.316e-05 | 1.972e-05 | 2.812e-06 | 0 | 0 | 3.749e-06 | 7.403e-07 | 7.345e-06 | 2.431e-05 | 4.514e-05 | 8.22e-05 | 0.0001199 | 0.0001266 | 0.0001158 | 8.808e-05 | 1.414e-07
580 | 2.542e-06 | 5.421e-06 | 9.484e-06 | 0 | 0 | 4.742e-06 | 7.639e-07 | 6.505e-06 | 2.25e-05 | 4.521e-05 | 8.011e-05 | 0.000111 | 0.0001182 | 0.0001091 | 8.34e-05 | 0
582 | 1.151e-05 | 4.603e-07 | 6.389e-07 | 0 | 0 | 1.191e-07 | 3.953e-07 | 5.949e-06 | 2.033e-05 | 4.66e-05 | 7.057e-05 | 9.726e-05 | 0.0001192 | 0.0001085 | 7.814e-05 | 6.718e-08
584 | 1.282e-05 | 2.109e-06 | 9.119e-06 | 0 | 0 | 0 | 3.209e-07 | 5.265e-06 | 1.849e-05 | 4.16e-05 | 6.247e-05 | 8.545e-05 | 0.0001084 | 0.000101 | 7.562e-05 | 3.829e-07
586 | 2.19e-05 | 0 | 1.461e-05 | 0 | 0 | 0 | 5.041e-07 | 5.596e-06 | 1.802e-05 | 4.058e-05 | 5.81e-05 | 8.153e-05 | 0.0001012 | 9.756e-05 | 7.164e-05 | 3.066e-07
588 | 2.298e-05 | 1.851e-06 | 3.039e-06 | 0 | 0 | 0 | 7.531e-07 | 5.236e-06 | 1.859e-05 | 3.9e-05 | 6.227e-05 | 7.937e-05 | 9.274e-05 | 8.583e-05 | 7.089e-05 | 5.604e-07
590 | 2.3e-05 | 7.09e-07 | 7.09e-07 | 0 | 0 | 0 | 5.985e-07 | 4.727e-06 | 1.74e-05 | 3.99e-05 | 6.575e-05 | 7.651e-05 | 9.259e-05 | 7.771e-05 | 6.736e-05 | 4.057e-07
592 | 2.264e-05 | 1.54e-05 | 2.085e-05 | 0 | 0 | 0 | 8.906e-07 | 4.333e-06 | 1.533e-05 | 4.019e-05 | 5.843e-05 | 6.941e-05 | 8.855e-05 | 9.067e-05 | 6.962e-05 | 2.511e-07
594 | 3.133e-05 | 0 | 2.833e-05 | 0 | 0 | 0 | 7.821e-07 | 4.165e-06 | 1.645e-05 | 3.843e-05 | 5.151e-05 | 6.876e-05 | 8.132e-05 | 8.395e-05 | 6.314e-05 | 5.765e-07
596 | 3.56e-05 | 0 | 2.337e-05 | 0 | 0 | 0 | 4.915e-07 | 3.775e-06 | 1.606e-05 | 3.976e-05 | 6.006e-05 | 6e-05 | 7.822e-05 | 7.865e-05 | 6.556e-05 | 4.818e-07
598 | 2.258e-05 | 0 | 2.767e-05 | 0 | 0 | 0 | 4.911e-07 | 4.116e-06 | 1.7e-05 | 4.14e-05 | 5.955e-05 | 6.215e-05 | 8.142e-05 | 8.011e-05 | 6.768e-05 | 5.134e-07
600 | 1.566e-05 | 6.71e-06 | 3.858e-05 | 0 | 4.473e-06 | 0 | 4.781e-07 | 4.188e-06 | 1.475e-05 | 3.755e-05 | 5.724e-05 | 5.445e-05 | 8.236e-05 | 8.255e-05 | 6.681e-05 | 1.406e-07
602 | 3.235e-05 | 1.034e-06 | 3.542e-05 | 0 | 6.891e-07 | 0 | 9.428e-07 | 4.182e-06 | 1.405e-05 | 4.287e-05 | 6.264e-05 | 5.417e-05 | 7.238e-05 | 7.574e-05 | 6.52e-05 | 3.914e-07
604 | 3.276e-05 | 0 | 3.635e-05 | 0 | 0 | 0 | 4.857e-07 | 4.27e-06 | 1.565e-05 | 4.593e-05 | 5.825e-05 | 5.851e-05 | 7.871e-05 | 7.615e-05 | 6.587e-05 | 0
606 | 4.218e-05 | 0 | 4.061e-05 | 0 | 2.37e-06 | 0 | 6.411e-07 | 4.465e-06 | 1.672e-05 | 4.046e-05 | 5.928e-05 | 6.143e-05 | 7.538e-05 | 7.918e-05 | 7.016e-05 | 0
608 | 2.696e-05 | 0 | 3.505e-05 | 0 | 4.655e-06 | 0 | 5.959e-07 | 4.339e-06 | 1.524e-05 | 4.382e-05 | 5.92e-05 | 5.771e-05 | 8.8e-05 | 7.926e-05 | 7.478e-05 | 2.879e-08
610 | 1.217e-05 | 0 | 3.539e-05 | 0 | 9.998e-06 | 0 | 3.98e-07 | 4.269e-06 | 1.761e-05 | 4.576e-05 | 5.825e-05 | 6.368e-05 | 8.812e-05 | 7.432e-05 | 6.759e-05 | 1.604e-08
612 | 8.989e-06 | 0 | 3.565e-05 | 0 | 1.608e-05 | 1.007e-07 | 2.482e-07 | 4.78e-06 | 1.465e-05 | 4.301e-05 | 6.383e-05 | 6.778e-05 | 8.333e-05 | 8.377e-05 | 7.556e-05 | 1.413e-07
614 | 3.835e-06 | 0 | 3.199e-05 | 1.278e-06 | 2.542e-05 | 2.618e-06 | 8.651e-07 | 4.919e-06 | 1.518e-05 | 4.085e-05 | 6.779e-05 | 6.181e-05 | 8.743e-05 | 8.975e-05 | 7.402e-05 | 1.424e-07
616 | 1.251e-05 | 0 | 2.106e-05 | 8.895e-06 | 2.877e-05 | 0 | 3.635e-07 | 5.05e-06 | 1.68e-05 | 4.567e-05 | 6.341e-05 | 6.645e-05 | 9.149e-05 | 7.944e-05 | 7.483e-05 | 1.142e-07
618 | 0 | 3.45e-06 | 2.596e-05 | 9.621e-06 | 3.749e-05 | 3.45e-06 | 3.576e-07 | 5.781e-06 | 1.606e-05 | 4.344e-05 | 5.909e-05 | 6.79e-05 | 8.139e-05 | 7.733e-05 | 7.649e-05 | 1.035e-07
620 | 4.534e-06 | 1.997e-06 | 3.193e-05 | 1.997e-06 | 4.725e-05 | 4.264e-06 | 8.013e-07 | 5.462e-06 | 1.418e-05 | 3.942e-05 | 5.804e-05 | 6.781e-05 | 8.275e-05 | 8.577e-05 | 7.363e-05 | 0
622 | 9.057e-07 | 0 | 4.346e-05 | 0 | 3.85e-05 | 3.261e-06 | 6.56e-07 | 5.785e-06 | 1.516e-05 | 4e-05 | 5.74e-05 | 6.844e-05 | 8.799e-05 | 8.144e-05 | 7.836e-05 | 0
624 | 2.554e-06 | 0 | 1.499e-05 | 4.469e-06 | 4.561e-05 | 5.807e-06 | 5.476e-07 | 5.986e-06 | 1.595e-05 | 3.567e-05 | 6.069e-05 | 6.521e-05 | 8.883e-05 | 9.198e-05 | 8.264e-05 | 0
626 | 8.271e-06 | 0 | 6.203e-06 | 1.922e-05 | 3.966e-05 | 1.271e-05 | 3.478e-07 | 5.822e-06 | 1.464e-05 | 3.347e-05 | 5.757e-05 | 7.947e-05 | 9.31e-05 | 8.616e-05 | 7.837e-05 | 0
628 | 0 | 0 | 0 | 2.349e-05 | 5.393e-05 | 6.524e-06 | 4.739e-07 | 5.387e-06 | 1.611e-05 | 4.02e-05 | 5.899e-05 | 8.148e-05 | 9.599e-05 | 8.679e-05 | 8.1e-05 | 0
630 | 0 | 0 | 2.303e-06 | 9.744e-06 | 5.572e-05 | 1.577e-05 | 2.97e-07 | 5.116e-06 | 1.528e-05 | 2.913e-05 | 5.668e-05 | 7.674e-05 | 9.506e-05 | 9.881e-05 | 8.568e-05 | 0
632 | 0 | 0 | 7.016e-07 | 2.277e-05 | 2.325e-05 | 4.848e-05 | 2.262e-07 | 5.617e-06 | 1.403e-05 | 3.22e-05 | 5.578e-05 | 7.731e-05 | 7.932e-05 | 0.0001 | 8.414e-05 | 0
634 | 0 | 1.423e-06 | 5.25e-06 | 2.286e-05 | 5.031e-05 | 4.151e-05 | 0 | 6.183e-06 | 1.388e-05 | 3.105e-05 | 5.563e-05 | 8.621e-05 | 9.013e-05 | 9.484e-05 | 8.932e-05 | 0
636 | 0 | 4.157e-06 | 0 | 2.598e-05 | 4.13e-05 | 1.662e-05 | 0 | 5.501e-06 | 1.434e-05 | 2.976e-05 | 5.23e-05 | 8.303e-05 | 0.0001014 | 0.0001026 | 8.697e-05 | 0
638 | 0 | 0 | 0 | 3.272e-05 | 2.885e-05 | 3.309e-05 | 3.191e-07 | 5.353e-06 | 1.433e-05 | 3.415e-05 | 5.408e-05 | 8.885e-05 | 9.719e-05 | 0.0001003 | 8.605e-05 | 0
640 | 0 | 0 | 0 | 4.098e-05 | 2.274e-05 | 4.321e-05 | 6.239e-07 | 5.876e-06 | 1.405e-05 | 3.307e-05 | 5.315e-05 | 8.327e-05 | 0.0001035 | 0.0001005 | 8.966e-05 | 0
642 | 0 | 7.818e-07 | 0 | 2.545e-05 | 2.35e-05 | 5.525e-05 | 1.967e-07 | 6.076e-06 | 1.329e-05 | 2.58e-05 | 5.605e-05 | 9.218e-05 | 0.0001014 | 8.952e-05 | 8.992e-05 | 9.756e-08
644 | 0 | 8.045e-06 | 0 | 5.616e-05 | 0 | 5.792e-05 | 3.597e-07 | 5.527e-06 | 1.14e-05 | 3.274e-05 | 4.849e-05 | 9.46e-05 | 9.977e-05 | 9.255e-05 | 8.878e-05 | 1.481e-08
646 | 0 | 1.522e-06 | 0 | 5.257e-05 | 1.522e-06 | 4.304e-05 | 0 | 5.464e-06 | 1.328e-05 | 2.672e-05 | 4.675e-05 | 7.96e-05 | 9.772e-05 | 9.135e-05 | 8.813e-05 | 3.494e-08
648 | 0 | 1.018e-05 | 0 | 4.888e-05 | 8.001e-06 | 4e-05 | 1.095e-07 | 5.006e-06 | 1.235e-05 | 2.617e-05 | 5.151e-05 | 7.869e-05 | 0.0001045 | 9.702e-05 | 9.209e-05 | 1.095e-07
650 | 0 | 3.465e-05 | 0 | 4.221e-05 | 2.52e-06 | 6.38e-05 | 8.995e-08 | 4.405e-06 | 1.328e-05 | 2.825e-05 | 4.623e-05 | 9.229e-05 | 9.284e-05 | 9.553e-05 | 9.105e-05 | 2.33e-07
652 | 0 | 2.56e-05 | 0 | 5.058e-05 | 0 | 5.379e-05 | 1.098e-08 | 4.425e-06 | 1.147e-05 | 2.303e-05 | 4.261e-05 | 8.377e-05 | 9.646e-05 | 9.484e-05 | 8.593e-05 | 4.397e-07
654 | 0 | 4.691e-05 | 0 | 4.841e-05 | 0 | 6.68e-05 | 8.182e-08 | 4.474e-06 | 9.193e-06 | 1.976e-05 | 4.715e-05 | 8.281e-05 | 9.759e-05 | 8.509e-05 | 9.185e-05 | 2.582e-07
656 | 0 | 4.787e-05 | 0 | 4.951e-05 | 0 | 7.056e-05 | 2.783e-07 | 4.769e-06 | 1.076e-05 | 2.191e-05 | 4.827e-05 | 7.819e-05 | 9.806e-05 | 8.668e-05 | 8.747e-05 | 5.404e-07
658 | 0 | 3.18e-05 | 0 | 3.442e-05 | 0 | 4.967e-05 | 4.053e-07 | 4.566e-06 | 9.411e-06 | 2.523e-05 | 4.438e-05 | 7.389e-05 | 8.446e-05 | 8.698e-05 | 8.824e-05 | 3.436e-07
660 | 0 | 3.729e-05 | 0 | 2.783e-05 | 0 | 5.23e-05 | 5.942e-07 | 4.687e-06 | 1.051e-05 | 2.677e-05 | 4.754e-05 | 6.981e-05 | 8.433e-05 | 8.497e-05 | 8.934e-05 | 8.419e-07
662 | 2.224e-06 | 5.411e-05 | 0 | 5.04e-05 | 0 | 3.807e-05 | 2.166e-07 | 4.057e-06 | 1.11e-05 | 2.093e-05 | 4.937e-05 | 6.475e-05 | 9.564e-05 | 8.011e-05 | 8.439e-05 | 5.184e-07
664 | 7.333e-06 | 5.157e-05 | 0 | 3.646e-05 | 0 | 2.379e-05 | 3.931e-07 | 4.089e-06 | 1.148e-05 | 2.314e-05 | 4.374e-05 | 6.29e-05 | 8.036e-05 | 9.12e-05 | 8.438e-05 | 5.461e-07
666 | 0 | 3.614e-05 | 0 | 3.695e-05 | 0 | 3.345e-05 | 2.104e-07 | 4.856e-06 | 1.027e-05 | 2.881e-05 | 3.713e-05 | 6.557e-05 | 7.819e-05 | 8.149e-05 | 8.391e-05 | 5.902e-07
668 | 0 | 1.888e-05 | 0 | 3.25e-05 | 0 | 2.097e-05 | 8.799e-08 | 4.656e-06 | 9.284e-06 | 3.333e-05 | 4.339e-05 | 6.254e-05 | 6.419e-05 | 7.73e-05 | 8.237e-05 | 5.933e-07
670 | 9.685e-06 | 1.502e-05 | 0 | 2.359e-05 | 0 | 2.262e-05 | 2.483e-07 | 5.116e-06 | 9.747e-06 | 2.374e-05 | 5.013e-05 | 5.91e-05 | 6.739e-05 | 8.434e-05 | 8.278e-05 | 5.954e-07
672 | 2.206e-06 | 5.704e-06 | 0 | 2.133e-05 | 0 | 1.426e-05 | 3.87e-07 | 4.593e-06 | 1.094e-05 | 2.596e-05 | 3.8e-05 | 5.979e-05 | 7.247e-05 | 7.872e-05 | 8.101e-05 | 6.522e-07
674 | 4.265e-06 | 1.831e-05 | 0 | 1.919e-05 | 0 | 0 | 4.088e-07 | 3.644e-06 | 1.299e-05 | 2.776e-05 | 3.739e-05 | 4.476e-05 | 6.183e-05 | 7.122e-05 | 7.698e-05 | 8.895e-07
676 | 1.28e-05 | 2.685e-05 | 0 | 2.304e-05 | 0 | 0 | 2.659e-07 | 3.633e-06 | 1.354e-05 | 2.697e-05 | 3.366e-05 | 4.822e-05 | 6.912e-05 | 7.064e-05 | 7.363e-05 | 8.684e-07
678 | 2.634e-05 | 3.431e-06 | 0 | 9.308e-06 | 0 | 0 | 2.621e-07 | 3.988e-06 | 1.328e-05 | 2.513e-05 | 3.317e-05 | 6.199e-05 | 7.07e-05 | 7.453e-05 | 8.13e-05 | 8.432e-07
680 | 2.057e-05 | 6.32e-06 | 0 | 5.52e-06 | 0 | 0 | 0 | 3.458e-06 | 1.408e-05 | 2.622e-05 | 4.195e-05 | 5.488e-05 | 5.204e-05 | 7.697e-05 | 6.877e-05 | 2.385e-07
682 | 1.399e-05 | 9.714e-06 | 3.045e-06 | 1.7e-05 | 0 | 0 | 3.318e-07 | 3.414e-06 | 1.403e-05 | 2.251e-05 | 3.44e-05 | 4.273e-05 | 5.756e-05 | 7.527e-05 | 7.199e-05 | 2.954e-07
684 | 2.594e-05 | 0 | 1.241e-05 | 0 | 0 | 0 | 4.442e-07 | 2.922e-06 | 1.415e-05 | 2.26e-05 | 3.83e-05 | 4.292e-05 | 6.489e-05 | 7.34e-05 | 7.687e-05 | 3.216e-07
686 | 2.462e-05 | 8.979e-06 | 1.578e-05 | 0 | 0 | 0 | 3.33e-07 | 2.718e-06 | 1.369e-05 | 2.655e-05 | 4.201e-05 | 4.464e-05 | 6.578e-05 | 7.936e-05 | 7.351e-05 | 2.121e-07
688 | 4.286e-05 | 6.376e-07 | 2.484e-05 | 0 | 0 | 0 | 6.561e-07 | 3.803e-06 | 1.381e-05 | 2.836e-05 | 4.334e-05 | 5.114e-05 | 5.359e-05 | 7.599e-05 | 7.575e-05 | 7.127e-09
690 | 2.366e-05 | 0 | 9.288e-06 | 0 | 0 | 0 | 3.093e-07 | 3.068e-06 | 1.406e-05 | 1.543e-05 | 3.739e-05 | 4.238e-05 | 6.129e-05 | 8.353e-05 | 7.6e-05 | 0
692 | 2.775e-05 | 0 | 3.951e-06 | 0 | 8.09e-06 | 0 | 2.311e-07 | 3.678e-06 | 1.552e-05 | 1.998e-05 | 3.819e-05 | 4.064e-05 | 5.57e-05 | 7.547e-05 | 7.114e-05 | 0
694 | 1.502e-05 | 0 | 3.455e-05 | 0 | 4.731e-06 | 0 | 5.949e-08 | 4.204e-06 | 1.47e-05 | 2.095e-05 | 4.419e-05 | 4.775e-05 | 4.878e-05 | 7.832e-05 | 7.006e-05 | 0
696 | 3.6e-05 | 0 | 1.547e-05 | 0 | 1.931e-05 | 0 | 2.159e-07 | 4.259e-06 | 1.246e-05 | 2.422e-05 | 4.422e-05 | 4.34e-05 | 5.626e-05 | 8.249e-05 | 7.666e-05 | 0
698 | 3.263e-05 | 0 | 7.981e-06 | 0 | 5.468e-06 | 0 | 7.334e-08 | 3.846e-06 | 1.342e-05 | 2.131e-05 | 4.166e-05 | 3.881e-05 | 5.91e-05 | 7.833e-05 | 7.21e-05 | 0
700 | 1.845e-05 | 0 | 9.89e-06 | 0 | 1.444e-05 | 0 | 1.436e-07 | 3.212e-06 | 1.578e-05 | 2.098e-05 | 3.983e-05 | 4.021e-05 | 5.864e-05 | 7.325e-05 | 7.27e-05 | 0
702 | 1.476e-05 | 0 | 4.128e-06 | 0 | 1.869e-05 | 0 | 4.009e-07 | 3.575e-06 | 1.561e-05 | 2.033e-05 | 4.134e-05 | 4.333e-05 | 6.266e-05 | 7.649e-05 | 7.074e-05 | 0
704 | 3.323e-06 | 0 | 0 | 0 | 3.604e-06 | 0 | 9.681e-08 | 2.985e-06 | 1.08e-05 | 2.079e-05 | 4.498e-05 | 5.009e-05 | 6.699e-05 | 8.368e-05 | 7.255e-05 | 0
706 | 1.549e-05 | 0 | 0 | 0 | 4.889e-06 | 0 | 1.858e-07 | 3.228e-06 | 1.118e-05 | 1.768e-05 | 5.006e-05 | 5.663e-05 | 5.736e-05 | 7.493e-05 | 7.173e-05 | 0
708 | 0 | 0 | 0 | 0 | 1.869e-05 | 0 | 4.925e-07 | 3.855e-06 | 1.385e-05 | 2.084e-05 | 3.632e-05 | 5.61e-05 | 6.279e-05 | 7.784e-05 | 7.029e-05 | 0
710 | 0 | 0 | 5.183e-06 | 0 | 1.385e-05 | 0 | 4.719e-07 | 3.785e-06 | 1.075e-05 | 2.278e-05 | 4.208e-05 | 6.372e-05 | 6.584e-05 | 8.43e-05 | 6.748e-05 | 0
712 | 0 | 0 | 1.431e-06 | 0 | 6.504e-06 | 0 | 2.902e-07 | 3.21e-06 | 1.105e-05 | 1.812e-05 | 5.281e-05 | 7.043e-05 | 7.173e-05 | 8.132e-05 | 7.578e-05 | 0
714 | 0 | 0 | 0 | 0 | 3.818e-05 | 0 | 2.701e-07 | 3.797e-06 | 1.08e-05 | 2.333e-05 | 4.142e-05 | 5.799e-05 | 7.361e-05 | 8.178e-05 | 7.216e-05 | 0
716 | 0 | 0 | 1.039e-05 | 0 | 1.068e-05 | 0 | 1.741e-07 | 3.726e-06 | 1.2e-05 | 1.996e-05 | 4.939e-05 | 5.602e-05 | 7.918e-05 | 8.211e-05 | 7.77e-05 | 0
718 | 0 | 0 | 9.5e-06 | 0 | 3.167e-06 | 0 | 2.876e-07 | 3.527e-06 | 9.825e-06 | 2.103e-05 | 5.674e-05 | 7.066e-05 | 8.429e-05 | 8.523e-05 | 8.099e-05 | 0
720 | 0 | 0 | 0 | 0 | 6.676e-06 | 0 | 4.359e-08 | 3.721e-06 | 8.05e-06 | 2.295e-05 | 4.723e-05 | 7.129e-05 | 7.246e-05 | 7.506e-05 | 7.859e-05 | 0
722 | 0 | 0 | 0 | 0 | 3.224e-06 | 0 | 2.702e-07 | 4.099e-06 | 9.886e-06 | 1.684e-05 | 5.892e-05 | 5.449e-05 | 7.902e-05 | 7.445e-05 | 8.126e-05 | 0
724 | 0 | 0 | 0 | 0 | 0 | 0 | 2.293e-07 | 3.468e-06 | 8.633e-06 | 2.186e-05 | 5.031e-05 | 7.538e-05 | 7.614e-05 | 7.905e-05 | 8.823e-05 | 0
726 | 0 | 0 | 0 | 0 | 0 | 0 | 6.32e-07 | 3.667e-06 | 7.265e-06 | 2.12e-05 | 4.884e-05 | 7.359e-05 | 7.881e-05 | 7.839e-05 | 8.768e-05 | 0
728 | 0 | 0 | 4.776e-07 | 3.241e-05 | 0 | 0 | 6.845e-07 | 3.729e-06 | 8.644e-06 | 1.922e-05 | 4.85e-05 | 6.512e-05 | 7.803e-05 | 7.025e-05 | 7.867e-05 | 0
730 | 1.835e-06 | 0 | 1.561e-05 | 9.176e-07 | 9.176e-07 | 4.588e-06 | 8.283e-07 | 2.949e-06 | 7.987e-06 | 2.543e-05 | 5.032e-05 | 8.32e-05 | 8.279e-05 | 7.839e-05 | 8.386e-05 | 0
732 | 4.58e-06 | 0 | 0 | 2.29e-06 | 9.237e-06 | 1.145e-05 | 8.194e-07 | 3.758e-06 | 6.223e-06 | 2.389e-05 | 5.017e-05 | 7.515e-05 | 7.257e-05 | 6.806e-05 | 8.448e-05 | 0
734 | 0 | 0 | 5.105e-06 | 1.021e-05 | 2.626e-05 | 5.105e-06 | 1.04e-06 | 3.553e-06 | 5.026e-06 | 2.457e-05 | 5.005e-05 | 6.354e-05 | 7.48e-05 | 7.708e-05 | 8.633e-05 | 0
736 | 0 | 0 | 8.945e-06 | 1.863e-05 | 5.459e-06 | 1.271e-06 | 7.847e-07 | 3.338e-06 | 8.683e-06 | 2.584e-05 | 5.046e-05 | 7.151e-05 | 6.786e-05 | 7.57e-05 | 8.068e-05 | 0
738 | 0 | 0 | 2.088e-05 | 1.008e-05 | 5.965e-06 | 5.068e-06 | 1.188e-06 | 3.443e-06 | 8.544e-06 | 2.201e-05 | 5.063e-05 | 6.798e-05 | 7.604e-05 | 7.741e-05 | 8.2e-05 | 0
740 | 3.686e-06 | 0 | 0 | 1.877e-05 | 1.843e-06 | 1.078e-05 | 8.766e-07 | 3.713e-06 | 7.262e-06 | 2.226e-05 | 4.894e-05 | 6.966e-05 | 7.628e-05 | 7.472e-05 | 8.068e-05 | 0
742 | 2.654e-06 | 2.68e-06 | 5.361e-06 | 3.482e-05 | 1.327e-06 | 5.361e-06 | 1.256e-06 | 3.641e-06 | 5.909e-06 | 2.074e-05 | 5.101e-05 | 8.016e-05 | 7.355e-05 | 7.414e-05 | 7.244e-05 | 0
744 | 0 | 6.859e-06 | 2.028e-06 | 4.828e-05 | 1.799e-05 | 4.108e-06 | 1.432e-06 | 3.733e-06 | 7.195e-06 | 1.573e-05 | 4.029e-05 | 7.219e-05 | 6.591e-05 | 7.648e-05 | 8.145e-05 | 2.134e-07
746 | 0 | 4.797e-06 | 8.55e-06 | 4.499e-05 | 1.83e-05 | 2.565e-05 | 9.63e-07 | 2.862e-06 | 7.525e-06 | 2.083e-05 | 3.942e-05 | 5.62e-05 | 7.621e-05 | 7.218e-05 | 7.5e-05 | 0
748 | 0 | 1.219e-05 | 0 | 3.467e-05 | 1.649e-05 | 2.068e-06 | 1.094e-06 | 3.429e-06 | 8.434e-06 | 2.016e-05 | 3.934e-05 | 5.479e-05 | 7.043e-05 | 7.711e-05 | 6.722e-05 | 0
750 | 0 | 2.328e-06 | 0 | 3.299e-05 | 2.591e-05 | 1.164e-06 | 1.037e-06 | 3.652e-06 | 1.085e-05 | 2.312e-05 | 3.719e-05 | 6.149e-05 | 6.959e-05 | 7.33e-05 | 6.848e-05 | 0
752 | 0 | 3.2e-05 | 0 | 4.778e-05 | 2.211e-05 | 3.292e-06 | 1.232e-06 | 3.731e-06 | 7.538e-06 | 1.508e-05 | 3.601e-05 | 6.336e-05 | 5.609e-05 | 6.694e-05 | 6.266e-05 | 0
754 | 0 | 1.394e-05 | 0 | 3.486e-05 | 1.175e-05 | 0 | 8.571e-07 | 2.24e-06 | 1.04e-05 | 1.784e-05 | 3.394e-05 | 4.718e-05 | 7.343e-05 | 5.859e-05 | 6.679e-05 | 1.008e-07
756 | 0 | 2.083e-05 | 0 | 2.395e-05 | 1.113e-05 | 0 | 1.255e-06 | 2.922e-06 | 1.045e-05 | 1.883e-05 | 3.219e-05 | 5.137e-05 | 6.497e-05 | 6.046e-05 | 6.467e-05 | 2.884e-07
758 | 0 | 2.031e-05 | 0 | 5.697e-05 | 3.419e-06 | 1.026e-05 | 8.337e-07 | 2.917e-06 | 1.151e-05 | 1.689e-05 | 2.95e-05 | 4.376e-05 | 6.281e-05 | 6.386e-05 | 5.566e-05 | 2.355e-07
760 | 1.395e-05 | 3.205e-05 | 0 | 1.536e-05 | 3.108e-05 | 2.849e-08 | 7.351e-07 | 3.301e-06 | 8.632e-06 | 1.766e-05 | 3.198e-05 | 2.519e-05 | 5.591e-05 | 6.437e-05 | 6.082e-05 | 2.504e-07
762 | 0 | 3.42e-05 | 0 | 1.482e-05 | 3.745e-05 | 0 | 2.818e-07 | 2.957e-06 | 1.118e-05 | 1.504e-05 | 2.355e-05 | 4.563e-05 | 6.82e-05 | 5.956e-05 | 5.462e-05 | 4.665e-07
764 | 5.929e-06 | 1.429e-05 | 0 | 1.618e-06 | 3.693e-05 | 0 | 3.616e-07 | 2.43e-06 | 1.14e-05 | 1.572e-05 | 2.477e-05 | 1.967e-05 | 5.261e-05 | 5.947e-05 | 4.872e-05 | 4.023e-07
766 | 2.419e-05 | 1.575e-05 | 0 | 1.567e-05 | 2.447e-05 | 0 | 1.703e-07 | 1.546e-06 | 1.342e-05 | 1.366e-05 | 2.4e-05 | 1.707e-05 | 3.909e-05 | 6.012e-05 | 4.847e-05 | 4.975e-07
768 | 2.261e-05 | 3.893e-05 | 0 | 1.552e-05 | 2.634e-05 | 0 | 1.74e-07 | 1.86e-06 | 1.257e-05 | 1.085e-05 | 2.699e-05 | 1.834e-05 | 3.601e-05 | 5.93e-05 | 4.636e-05 | 1.428e-07
770 | 3.283e-05 | 3.427e-05 | 0 | 9.083e-06 | 2.581e-05 | 0 | 1.904e-07 | 2.127e-06 | 1.245e-05 | 1.252e-05 | 2.309e-05 | 2.412e-05 | 4.455e-05 | 5.813e-05 | 4.624e-05 | 4.777e-07
772 | 6.177e-06 | 4.684e-05 | 0 | 2.49e-05 | 4.942e-06 | 0 | 0 | 2.01e-06 | 1.135e-05 | 1.035e-05 | 2.183e-05 | 2.035e-05 | 4.45e-05 | 5.573e-05 | 4.793e-05 | 4.225e-07
774 | 2.152e-05 | 1.469e-05 | 0 | 1.246e-06 | 2.402e-05 | 1.13e-05 | 0 | 1.53e-06 | 1.146e-05 | 2.077e-05 | 2.55e-05 | 2.167e-05 | 3.169e-05 | 5.888e-05 | 3.814e-05 | 6.765e-07
776 | 1.862e-05 | 1.772e-05 | 7.956e-06 | 3.978e-06 | 4.484e-05 | 0 | 6.669e-08 | 1.11e-06 | 1.412e-05 | 1.313e-05 | 1.582e-05 | 2.007e-05 | 3.853e-05 | 5.807e-05 | 3.994e-05 | 3.304e-07
778 | 4.019e-05 | 2.957e-05 | 7.281e-06 | 3.641e-06 | 3.943e-05 | 0 | 6.104e-08 | 1.872e-06 | 1.486e-05 | 9.914e-06 | 1.814e-05 | 1.348e-05 | 5.109e-05 | 5.416e-05 | 4.034e-05 | 3.7e-07
780 | 3.553e-05 | 3.145e-05 | 7.741e-06 | 7.864e-07 | 4.07e-05 | 0 | 0 | 1.23e-06 | 1.282e-05 | 6.282e-06 | 2.652e-05 | 2.415e-05 | 4.213e-05 | 5.342e-05 | 3.648e-05 | 4.457e-07