## IVL RawData
Current(mA) | Current Density(mA/cm^2) | Voltage(V) | Luminance(CD/m^2) | Yield(cd/A) | Radiance(W/Sr/m^2) | CIE1931 x | CIE1931 y | CIE1976 u' | CIE1976 v' | Peak | FWHM | Efficiency(lm/W) | EQE(%)
0 | -2e-06 | 0 | 0 | 0 | 0 | 0 | 0 | 0 | 0 | 0 | 0 | 0 | 0
0.000226 | 0.005642 | 0.5 | 0.599 | 10.6174 | 0.002147 | 0.2489 | 0.2944 | 0.165 | 0.439 | 484 | 23 | 66.7112 | 11.11
0.000584 | 0.014605 | 1 | 0.6213 | 4.2541 | 0.002594 | 0.3272 | 0.3881 | 0.1869 | 0.4988 | 392 | 15 | 13.3645 | 4.82
0.001279 | 0.031973 | 1.5 | 0.4853 | 1.5178 | 0.001784 | 0.2861 | 0.1998 | 0.2371 | 0.3726 | 462 | 13 | 3.179 | 1.67
0.001224 | 0.030598 | 2 | 0.7587 | 2.4796 | 0.003417 | 0.294 | 0.3801 | 0.1687 | 0.4906 | 380 | 385 | 3.8949 | 2.86
0.002218 | 0.055462 | 2.5 | 0.1725 | 0.31103 | 0.001512 | 0.3204 | 0.1738 | 0.2884 | 0.352 | 380 | 382 | 0.39085 | 0.8
0.002972 | 0.074289 | 3 | 0.5466 | 0.73577 | 0.002516 | 0.2784 | 0.2276 | 0.2152 | 0.3959 | 390 | 14 | 0.7705 | 0.89
0.004281 | 0.10702 | 3.5 | 1.662 | 1.5529 | 0.003737 | 0.0574 | 0.4354 | 0.0283 | 0.4832 | 498 | 23 | 1.3939 | 0.88
0.011509 | 0.28772 | 4 | 24.97 | 8.6786 | 0.05663 | 0.0568 | 0.4274 | 0.0283 | 0.4799 | 496 | 24 | 6.8162 | 4.96
0.056725 | 1.4181 | 4.5 | 91.67 | 6.4642 | 0.21033 | 0.0576 | 0.4207 | 0.029 | 0.4773 | 496 | 24 | 4.5128 | 3.74
0.15063 | 3.7658 | 5 | 218.6 | 5.8049 | 0.50539 | 0.0577 | 0.4164 | 0.0293 | 0.4755 | 496 | 23 | 3.6473 | 3.38
0.33161 | 8.2902 | 5.5 | 422 | 5.0904 | 0.97759 | 0.058 | 0.4148 | 0.0295 | 0.4749 | 496 | 23 | 2.9076 | 2.97
0.66014 | 16.5035 | 6 | 689.2 | 4.1761 | 1.5907 | 0.058 | 0.4157 | 0.0295 | 0.4752 | 496 | 24 | 2.1866 | 2.43
1.1927 | 29.8163 | 6.5 | 941 | 3.156 | 2.1599 | 0.0587 | 0.4176 | 0.0298 | 0.4761 | 496 | 24 | 1.5254 | 1.82
2.0047 | 50.1174 | 7 | 1053 | 2.1011 | 2.3983 | 0.0595 | 0.4198 | 0.0301 | 0.4771 | 496 | 24 | 0.94296 | 1.21
3.1815 | 79.5387 | 7.5 | 935.4 | 1.176 | 2.1093 | 0.0605 | 0.4225 | 0.0305 | 0.4783 | 496 | 26 | 0.49262 | 0.67
4.6635 | 116.5885 | 8 | 619.7 | 0.53153 | 1.3777 | 0.0622 | 0.4265 | 0.0311 | 0.4802 | 498 | 26 | 0.20873 | 0.3
Weavlength | 0.500(V) | 1.000(V) | 1.500(V) | 2.000(V) | 2.500(V) | 3.000(V) | 3.500(V) | 4.000(V) | 4.500(V) | 5.000(V) | 5.500(V) | 6.000(V) | 6.500(V) | 7.000(V) | 7.500(V) | 8.000(V)
380 | 8.621e-06 | 0 | 0 | 0.0002232 | 0.0001644 | 1.729e-05 | 7.531e-07 | 7.438e-06 | 2.526e-05 | 8.271e-05 | 0.0001675 | 0.0003076 | 0.0003879 | 0.0004289 | 0.0003529 | 0.0003002
382 | 0 | 0 | 0 | 0.000199 | 4.659e-06 | 6.939e-05 | 1.138e-06 | 7.451e-06 | 3.37e-05 | 8.693e-05 | 0.0001697 | 0.0003077 | 0.0004551 | 0.0004815 | 0.0003924 | 0.0002717
384 | 0 | 0 | 0 | 0.0001169 | 2.572e-05 | 5.402e-05 | 8.093e-07 | 5.142e-06 | 2.882e-05 | 8.249e-05 | 0.000157 | 0.0003148 | 0.000372 | 0.0004398 | 0.0003739 | 0.000273
386 | 0 | 4.002e-05 | 0 | 0.0001021 | 0 | 8.739e-05 | 2.048e-06 | 4.285e-06 | 2.888e-05 | 8.982e-05 | 0.0001251 | 0.0002963 | 0.0003717 | 0.0004453 | 0.0003728 | 0.0002549
388 | 0 | 6.536e-05 | 0 | 0.0001001 | 0 | 7.507e-05 | 1.767e-06 | 5.093e-06 | 3.032e-05 | 7.958e-05 | 0.0001268 | 0.0002555 | 0.0003425 | 0.0004846 | 0.0003782 | 0.0002481
390 | 0 | 2.845e-05 | 0 | 0.0001233 | 0 | 0.0001066 | 1.134e-06 | 5.185e-06 | 2.675e-05 | 7.877e-05 | 0.0001343 | 0.0002286 | 0.0003096 | 0.0004997 | 0.0003911 | 0.0002798
392 | 0 | 8.077e-05 | 2.017e-05 | 8.335e-05 | 0 | 6.09e-05 | 9.051e-07 | 5.923e-06 | 2.39e-05 | 7.765e-05 | 0.0001544 | 0.0002172 | 0.0003288 | 0.0004547 | 0.0003741 | 0.0002766
394 | 0 | 5.761e-05 | 3.323e-06 | 6.942e-05 | 1.514e-05 | 8.124e-05 | 1.381e-06 | 4.469e-06 | 2.979e-05 | 7.605e-05 | 0.0001478 | 0.0002408 | 0.0003942 | 0.0004753 | 0.0004155 | 0.0003179
396 | 0 | 7.744e-05 | 0 | 2.274e-05 | 3.819e-08 | 4.761e-05 | 1.921e-06 | 4.867e-06 | 2.5e-05 | 8.898e-05 | 0.0001452 | 0.000226 | 0.0002995 | 0.0004577 | 0.0003461 | 0.0002579
398 | 1.957e-06 | 4.911e-05 | 0 | 4.726e-05 | 0 | 2.559e-05 | 1.485e-06 | 5.319e-06 | 2.157e-05 | 7.211e-05 | 0.0001351 | 0.0001963 | 0.0003411 | 0.0004261 | 0.0003658 | 0.0002909
400 | 4.692e-06 | 5.816e-05 | 0 | 0 | 0 | 1.312e-05 | 8.018e-07 | 4.684e-06 | 2.788e-05 | 6.273e-05 | 0.0001413 | 0.0001872 | 0.0003302 | 0.0004229 | 0.0003633 | 0.0002837
402 | 0 | 3.583e-05 | 0 | 1.076e-05 | 0 | 1.073e-05 | 1.202e-06 | 4.639e-06 | 2.755e-05 | 7.144e-05 | 0.0001482 | 0.0001634 | 0.0003357 | 0.0004406 | 0.0003869 | 0.000265
404 | 4.297e-06 | 2.394e-05 | 0 | 3.346e-05 | 0 | 1.289e-05 | 8.458e-07 | 5.389e-06 | 2.428e-05 | 7.202e-05 | 0.0001408 | 0.0001643 | 0.0002958 | 0.0003812 | 0.0003606 | 0.0002597
406 | 2.142e-05 | 5.769e-05 | 0 | 1.468e-05 | 0 | 4.867e-06 | 1.088e-07 | 4.822e-06 | 2.5e-05 | 7.01e-05 | 0.0001439 | 0.0001542 | 0.0003268 | 0.0003562 | 0.0003436 | 0.0002583
408 | 3.11e-06 | 5.265e-05 | 0 | 7.578e-07 | 0 | 0 | 9.22e-08 | 5.155e-06 | 1.982e-05 | 7.228e-05 | 0.0001484 | 0.0001713 | 0.0003112 | 0.0003989 | 0.000367 | 0.0002441
410 | 1.265e-05 | 5.137e-05 | 0 | 7.104e-06 | 0 | 0 | 0 | 5.318e-06 | 2.677e-05 | 7.194e-05 | 0.000155 | 0.0001604 | 0.0003261 | 0.0003684 | 0.0003225 | 0.0002348
412 | 1.845e-05 | 7.355e-05 | 0 | 4.061e-05 | 0 | 0 | 0 | 5.892e-06 | 2.78e-05 | 6.709e-05 | 0.0001335 | 0.0001748 | 0.0002842 | 0.000377 | 0.0003616 | 0.0002393
414 | 1.331e-05 | 5.377e-05 | 0 | 6.653e-06 | 0 | 0 | 0 | 6.076e-06 | 2.978e-05 | 7.186e-05 | 0.0001274 | 0.0001638 | 0.0003008 | 0.0003658 | 0.000375 | 0.0002264
416 | 1.888e-05 | 1.809e-05 | 0 | 0 | 0 | 0 | 0 | 6.244e-06 | 2.737e-05 | 7.641e-05 | 0.0001295 | 0.0001486 | 0.0002962 | 0.0003369 | 0.0003702 | 0.0002165
418 | 1.583e-05 | 2.301e-05 | 3.235e-06 | 0 | 0 | 0 | 0 | 6.435e-06 | 2.694e-05 | 7.695e-05 | 0.0001398 | 0.0001536 | 0.0002813 | 0.0003633 | 0.0003539 | 0.0002275
420 | 1.968e-05 | 5.123e-05 | 1.107e-06 | 0 | 0 | 0 | 0 | 6.501e-06 | 2.818e-05 | 7.047e-05 | 0.000138 | 0.0001513 | 0.0003042 | 0.0003512 | 0.0003708 | 0.0002282
422 | 6.355e-06 | 2.265e-05 | 8.031e-06 | 0 | 0 | 0 | 7.347e-08 | 6.187e-06 | 2.692e-05 | 7.261e-05 | 0.0001199 | 0.0001628 | 0.000293 | 0.0003761 | 0.0003662 | 0.0002162
424 | 1.367e-06 | 3.256e-05 | 0 | 0 | 0 | 0 | 1.875e-07 | 6.09e-06 | 3.143e-05 | 7.837e-05 | 0.0001231 | 0.0001811 | 0.0003222 | 0.0003519 | 0.0003357 | 0.0002236
426 | 1.344e-05 | 1.228e-05 | 1.216e-06 | 0 | 0 | 0 | 1.223e-07 | 7.092e-06 | 2.867e-05 | 7.59e-05 | 0.000139 | 0.0001935 | 0.000309 | 0.0003737 | 0.0003439 | 0.0002219
428 | 1.471e-05 | 0 | 7.613e-06 | 0 | 0 | 0 | 4.197e-07 | 7.563e-06 | 3.175e-05 | 7.662e-05 | 0.0001347 | 0.0001994 | 0.0003337 | 0.000368 | 0.0003589 | 0.0002346
430 | 0 | 0 | 5.604e-06 | 0 | 0 | 0 | 3.729e-07 | 7.288e-06 | 3.337e-05 | 7.829e-05 | 0.0001485 | 0.0002278 | 0.0003388 | 0.0003811 | 0.0003866 | 0.000252
432 | 0 | 0 | 0 | 0 | 1.066e-05 | 0 | 1.097e-07 | 7.538e-06 | 3.388e-05 | 7.926e-05 | 0.000157 | 0.0002232 | 0.0003459 | 0.0004193 | 0.0004101 | 0.0002696
434 | 0 | 0 | 3.096e-06 | 0 | 3.092e-06 | 0 | 3.114e-07 | 8.605e-06 | 3.336e-05 | 8.461e-05 | 0.0001682 | 0.0002404 | 0.0003673 | 0.0004282 | 0.0004271 | 0.0002631
436 | 1.8e-05 | 0 | 2.648e-07 | 0 | 0 | 0 | 2.658e-07 | 8.688e-06 | 3.542e-05 | 8.724e-05 | 0.0001733 | 0.0002662 | 0.0003941 | 0.000447 | 0.0004313 | 0.0002943
438 | 2.098e-05 | 0 | 7.021e-07 | 0 | 7.021e-07 | 0 | 3.572e-07 | 1.08e-05 | 3.704e-05 | 9.897e-05 | 0.0001883 | 0.0003126 | 0.0004354 | 0.0004987 | 0.0004552 | 0.0003163
440 | 5.856e-06 | 0 | 2.487e-06 | 0 | 2.487e-06 | 0 | 5.521e-07 | 1.217e-05 | 4.178e-05 | 0.0001037 | 0.0002099 | 0.0003343 | 0.000461 | 0.0005387 | 0.0004885 | 0.0003275
442 | 9.971e-06 | 0 | 4.909e-06 | 0 | 0 | 0 | 4.929e-07 | 1.302e-05 | 4.763e-05 | 0.0001178 | 0.000233 | 0.0004018 | 0.0005235 | 0.0005922 | 0.0005481 | 0.0003571
444 | 1.051e-05 | 0 | 8.74e-06 | 0 | 1.051e-05 | 0 | 5.651e-07 | 1.455e-05 | 5.625e-05 | 0.000141 | 0.0002658 | 0.0004296 | 0.0006122 | 0.0006716 | 0.0006158 | 0.0004134
446 | 5.172e-06 | 0 | 2.069e-06 | 0 | 5.172e-06 | 0 | 7.064e-07 | 1.675e-05 | 6.535e-05 | 0.0001675 | 0.0003195 | 0.0005087 | 0.0007071 | 0.0007599 | 0.0007227 | 0.0005
448 | 1.517e-05 | 0 | 1.517e-05 | 0 | 0 | 0 | 1.435e-06 | 2.122e-05 | 8.031e-05 | 0.0002022 | 0.0003912 | 0.0006495 | 0.0008933 | 0.0009574 | 0.0008773 | 0.0005955
450 | 4.464e-07 | 0 | 1.95e-05 | 0 | 2.337e-05 | 3.12e-06 | 1.317e-06 | 2.638e-05 | 0.0001026 | 0.0002595 | 0.000506 | 0.0008308 | 0.001087 | 0.001216 | 0.001088 | 0.0007904
452 | 0 | 0 | 3.158e-05 | 0 | 1.27e-05 | 0 | 2.147e-06 | 3.353e-05 | 0.0001319 | 0.0003394 | 0.0006595 | 0.001094 | 0.001422 | 0.001606 | 0.001427 | 0.001011
454 | 8.061e-06 | 0 | 1.957e-05 | 0 | 1.531e-05 | 0 | 2.38e-06 | 4.212e-05 | 0.0001705 | 0.0004298 | 0.0008527 | 0.001387 | 0.001824 | 0.002034 | 0.001841 | 0.001306
456 | 1.086e-05 | 0 | 1.649e-05 | 0 | 2.182e-05 | 5.505e-06 | 3.087e-06 | 5.33e-05 | 0.0002145 | 0.0005409 | 0.001076 | 0.001768 | 0.002321 | 0.002575 | 0.002322 | 0.001658
458 | 0 | 0 | 4.111e-05 | 0 | 5.352e-06 | 2.272e-05 | 3.855e-06 | 6.573e-05 | 0.0002654 | 0.0006797 | 0.001336 | 0.002184 | 0.002903 | 0.003204 | 0.002908 | 0.002079
460 | 2.854e-06 | 0 | 3.969e-05 | 0 | 2.283e-05 | 1.828e-05 | 5.189e-06 | 8.148e-05 | 0.0003251 | 0.0008222 | 0.001628 | 0.00265 | 0.003524 | 0.003914 | 0.003562 | 0.002523
462 | 4.004e-06 | 0 | 7.68e-05 | 0 | 2.928e-06 | 2.13e-05 | 6.459e-06 | 9.962e-05 | 0.0003975 | 0.001003 | 0.001975 | 0.00323 | 0.004346 | 0.004804 | 0.004364 | 0.003072
464 | 9.369e-06 | 0 | 5.325e-05 | 1.271e-06 | 0 | 1.509e-05 | 7.859e-06 | 0.0001257 | 0.0004955 | 0.001258 | 0.002466 | 0.004057 | 0.005409 | 0.006102 | 0.005575 | 0.003885
466 | 0 | 0 | 5.444e-05 | 7.564e-06 | 0 | 3.977e-05 | 9.913e-06 | 0.0001608 | 0.0006341 | 0.001591 | 0.003146 | 0.005156 | 0.006966 | 0.007878 | 0.007159 | 0.004953
468 | 3.322e-06 | 0 | 5.603e-05 | 4.275e-06 | 3.322e-06 | 4.82e-05 | 1.322e-05 | 0.0002112 | 0.0008296 | 0.002073 | 0.004096 | 0.006747 | 0.009184 | 0.0104 | 0.009456 | 0.006483
470 | 2.074e-05 | 0 | 3.873e-05 | 1.965e-05 | 1.419e-05 | 3.328e-05 | 1.755e-05 | 0.0002828 | 0.001107 | 0.002762 | 0.005457 | 0.008998 | 0.01233 | 0.01399 | 0.01273 | 0.008645
472 | 9.007e-06 | 0 | 3.272e-05 | 1.284e-05 | 8.338e-06 | 7.019e-05 | 2.386e-05 | 0.0003786 | 0.001476 | 0.003687 | 0.00729 | 0.01204 | 0.01652 | 0.01877 | 0.017 | 0.01146
474 | 1.944e-05 | 0 | 1.259e-05 | 2.005e-05 | 7.092e-06 | 4.322e-05 | 3.185e-05 | 0.0005032 | 0.001959 | 0.004881 | 0.009632 | 0.01593 | 0.02189 | 0.02483 | 0.02241 | 0.01494
476 | 3.721e-05 | 0 | 2.395e-05 | 1.937e-05 | 2.34e-06 | 8.032e-05 | 4.27e-05 | 0.0006767 | 0.002627 | 0.006521 | 0.01286 | 0.02121 | 0.02913 | 0.03292 | 0.02946 | 0.01948
478 | 9.568e-06 | 0 | 8.645e-06 | 2.218e-05 | 1.452e-05 | 8.208e-05 | 5.57e-05 | 0.0008837 | 0.003424 | 0.008465 | 0.01667 | 0.02738 | 0.03744 | 0.0421 | 0.0374 | 0.02446
480 | 3.711e-05 | 0 | 1.723e-05 | 2.939e-05 | 7.408e-06 | 7.778e-05 | 7.194e-05 | 0.001142 | 0.004408 | 0.01086 | 0.02132 | 0.03491 | 0.04753 | 0.05303 | 0.04675 | 0.03025
482 | 4.262e-05 | 1.201e-05 | 3.691e-06 | 3.693e-05 | 1.923e-05 | 5.861e-05 | 9.298e-05 | 0.001465 | 0.005632 | 0.01383 | 0.02707 | 0.04418 | 0.05983 | 0.06631 | 0.05795 | 0.03716
484 | 6.469e-05 | 1.037e-05 | 0 | 5.837e-05 | 2.16e-05 | 4.942e-05 | 0.0001175 | 0.001855 | 0.007096 | 0.01737 | 0.0339 | 0.05513 | 0.07437 | 0.08188 | 0.07105 | 0.04518
486 | 4.188e-05 | 7.809e-07 | 1.502e-05 | 5.234e-05 | 4.685e-06 | 5.979e-05 | 0.0001467 | 0.0023 | 0.008756 | 0.02137 | 0.04157 | 0.06743 | 0.09062 | 0.09933 | 0.08564 | 0.05411
488 | 5.376e-05 | 3.99e-06 | 4.517e-06 | 4.86e-05 | 2.012e-05 | 4.216e-05 | 0.0001787 | 0.002801 | 0.0106 | 0.02576 | 0.04999 | 0.0809 | 0.1084 | 0.1183 | 0.1015 | 0.06386
490 | 5.114e-05 | 8.792e-06 | 0 | 5.255e-05 | 1.183e-05 | 3.539e-05 | 0.0002109 | 0.003288 | 0.01237 | 0.02994 | 0.05792 | 0.09358 | 0.1251 | 0.1361 | 0.1165 | 0.07312
492 | 6.4e-05 | 1.254e-05 | 0 | 5.922e-05 | 1.333e-05 | 2.916e-05 | 0.0002378 | 0.003685 | 0.01378 | 0.03322 | 0.06412 | 0.1035 | 0.1382 | 0.1501 | 0.1284 | 0.0806
494 | 3.967e-05 | 3.259e-05 | 0 | 4.315e-05 | 5.6e-06 | 3.755e-05 | 0.0002588 | 0.003982 | 0.01482 | 0.03557 | 0.06852 | 0.1105 | 0.1476 | 0.1604 | 0.1373 | 0.08639
496 | 3.704e-05 | 3.963e-05 | 0 | 5.083e-05 | 0 | 3.531e-05 | 0.0002705 | 0.004135 | 0.01531 | 0.03662 | 0.07043 | 0.1136 | 0.152 | 0.1655 | 0.142 | 0.0898
498 | 3.263e-05 | 4.859e-05 | 0 | 5.834e-05 | 5.368e-06 | 1.483e-05 | 0.0002719 | 0.004118 | 0.01517 | 0.03619 | 0.06955 | 0.1124 | 0.1507 | 0.1647 | 0.142 | 0.09042
500 | 3.114e-05 | 3.931e-05 | 0 | 3.243e-05 | 2.868e-05 | 1.325e-06 | 0.00026 | 0.003912 | 0.01434 | 0.03412 | 0.06557 | 0.1062 | 0.143 | 0.1572 | 0.1365 | 0.0877
502 | 2.777e-05 | 3.134e-05 | 0 | 6.193e-05 | 1.979e-05 | 5.653e-06 | 0.0002354 | 0.00352 | 0.01285 | 0.03049 | 0.05864 | 0.09532 | 0.1292 | 0.143 | 0.1252 | 0.08143
504 | 3.877e-05 | 3.324e-05 | 2.166e-06 | 5.251e-05 | 0 | 0 | 0.0002062 | 0.00307 | 0.01116 | 0.02646 | 0.05094 | 0.0831 | 0.1133 | 0.1263 | 0.1117 | 0.0735
506 | 2.683e-05 | 4.398e-05 | 3.628e-06 | 3.662e-05 | 0 | 0 | 0.0001746 | 0.002588 | 0.009379 | 0.02222 | 0.04284 | 0.07013 | 0.09622 | 0.1081 | 0.09654 | 0.0643
508 | 1.849e-05 | 2.047e-05 | 0 | 4.161e-05 | 0 | 0 | 0.0001441 | 0.002121 | 0.007674 | 0.01817 | 0.0351 | 0.05765 | 0.07956 | 0.09003 | 0.08115 | 0.05468
510 | 8.17e-06 | 3.473e-05 | 0 | 3.256e-05 | 0 | 0 | 0.0001158 | 0.001705 | 0.006157 | 0.01458 | 0.0282 | 0.04644 | 0.06442 | 0.07341 | 0.06669 | 0.0454
512 | 8.252e-07 | 4.1e-05 | 0 | 3.654e-05 | 0 | 0 | 9.179e-05 | 0.001348 | 0.004862 | 0.01151 | 0.02228 | 0.03676 | 0.0512 | 0.05868 | 0.05369 | 0.03687
514 | 2.592e-06 | 3.938e-05 | 0 | 1.76e-05 | 0 | 0 | 7.083e-05 | 0.00104 | 0.003742 | 0.008857 | 0.01715 | 0.02836 | 0.0396 | 0.04557 | 0.0419 | 0.02902
516 | 0 | 2.976e-05 | 0 | 2.46e-05 | 0 | 0 | 5.569e-05 | 0.0008237 | 0.002963 | 0.007005 | 0.01357 | 0.02244 | 0.03139 | 0.03623 | 0.03344 | 0.02327
518 | 0 | 2.228e-05 | 0 | 1.524e-05 | 0 | 0 | 4.462e-05 | 0.0006547 | 0.002353 | 0.005565 | 0.01078 | 0.01781 | 0.02495 | 0.02883 | 0.02668 | 0.01863
520 | 0 | 1.654e-05 | 0 | 2.224e-05 | 0 | 0 | 3.56e-05 | 0.0005229 | 0.001876 | 0.004441 | 0.008591 | 0.01419 | 0.0199 | 0.02301 | 0.02135 | 0.01494
522 | 0 | 2.868e-05 | 0 | 3.111e-05 | 0 | 0 | 2.817e-05 | 0.0004195 | 0.001505 | 0.003562 | 0.006883 | 0.01138 | 0.01597 | 0.01848 | 0.01714 | 0.01201
524 | 2.445e-06 | 1.435e-05 | 0 | 1.121e-05 | 0 | 0 | 2.27e-05 | 0.0003373 | 0.001207 | 0.00286 | 0.005517 | 0.009125 | 0.0128 | 0.01485 | 0.01376 | 0.009662
526 | 0 | 1.684e-05 | 0 | 4.675e-06 | 0 | 0 | 1.787e-05 | 0.000267 | 0.000961 | 0.002268 | 0.004379 | 0.007265 | 0.01019 | 0.01179 | 0.01096 | 0.00769
528 | 0 | 3.653e-06 | 0 | 6.982e-06 | 0 | 0 | 1.492e-05 | 0.0002187 | 0.0007847 | 0.001861 | 0.003582 | 0.00594 | 0.008335 | 0.009652 | 0.008976 | 0.006301
530 | 0 | 1.051e-05 | 0 | 1.186e-05 | 0 | 0 | 1.213e-05 | 0.00018 | 0.0006468 | 0.001531 | 0.002944 | 0.004884 | 0.006863 | 0.007941 | 0.007383 | 0.005185
532 | 0 | 1.456e-05 | 0 | 9.783e-06 | 0 | 0 | 9.943e-06 | 0.0001487 | 0.0005343 | 0.001261 | 0.002434 | 0.004046 | 0.005665 | 0.006554 | 0.006101 | 0.004301
534 | 0 | 1.325e-05 | 0 | 3.974e-06 | 0 | 0 | 8e-06 | 0.0001234 | 0.0004444 | 0.001056 | 0.002023 | 0.003364 | 0.004702 | 0.005473 | 0.005072 | 0.003573
536 | 0 | 1.35e-06 | 0 | 0 | 0 | 0 | 6.782e-06 | 0.0001028 | 0.0003706 | 0.0008758 | 0.001674 | 0.002783 | 0.003935 | 0.004537 | 0.004218 | 0.002971
538 | 0 | 0 | 4.817e-07 | 0 | 0 | 0 | 5.293e-06 | 8.49e-05 | 0.0003074 | 0.0007234 | 0.001381 | 0.002319 | 0.003248 | 0.003758 | 0.003519 | 0.002452
540 | 0 | 1.688e-06 | 1.665e-06 | 0 | 0 | 0 | 4.402e-06 | 7.192e-05 | 0.0002602 | 0.0006152 | 0.001175 | 0.001967 | 0.002762 | 0.003197 | 0.002975 | 0.002082
542 | 0 | 2.563e-06 | 3.605e-06 | 0 | 0 | 0 | 3.76e-06 | 6.115e-05 | 0.0002229 | 0.0005266 | 0.001004 | 0.00168 | 0.002364 | 0.002739 | 0.002538 | 0.001785
544 | 0 | 0 | 2.732e-06 | 0 | 0 | 0 | 3.264e-06 | 5.284e-05 | 0.0001918 | 0.0004523 | 0.0008606 | 0.001449 | 0.002028 | 0.002348 | 0.002183 | 0.001543
546 | 1.932e-06 | 0 | 1.159e-05 | 3.863e-06 | 0 | 7.726e-06 | 2.785e-06 | 4.574e-05 | 0.0001663 | 0.0003932 | 0.0007352 | 0.001251 | 0.001741 | 0.002021 | 0.001896 | 0.001323
548 | 5e-06 | 0 | 1.263e-06 | 6.723e-06 | 0 | 7.133e-07 | 2.52e-06 | 3.91e-05 | 0.0001437 | 0.0003333 | 0.000642 | 0.001088 | 0.001529 | 0.001752 | 0.00163 | 0.001148
550 | 9.842e-06 | 0 | 5.945e-06 | 0 | 0 | 0 | 2.06e-06 | 3.42e-05 | 0.0001249 | 0.0002951 | 0.0005527 | 0.000949 | 0.00131 | 0.001502 | 0.001394 | 0.0009966
552 | 1.401e-05 | 0 | 1.113e-05 | 0 | 0 | 0 | 1.843e-06 | 3.018e-05 | 0.0001105 | 0.0002576 | 0.0004854 | 0.0008401 | 0.001141 | 0.00133 | 0.001221 | 0.0008775
554 | 5.021e-06 | 0 | 0 | 0 | 0 | 0 | 1.627e-06 | 2.671e-05 | 9.742e-05 | 0.0002283 | 0.0004338 | 0.0007432 | 0.001007 | 0.001175 | 0.001085 | 0.0007808
556 | 1.141e-05 | 0 | 1.057e-05 | 0 | 0 | 0 | 1.509e-06 | 2.343e-05 | 8.746e-05 | 0.0002045 | 0.0003821 | 0.0006605 | 0.0008876 | 0.001021 | 0.0009768 | 0.0006972
558 | 1.569e-05 | 0 | 2.706e-06 | 0 | 0 | 4.33e-06 | 1.766e-06 | 2.047e-05 | 7.792e-05 | 0.0001758 | 0.0003323 | 0.0005803 | 0.0007761 | 0.0008934 | 0.000875 | 0.0006237
560 | 9.035e-06 | 0 | 8.877e-06 | 0 | 0 | 2.671e-06 | 1.413e-06 | 1.873e-05 | 6.679e-05 | 0.0001551 | 0.0002961 | 0.0005107 | 0.0006734 | 0.000792 | 0.0007629 | 0.0005457
562 | 1.125e-05 | 0 | 0 | 0 | 7.37e-07 | 6.297e-06 | 1.302e-06 | 1.598e-05 | 6.08e-05 | 0.0001404 | 0.0002659 | 0.0004553 | 0.0006101 | 0.0006866 | 0.0006748 | 0.0004855
564 | 3.4e-06 | 0 | 4.533e-06 | 0 | 1.475e-06 | 1.565e-05 | 1.087e-06 | 1.444e-05 | 5.384e-05 | 0.000125 | 0.0002313 | 0.0004018 | 0.0005368 | 0.0006028 | 0.0005935 | 0.0004286
566 | 1.7e-05 | 0 | 4.302e-06 | 0 | 6.123e-06 | 9.515e-06 | 1.341e-06 | 1.35e-05 | 4.938e-05 | 0.0001112 | 0.00021 | 0.0003516 | 0.0004682 | 0.0005583 | 0.0005268 | 0.0003875
568 | 1.963e-05 | 0 | 5.8e-06 | 0 | 2.711e-06 | 1.355e-06 | 1.035e-06 | 1.184e-05 | 4.377e-05 | 0.000102 | 0.0001787 | 0.0003101 | 0.0004178 | 0.000497 | 0.0004734 | 0.0003536
570 | 1.668e-05 | 0 | 1.074e-05 | 0 | 0 | 2.04e-05 | 1.072e-06 | 1.03e-05 | 4.079e-05 | 8.799e-05 | 0.0001655 | 0.0002828 | 0.0003712 | 0.0004289 | 0.0004293 | 0.0003196
572 | 2.548e-05 | 0 | 2.019e-05 | 1.074e-06 | 0 | 9.049e-06 | 1.026e-06 | 9.452e-06 | 3.473e-05 | 8.023e-05 | 0.0001471 | 0.000253 | 0.0003334 | 0.0003975 | 0.000375 | 0.0002906
574 | 1.274e-05 | 0 | 1.622e-05 | 3.478e-06 | 0 | 1.352e-05 | 1.046e-06 | 8.8e-06 | 3.231e-05 | 7.188e-05 | 0.0001311 | 0.0002244 | 0.0003094 | 0.0003435 | 0.00034 | 0.0002748
576 | 2.079e-05 | 0 | 9.49e-06 | 0 | 0 | 6.732e-06 | 7.637e-07 | 7.775e-06 | 2.868e-05 | 6.638e-05 | 0.0001218 | 0.0002014 | 0.0002788 | 0.0003096 | 0.0003118 | 0.0002539
578 | 1.784e-05 | 0 | 2.54e-05 | 0 | 1.881e-06 | 0 | 1.024e-06 | 7.777e-06 | 2.606e-05 | 5.862e-05 | 0.0001174 | 0.0001857 | 0.0002535 | 0.0002898 | 0.0002956 | 0.0002228
580 | 7.284e-06 | 0 | 2.321e-05 | 0 | 5.084e-07 | 9.484e-06 | 1.278e-06 | 7.221e-06 | 2.444e-05 | 5.662e-05 | 0.0001066 | 0.0001639 | 0.0002289 | 0.00027 | 0.0002783 | 0.0002232
582 | 9.205e-07 | 0 | 4.169e-07 | 6.558e-06 | 2.477e-06 | 7.67e-06 | 9.291e-07 | 6.205e-06 | 2.235e-05 | 4.868e-05 | 9.382e-05 | 0.0001371 | 0.0001991 | 0.0002432 | 0.0002302 | 0.0001883
584 | 4.217e-06 | 0 | 7.011e-06 | 1.194e-05 | 0 | 0 | 1.063e-06 | 5.513e-06 | 2.13e-05 | 4.909e-05 | 9.291e-05 | 0.0001242 | 0.0002016 | 0.0002223 | 0.0002261 | 0.0001685
586 | 0 | 0 | 1.733e-05 | 6.624e-06 | 0 | 5.446e-06 | 9.742e-07 | 5.249e-06 | 1.913e-05 | 4.742e-05 | 8.31e-05 | 0.0001315 | 0.0001875 | 0.0002095 | 0.0002051 | 0.0001517
588 | 0 | 0 | 1.837e-05 | 1.111e-05 | 0 | 3.067e-05 | 7.794e-07 | 4.579e-06 | 1.713e-05 | 4.402e-05 | 7.781e-05 | 0.0001152 | 0.0001757 | 0.0001917 | 0.000198 | 0.0001384
590 | 0 | 0 | 2.91e-05 | 2.534e-05 | 0 | 9.927e-06 | 6.807e-07 | 4.029e-06 | 1.657e-05 | 4.219e-05 | 6.632e-05 | 9.548e-05 | 0.0001559 | 0.0001708 | 0.0001908 | 0.0001281
592 | 2.567e-06 | 0 | 2.074e-05 | 9.721e-06 | 0 | 2.363e-05 | 7.385e-07 | 3.887e-06 | 1.475e-05 | 3.28e-05 | 7.038e-05 | 9.047e-05 | 0.0001545 | 0.0001561 | 0.0001791 | 0.0001237
594 | 0 | 7.491e-07 | 9.851e-06 | 0 | 0 | 1.435e-05 | 8.091e-07 | 3.298e-06 | 1.465e-05 | 3.031e-05 | 6.627e-05 | 8.083e-05 | 0.0001491 | 0.0001587 | 0.0001531 | 0.0001121
596 | 0 | 9.252e-06 | 1.271e-05 | 7.436e-06 | 0 | 2.361e-05 | 3.697e-07 | 3.519e-06 | 1.235e-05 | 2.702e-05 | 5.991e-05 | 6.999e-05 | 0.0001337 | 0.0001497 | 0.0001393 | 0.0001124
598 | 0 | 7.969e-06 | 3.468e-06 | 1.664e-05 | 0 | 8.669e-06 | 3.748e-07 | 3.29e-06 | 1.251e-05 | 2.5e-05 | 5.872e-05 | 7.639e-05 | 0.0001443 | 0.0001532 | 0.0001439 | 0.0001081
600 | 0 | 6.71e-06 | 1.957e-05 | 4.194e-06 | 0 | 4.194e-06 | 8.438e-08 | 3.782e-06 | 1.244e-05 | 2.686e-05 | 5.324e-05 | 5.989e-05 | 0.000157 | 0.0001569 | 0.0001349 | 0.0001021
602 | 0 | 1.66e-05 | 1.329e-05 | 0 | 0 | 0 | 3.993e-07 | 3.11e-06 | 1.225e-05 | 2.52e-05 | 5.424e-05 | 5.434e-05 | 0.0001255 | 0.0001632 | 0.0001458 | 8.957e-05
604 | 0 | 5.981e-06 | 2.459e-06 | 0 | 0 | 3.323e-06 | 1.459e-07 | 2.759e-06 | 1.185e-05 | 2.717e-05 | 5.091e-05 | 6.787e-05 | 0.0001213 | 0.0001721 | 0.000136 | 9.225e-05
606 | 0 | 2.01e-05 | 0 | 2.37e-06 | 0 | 9.848e-06 | 1.654e-07 | 2.954e-06 | 1.185e-05 | 2.74e-05 | 5.323e-05 | 5.527e-05 | 0.0001444 | 0.0001528 | 0.0001393 | 8.366e-05
608 | 0 | 2.354e-05 | 0 | 1.668e-05 | 0 | 0 | 1.232e-07 | 2.969e-06 | 1.121e-05 | 2.57e-05 | 5.602e-05 | 7.017e-05 | 0.0001333 | 0.0001747 | 0.000149 | 9.601e-05
610 | 0 | 1.148e-05 | 0 | 1.443e-05 | 0 | 2.26e-06 | 0 | 3.349e-06 | 1.167e-05 | 2.664e-05 | 5.662e-05 | 6.524e-05 | 0.0001308 | 0.0001777 | 0.0001575 | 9.394e-05
612 | 0 | 8.125e-06 | 0 | 2.202e-06 | 0 | 4.32e-07 | 0 | 3.46e-06 | 1.281e-05 | 2.716e-05 | 5.827e-05 | 6.702e-05 | 0.0001264 | 0.0001675 | 0.0001489 | 9.025e-05
614 | 0 | 5.113e-06 | 0 | 2.356e-05 | 0 | 6.391e-06 | 0 | 3.209e-06 | 1.148e-05 | 2.277e-05 | 4.867e-05 | 5.936e-05 | 0.0001347 | 0.0002029 | 0.0001402 | 0.0001038
616 | 0 | 2.849e-05 | 0 | 0 | 0 | 2.084e-05 | 0 | 3.151e-06 | 1.139e-05 | 2.222e-05 | 5.033e-05 | 6.794e-05 | 0.000128 | 0.0001812 | 0.0001387 | 0.0001168
618 | 3.45e-06 | 2.405e-05 | 0 | 1.552e-05 | 0 | 1.38e-05 | 0 | 2.97e-06 | 1.247e-05 | 2.349e-05 | 4.496e-05 | 6.061e-05 | 0.0001302 | 0.0001809 | 0.0001498 | 0.0001163
620 | 1.997e-06 | 2.086e-05 | 0 | 8.985e-06 | 0 | 1.705e-05 | 3.801e-08 | 3.294e-06 | 1.228e-05 | 2.575e-05 | 4.573e-05 | 6.859e-05 | 0.0001267 | 0.0001913 | 0.0001581 | 0.0001125
622 | 1.844e-07 | 2.826e-05 | 0 | 4.61e-07 | 5.431e-06 | 2.906e-05 | 7.592e-09 | 2.907e-06 | 1.227e-05 | 2.362e-05 | 5.971e-05 | 7.125e-05 | 0.0001404 | 0.0001885 | 0.0001579 | 0.0001223
624 | 5.231e-06 | 1.831e-05 | 0 | 1.372e-05 | 0 | 5.807e-06 | 0 | 3.25e-06 | 1.129e-05 | 2.471e-05 | 5.808e-05 | 7.697e-05 | 0.0001402 | 0.0001982 | 0.0001708 | 0.0001207
626 | 2.373e-06 | 8.305e-06 | 0 | 1.275e-05 | 0 | 1.034e-05 | 0 | 3.173e-06 | 1.337e-05 | 2.277e-05 | 5.063e-05 | 8.703e-05 | 0.0001311 | 0.0002045 | 0.0001557 | 0.0001234
628 | 1.174e-05 | 2.283e-05 | 0 | 2.762e-05 | 0 | 1.74e-06 | 0 | 3.142e-06 | 1.404e-05 | 2.201e-05 | 5.731e-05 | 9.158e-05 | 0.0001404 | 0.0001951 | 0.000153 | 0.0001269
630 | 1.408e-05 | 2.064e-05 | 0 | 2.622e-05 | 2.303e-05 | 9.744e-07 | 0 | 3.601e-06 | 1.211e-05 | 2.376e-05 | 4.616e-05 | 9.253e-05 | 0.0001524 | 0.0001766 | 0.0001453 | 0.0001171
632 | 1.539e-05 | 3.229e-06 | 0 | 2.312e-05 | 2.916e-05 | 1.124e-05 | 0 | 2.908e-06 | 1.307e-05 | 2.328e-05 | 5.165e-05 | 9.796e-05 | 0.0001467 | 0.0001765 | 0.000154 | 0.0001219
634 | 4.98e-06 | 2.024e-05 | 4.98e-06 | 1.904e-05 | 7.384e-06 | 5.25e-06 | 0 | 3.4e-06 | 1.326e-05 | 1.763e-05 | 5.803e-05 | 0.0001012 | 0.0001261 | 0.0001721 | 0.000143 | 0.0001407
636 | 2.623e-05 | 2.338e-05 | 1.455e-05 | 4.442e-05 | 1.403e-05 | 0 | 0 | 2.739e-06 | 1.342e-05 | 1.955e-05 | 5.28e-05 | 8.74e-05 | 0.000132 | 0.0001719 | 0.0001525 | 0.0001337
638 | 2.128e-05 | 1.065e-05 | 7.614e-06 | 4.181e-05 | 1.863e-05 | 7.614e-06 | 0 | 3.148e-06 | 1.311e-05 | 2.226e-05 | 5.85e-05 | 8.52e-05 | 0.0001492 | 0.0001537 | 0.0001493 | 0.0001388
640 | 1.387e-05 | 2.903e-05 | 3.767e-06 | 2.458e-05 | 2.745e-05 | 1.387e-05 | 0 | 2.696e-06 | 1.289e-05 | 2.292e-05 | 5.281e-05 | 9.195e-05 | 0.0001303 | 0.0001607 | 0.0001584 | 0.0001401
642 | 2.198e-05 | 3.284e-05 | 8.729e-06 | 2.506e-05 | 2.319e-05 | 1.407e-05 | 9.756e-08 | 2.762e-06 | 1.444e-05 | 1.554e-05 | 4.439e-05 | 8.508e-05 | 0.0001335 | 0.0001651 | 0.0001526 | 0.0001386
644 | 3.483e-05 | 2.682e-06 | 3.534e-06 | 2.947e-05 | 3.212e-05 | 1.338e-05 | 7.407e-08 | 2.717e-06 | 1.433e-05 | 1.893e-05 | 5.482e-05 | 0.0001049 | 0.0001233 | 0.0001731 | 0.0001475 | 0.0001416
646 | 6.252e-06 | 0 | 9.858e-06 | 1.995e-05 | 3.533e-05 | 6.252e-06 | 1.747e-07 | 3.47e-06 | 1.217e-05 | 1.82e-05 | 4.652e-05 | 9.424e-05 | 0.0001282 | 0.0001771 | 0.0001381 | 0.0001339
648 | 6.53e-06 | 0 | 1.235e-05 | 1.541e-05 | 4.6e-05 | 6.53e-06 | 0 | 2.919e-06 | 1.009e-05 | 2.625e-05 | 5.39e-05 | 9.648e-05 | 0.0001183 | 0.000173 | 0.0001451 | 0.0001413
650 | 2.52e-06 | 0 | 2.411e-05 | 9.374e-06 | 9.241e-06 | 1.674e-05 | 5.723e-07 | 3.14e-06 | 1.275e-05 | 2.148e-05 | 5.282e-05 | 9.068e-05 | 0.0001105 | 0.0001679 | 0.0001429 | 0.0001521
652 | 9.206e-07 | 0 | 2.037e-05 | 5.031e-06 | 2.775e-05 | 4.656e-06 | 2.165e-07 | 2.971e-06 | 1.119e-05 | 2.086e-05 | 5.059e-05 | 7.641e-05 | 0.0001065 | 0.0001485 | 0.0001155 | 0.0001365
654 | 5.249e-06 | 0 | 3.453e-05 | 7.874e-06 | 2.514e-05 | 2.1e-05 | 1.32e-07 | 2.603e-06 | 9.727e-06 | 2.204e-05 | 5.516e-05 | 7.044e-05 | 9.564e-05 | 0.0001436 | 0.0001132 | 0.0001423
656 | 1.446e-05 | 0 | 3.274e-05 | 9.036e-06 | 2.45e-05 | 0 | 6.06e-08 | 2.373e-06 | 9.649e-06 | 2.457e-05 | 4.493e-05 | 7.11e-05 | 0.0001053 | 0.000148 | 0.0001279 | 0.0001295
658 | 1.799e-05 | 0 | 6.562e-06 | 6.562e-06 | 5.166e-05 | 0 | 3.372e-07 | 2.634e-06 | 1.02e-05 | 2.538e-05 | 4.588e-05 | 7.558e-05 | 0.000106 | 0.0001462 | 0.0001168 | 0.0001272
660 | 5.065e-06 | 0 | 3.199e-06 | 6.304e-06 | 4.867e-05 | 3.342e-06 | 4.511e-07 | 2.558e-06 | 1.035e-05 | 2.39e-05 | 4.662e-05 | 8.21e-05 | 7.25e-05 | 0.0001493 | 0.000125 | 0.0001252
662 | 8.895e-06 | 0 | 3.124e-06 | 0 | 7.412e-07 | 1.25e-05 | 5.433e-07 | 2.553e-06 | 1.148e-05 | 2.719e-05 | 5.619e-05 | 5.915e-05 | 9.127e-05 | 0.0001071 | 0.0001293 | 0.0001235
664 | 2.933e-05 | 0 | 4.338e-06 | 0 | 9.675e-06 | 2.892e-06 | 7.735e-07 | 2.956e-06 | 1.023e-05 | 2.669e-05 | 5.26e-05 | 6.054e-05 | 9.045e-05 | 0.0001026 | 0.0001056 | 0.0001287
666 | 6.478e-06 | 0 | 7.415e-06 | 0 | 1.092e-05 | 1.214e-05 | 8.026e-07 | 2.756e-06 | 1.064e-05 | 2.823e-05 | 4.313e-05 | 5.565e-05 | 7.266e-05 | 0.0001093 | 9.458e-05 | 0.0001153
668 | 3.149e-06 | 0 | 3.932e-06 | 0 | 6.814e-06 | 1.861e-05 | 1.094e-06 | 2.563e-06 | 1.259e-05 | 2.642e-05 | 5.191e-05 | 6.567e-05 | 9.184e-05 | 9.673e-05 | 0.0001233 | 0.0001213
670 | 6.457e-06 | 0 | 1.382e-05 | 0 | 8.651e-06 | 1.688e-05 | 9.672e-07 | 1.846e-06 | 1.081e-05 | 3.002e-05 | 3.664e-05 | 4.952e-05 | 7.848e-05 | 0.0001046 | 9.886e-05 | 0.0001156
672 | 0 | 0 | 3.293e-05 | 0 | 1.141e-05 | 1.711e-05 | 1.135e-06 | 1.899e-06 | 1.086e-05 | 2.911e-05 | 3.495e-05 | 6.189e-05 | 8.025e-05 | 0.0001177 | 0.0001127 | 0.0001082
674 | 0 | 0 | 1.585e-05 | 0 | 1.831e-06 | 5.493e-06 | 9.299e-07 | 1.882e-06 | 1.033e-05 | 2.706e-05 | 4.238e-05 | 6.126e-05 | 8.895e-05 | 0.0001125 | 0.0001262 | 0.0001
676 | 0 | 0 | 1.074e-05 | 0 | 6.525e-06 | 4.216e-06 | 5.083e-07 | 2.179e-06 | 9.559e-06 | 2.946e-05 | 4.686e-05 | 6.918e-05 | 9.646e-05 | 0.000118 | 0.0001102 | 9.54e-05
678 | 0 | 0 | 3.691e-05 | 0 | 1.751e-05 | 1.31e-05 | 8.559e-07 | 1.341e-06 | 9.93e-06 | 2.835e-05 | 3.67e-05 | 5.754e-05 | 7.86e-05 | 0.0001082 | 0.0001163 | 8.497e-05
680 | 0 | 0 | 4.732e-06 | 0 | 0 | 1.107e-05 | 5.566e-07 | 1.956e-06 | 1.073e-05 | 2.832e-05 | 4.065e-05 | 6.796e-05 | 7.409e-05 | 0.0001057 | 0.0001037 | 8.947e-05
682 | 0 | 0 | 1.457e-05 | 0 | 3.045e-06 | 4.857e-06 | 9.529e-07 | 2.114e-06 | 1.061e-05 | 2.789e-05 | 4.651e-05 | 6.791e-05 | 0.0001033 | 0.0001293 | 0.0001336 | 9.54e-05
684 | 0 | 0 | 2.257e-06 | 0 | 3.381e-06 | 0 | 5.765e-07 | 1.865e-06 | 9.161e-06 | 3.338e-05 | 4.418e-05 | 6.338e-05 | 0.0001047 | 0.0001277 | 0.0001368 | 9.05e-05
686 | 0 | 0 | 9.521e-07 | 0 | 0 | 0 | 2.646e-07 | 1.614e-06 | 8.347e-06 | 2.911e-05 | 3.793e-05 | 4.614e-05 | 0.0001001 | 0.000122 | 0.0001198 | 9.562e-05
688 | 0 | 0 | 2.614e-05 | 0 | 0 | 0 | 2.19e-07 | 2.024e-06 | 6.609e-06 | 2.591e-05 | 2.905e-05 | 7.693e-05 | 9.995e-05 | 0.0001368 | 0.0001248 | 8.936e-05
690 | 0 | 0 | 2.672e-06 | 0 | 0 | 0 | 6.207e-07 | 1.93e-06 | 7.036e-06 | 2.423e-05 | 4.166e-05 | 7.2e-05 | 0.0001058 | 0.0001104 | 0.0001235 | 9.233e-05
692 | 4.045e-06 | 0 | 0 | 0 | 0 | 0 | 1.94e-07 | 1.706e-06 | 7.861e-06 | 2.759e-05 | 4.197e-05 | 7.697e-05 | 0.0001053 | 0.0001159 | 0.0001454 | 9.034e-05
694 | 2.366e-06 | 0 | 0 | 0 | 0 | 0 | 0 | 3.026e-06 | 8.22e-06 | 2.796e-05 | 4.157e-05 | 7.521e-05 | 0.0001108 | 0.0001265 | 0.0001454 | 8.97e-05
696 | 0 | 0 | 0 | 0 | 3.219e-06 | 0 | 6.586e-07 | 2.587e-06 | 7.408e-06 | 2.591e-05 | 4.029e-05 | 9.669e-05 | 0.0001108 | 0.0001567 | 0.0001365 | 9.675e-05
698 | 1.094e-06 | 0 | 0 | 5.468e-06 | 0 | 3.281e-06 | 9.714e-08 | 2.473e-06 | 5.678e-06 | 2.668e-05 | 4.227e-05 | 8.944e-05 | 9.725e-05 | 0.0001292 | 0.0001455 | 8.151e-05
700 | 2.141e-06 | 0 | 1.869e-06 | 1.257e-05 | 0 | 6.423e-06 | 0 | 2.336e-06 | 8.455e-06 | 2.734e-05 | 4.232e-05 | 8.465e-05 | 0.0001201 | 0.000136 | 0.0001334 | 9.22e-05
702 | 0 | 0 | 1.376e-06 | 2.263e-05 | 0 | 0 | 0 | 1.814e-06 | 8.831e-06 | 2.457e-05 | 4.738e-05 | 8.974e-05 | 0.0001238 | 0.0001354 | 0.0001543 | 9.659e-05
704 | 0 | 6.541e-06 | 1.327e-05 | 2.936e-05 | 0 | 0 | 0 | 2.103e-06 | 9.342e-06 | 2.45e-05 | 4.514e-05 | 8.238e-05 | 0.0001433 | 0.0001694 | 0.0001629 | 0.0001023
706 | 0 | 5.866e-06 | 3.098e-06 | 4.548e-05 | 0 | 2.933e-06 | 0 | 2.163e-06 | 9.072e-06 | 2.076e-05 | 3.609e-05 | 9.279e-05 | 0.000125 | 0.0001542 | 0.0001567 | 0.0001009
708 | 1.246e-05 | 2.1e-05 | 0 | 6.479e-05 | 0 | 6.94e-06 | 0 | 2.461e-06 | 7.459e-06 | 2.133e-05 | 3.482e-05 | 0.0001067 | 0.0001224 | 0.0001501 | 0.0001349 | 9.896e-05
710 | 1.063e-05 | 1.903e-05 | 0 | 1.974e-05 | 0 | 1.814e-05 | 4.345e-08 | 2.351e-06 | 7.922e-06 | 2.014e-05 | 4.796e-05 | 9.841e-05 | 0.0001302 | 0.0001485 | 0.0001441 | 0.000102
712 | 7.008e-06 | 3.416e-05 | 0 | 5.066e-05 | 9.943e-06 | 5.861e-06 | 1.199e-08 | 2.599e-06 | 7.245e-06 | 1.502e-05 | 3.126e-05 | 0.0001013 | 0.00012 | 0.0001332 | 0.0001655 | 0.0001013
714 | 1.927e-05 | 3.945e-05 | 0 | 4.225e-05 | 0 | 3.264e-05 | 0 | 2.527e-06 | 8.966e-06 | 1.646e-05 | 3.504e-05 | 8.712e-05 | 0.000142 | 0.000161 | 0.0001531 | 0.0001024
716 | 2.722e-05 | 5.338e-05 | 0 | 2.992e-05 | 0 | 1.827e-05 | 0 | 2.357e-06 | 1.021e-05 | 1.184e-05 | 4.154e-05 | 9.455e-05 | 0.0001449 | 0.000147 | 0.0001615 | 0.0001082
718 | 4.523e-05 | 5.921e-05 | 0 | 2.869e-05 | 0 | 7.917e-06 | 0 | 1.971e-06 | 8.462e-06 | 1.487e-05 | 3.948e-05 | 9.126e-05 | 0.0001248 | 0.0001344 | 0.0001478 | 0.0001031
720 | 3.104e-05 | 3.332e-05 | 0 | 8.365e-06 | 0 | 3.873e-07 | 0 | 2.693e-06 | 1.154e-05 | 2.128e-05 | 4.768e-05 | 8.319e-05 | 0.0001471 | 0.0001447 | 0.0001419 | 0.0001017
722 | 4.235e-05 | 3.612e-05 | 0 | 4.313e-05 | 0 | 1.934e-05 | 0 | 2.079e-06 | 9.615e-06 | 1.759e-05 | 4.787e-05 | 7.561e-05 | 0.0001284 | 0.0001459 | 0.0001674 | 8.998e-05
724 | 5.463e-05 | 3.107e-05 | 0 | 3.759e-05 | 0 | 3.42e-06 | 0 | 2.764e-06 | 7.969e-06 | 2.153e-05 | 3.513e-05 | 9.277e-05 | 0.0001364 | 0.0001327 | 0.000149 | 9.885e-05
726 | 5.751e-05 | 1.846e-05 | 0 | 3.09e-05 | 1.01e-05 | 3.111e-06 | 0 | 2.543e-06 | 9.386e-06 | 2.054e-05 | 4.871e-05 | 7.155e-05 | 0.0001336 | 0.0001324 | 0.0001396 | 0.0001005
728 | 5.158e-05 | 4.184e-05 | 0 | 2.563e-05 | 3.006e-06 | 1.62e-05 | 0 | 1.851e-06 | 1.093e-05 | 1.69e-05 | 4.286e-05 | 7.794e-05 | 0.0001376 | 0.0001575 | 0.0001541 | 9.164e-05
730 | 4.261e-05 | 2.865e-05 | 0 | 2.957e-05 | 3.123e-06 | 2.753e-06 | 0 | 2.598e-06 | 1.105e-05 | 2.138e-05 | 4.353e-05 | 6.52e-05 | 0.0001408 | 0.0001565 | 0.0001187 | 9.442e-05
732 | 4.145e-05 | 3e-05 | 0 | 1.145e-05 | 0 | 1.208e-05 | 0 | 2.643e-06 | 9.695e-06 | 2.294e-05 | 5.199e-05 | 6.436e-05 | 0.0001315 | 0.0001668 | 0.0001301 | 7.886e-05
734 | 4.561e-05 | 3.54e-05 | 5.105e-06 | 0 | 0 | 4.383e-06 | 0 | 2.067e-06 | 1.072e-05 | 2.073e-05 | 4.28e-05 | 7.212e-05 | 0.0001163 | 0.000171 | 0.000121 | 8.971e-05
736 | 6.441e-05 | 1.53e-05 | 1.271e-06 | 3.217e-05 | 0 | 0 | 0 | 2.016e-06 | 1.028e-05 | 2.006e-05 | 4.543e-05 | 6.615e-05 | 0.0001153 | 0.000154 | 0.0001244 | 0.0001057
738 | 6.023e-06 | 2.29e-05 | 0 | 5.965e-06 | 1.014e-06 | 0 | 0 | 2.677e-06 | 1.121e-05 | 2.482e-05 | 4.775e-05 | 6.805e-05 | 0.0001181 | 0.0001249 | 0.0001302 | 8.754e-05
740 | 6.465e-06 | 2.458e-05 | 0 | 0 | 2.155e-06 | 0 | 0 | 1.956e-06 | 9.673e-06 | 1.932e-05 | 4.806e-05 | 6.669e-05 | 0.0001091 | 0.0001366 | 0.0001318 | 9.069e-05
742 | 1.072e-05 | 1.46e-05 | 0 | 0 | 1.34e-05 | 0 | 4.494e-08 | 1.884e-06 | 1.016e-05 | 2.005e-05 | 4.667e-05 | 7.6e-05 | 0.0001159 | 0.00015 | 0.0001133 | 7.919e-05
744 | 1.789e-05 | 0 | 2.081e-06 | 0 | 1.583e-05 | 0 | 4.351e-07 | 2.347e-06 | 8.504e-06 | 2.253e-05 | 4.711e-05 | 6.621e-05 | 0.000101 | 0.0001292 | 0.0001313 | 8.526e-05
746 | 0 | 2.398e-06 | 2.31e-05 | 0 | 4.094e-05 | 0 | 1.206e-07 | 1.571e-06 | 1.081e-05 | 1.772e-05 | 4.271e-05 | 6.157e-05 | 0.000121 | 0.0001167 | 0.0001111 | 7.775e-05
748 | 0 | 1.23e-05 | 1.42e-05 | 0 | 1.611e-05 | 0 | 2.372e-07 | 2.125e-06 | 1.039e-05 | 1.752e-05 | 5.326e-05 | 6.206e-05 | 0.0001126 | 0.0001097 | 0.0001031 | 8.106e-05
750 | 0 | 4.656e-06 | 1.121e-05 | 0 | 2.072e-05 | 0 | 1.188e-07 | 2.083e-06 | 8.498e-06 | 2.047e-05 | 4.779e-05 | 5.292e-05 | 0.000112 | 9.941e-05 | 7.515e-05 | 7.979e-05
752 | 0 | 0 | 3.162e-05 | 0 | 1.786e-05 | 0 | 4.701e-07 | 1.547e-06 | 8.175e-06 | 2.08e-05 | 3.608e-05 | 3.728e-05 | 9.07e-05 | 0.0001087 | 7.624e-05 | 7.581e-05
754 | 0 | 0 | 4.907e-05 | 0 | 3.035e-05 | 0 | 8.227e-07 | 1.34e-06 | 9e-06 | 2.18e-05 | 4.058e-05 | 3.922e-05 | 8.86e-05 | 8.246e-05 | 9.233e-05 | 8.403e-05
756 | 0 | 0 | 1.67e-05 | 0 | 1.594e-05 | 9.78e-06 | 6.079e-07 | 1.821e-06 | 5.851e-06 | 1.689e-05 | 4.814e-05 | 3.01e-05 | 6.892e-05 | 6.84e-05 | 9.274e-05 | 7.152e-05
758 | 0 | 0 | 1.709e-05 | 0 | 4.739e-06 | 3.791e-06 | 3.564e-07 | 1.255e-06 | 3.855e-06 | 1.677e-05 | 3.912e-05 | 2.535e-05 | 7.401e-05 | 6.06e-05 | 9.781e-05 | 9.038e-05
760 | 0 | 0 | 2.668e-05 | 0 | 2.442e-05 | 1.744e-05 | 2.557e-07 | 1.021e-06 | 5.102e-06 | 2.274e-05 | 3.522e-05 | 3.799e-05 | 6.626e-05 | 6.634e-05 | 6.788e-05 | 7.781e-05
762 | 0 | 0 | 2.322e-05 | 0 | 1.748e-05 | 0 | 2.159e-07 | 1.417e-06 | 7.027e-06 | 2.532e-05 | 4.641e-05 | 3.073e-05 | 6.728e-05 | 8.062e-05 | 5.751e-05 | 7.55e-05
764 | 0 | 0 | 6.47e-06 | 0 | 2.642e-05 | 0 | 1.988e-07 | 1.296e-06 | 5.59e-06 | 1.757e-05 | 4.245e-05 | 3.243e-05 | 7.084e-05 | 3.105e-05 | 7.001e-05 | 9.033e-05
766 | 0 | 0 | 1.397e-05 | 0 | 3.749e-05 | 1.567e-05 | 6.637e-07 | 1.043e-06 | 5.822e-06 | 1.594e-05 | 3.036e-05 | 3.019e-05 | 3.973e-05 | 5.459e-05 | 5.949e-05 | 8.351e-05
768 | 0 | 0 | 3.334e-05 | 0 | 1.968e-05 | 9.842e-06 | 3.717e-07 | 9.843e-08 | 6.054e-06 | 1.008e-05 | 3.302e-05 | 2.486e-05 | 4.855e-05 | 4.865e-05 | 6.127e-05 | 8.872e-05
770 | 0 | 0 | 5.099e-05 | 0 | 2.478e-05 | 2.23e-05 | 8.342e-07 | 8.449e-07 | 5.691e-06 | 1.231e-05 | 3.367e-05 | 2.184e-05 | 5.046e-05 | 5.804e-05 | 6.902e-05 | 8.783e-05
772 | 0 | 0 | 1.977e-05 | 0 | 4.081e-05 | 2.179e-05 | 1.459e-06 | 1.083e-06 | 2.096e-06 | 6.759e-06 | 2.614e-05 | 1.195e-05 | 5.051e-05 | 6.082e-05 | 7.487e-05 | 7.897e-05
774 | 0 | 0 | 1.954e-05 | 3.767e-06 | 4.108e-06 | 1.344e-05 | 4.954e-07 | 1.181e-06 | 2.781e-07 | 5.535e-06 | 2.701e-05 | 1.446e-05 | 3.909e-05 | 5.407e-05 | 9.175e-05 | 9.012e-05
776 | 0 | 0 | 1.645e-05 | 0 | 8.677e-06 | 1.735e-05 | 7.153e-07 | 1.108e-06 | 1.094e-06 | 6.9e-06 | 2.426e-05 | 2.785e-05 | 5.986e-05 | 5.612e-05 | 8.121e-05 | 8.606e-05
778 | 0 | 0 | 1.82e-06 | 6.218e-06 | 0 | 1.865e-05 | 3.827e-07 | 5.348e-07 | 3.146e-07 | 5.675e-06 | 1.231e-05 | 3.173e-05 | 7.134e-05 | 3.598e-05 | 7.651e-05 | 9.526e-05
780 | 0 | 0 | 1.941e-05 | 1.306e-05 | 0 | 4.356e-06 | 7.493e-07 | 1.79e-06 | 6.689e-07 | 4.098e-06 | 1.642e-05 | 3.325e-05 | 3.834e-05 | 5.343e-05 | 8.368e-05 | 9.537e-05