## IVL RawData
Current(mA) | Current Density(mA/cm^2) | Voltage(V) | Luminance(CD/m^2) | Yield(cd/A) | Radiance(W/Sr/m^2) | CIE1931 x | CIE1931 y | CIE1976 u' | CIE1976 v' | Peak | FWHM | Efficiency(lm/W) | EQE(%)
0 | -3e-06 | 0 | 0 | 0 | 0 | 0 | 0 | 0 | 0 | 0 | 0 | 0 | 0
2.6e-05 | 0.000638 | 0.5 | 0.5855 | 91.8372 | 0.002122 | 0.2807 | 0.3106 | 0.1821 | 0.4534 | 384 | 2 | 577.0303 | 97.06
0.000118 | 0.002948 | 1 | 0.9537 | 32.3486 | 0.002809 | 0.3203 | 0.2297 | 0.2504 | 0.4041 | 478 | 51 | 101.626 | 27.12
0.000575 | 0.014376 | 1.5 | 0.5716 | 3.9762 | 0.001707 | 0.3632 | 0.2727 | 0.262 | 0.4426 | 400 | 17 | 8.3276 | 3.5
0.05807 | 1.4518 | 2 | 0.5746 | 0.03958 | 0.002212 | 0.2697 | 0.2434 | 0.2004 | 0.4071 | 380 | 382 | 0.062171 | 0.04
0.050827 | 1.2707 | 2.5 | 0.751 | 0.059102 | 0.002169 | 0.3348 | 0.4313 | 0.1784 | 0.5172 | 396 | 4 | 0.07427 | 0.05
0.06495 | 1.6238 | 3 | 0.3902 | 0.024031 | 0.001968 | 0.3083 | 0.2705 | 0.2191 | 0.4325 | 382 | 3 | 0.025165 | 0.04
0.086311 | 2.1578 | 3.5 | 3.304 | 0.15312 | 0.009512 | 0.0751 | 0.2915 | 0.0473 | 0.4133 | 490 | 27 | 0.13744 | 0.11
0.083258 | 2.0815 | 4 | 25.4 | 1.2203 | 0.07615 | 0.0774 | 0.2746 | 0.0504 | 0.4025 | 490 | 27 | 0.95842 | 0.91
0.16082 | 4.0205 | 4.5 | 80.31 | 1.9975 | 0.24682 | 0.0789 | 0.2646 | 0.0525 | 0.3958 | 490 | 27 | 1.3945 | 1.52
0.30553 | 7.6384 | 5 | 167.2 | 2.189 | 0.51967 | 0.0801 | 0.2593 | 0.0538 | 0.3922 | 488 | 27 | 1.3754 | 1.69
0.59843 | 14.9607 | 5.5 | 270.1 | 1.8054 | 0.84248 | 0.0809 | 0.2572 | 0.0546 | 0.3907 | 488 | 27 | 1.0312 | 1.4
1.1324 | 28.3091 | 6 | 348.5 | 1.2311 | 1.0843 | 0.0814 | 0.257 | 0.055 | 0.3906 | 488 | 27 | 0.64458 | 0.95
1.8773 | 46.9329 | 6.5 | 355 | 0.7564 | 1.0981 | 0.0823 | 0.2574 | 0.0556 | 0.391 | 490 | 29 | 0.36558 | 0.58
2.9359 | 73.3977 | 7 | 287.2 | 0.39129 | 0.87902 | 0.0835 | 0.2594 | 0.0562 | 0.3926 | 490 | 30 | 0.17561 | 0.3
4.3836 | 109.5905 | 7.5 | 182 | 0.16607 | 0.54772 | 0.0846 | 0.264 | 0.0564 | 0.3961 | 490 | 30 | 0.069564 | 0.12
6.2228 | 155.5698 | 8 | 82.93 | 0.053307 | 0.24269 | 0.0868 | 0.273 | 0.0569 | 0.4026 | 490 | 32 | 0.020934 | 0.04
Weavlength | 0.500(V) | 1.000(V) | 1.500(V) | 2.000(V) | 2.500(V) | 3.000(V) | 3.500(V) | 4.000(V) | 4.500(V) | 5.000(V) | 5.500(V) | 6.000(V) | 6.500(V) | 7.000(V) | 7.500(V) | 8.000(V)
380 | 3.634e-05 | 0 | 1.556e-05 | 6.057e-05 | 0 | 2.763e-05 | 0 | 1.397e-05 | 4.842e-05 | 0.0001148 | 0.0001647 | 0.0001883 | 0.0002263 | 0.000217 | 0.0001648 | 8.67e-05
382 | 2.29e-05 | 0 | 6.109e-06 | 3.152e-08 | 3.051e-06 | 8.794e-05 | 0 | 1.224e-05 | 4.615e-05 | 9.909e-05 | 0.0001285 | 0.0001726 | 0.0002598 | 0.000202 | 0.0001413 | 7.765e-05
384 | 0.0001286 | 0 | 3.43e-05 | 0 | 1.715e-05 | 1.14e-05 | 0 | 1.121e-05 | 3.752e-05 | 8.832e-05 | 0.0001496 | 0.0001667 | 0.0002083 | 0.0002146 | 0.0001642 | 8.304e-05
386 | 0 | 0 | 0 | 8.005e-06 | 8.005e-06 | 3.876e-05 | 0 | 1.043e-05 | 3.355e-05 | 7.934e-05 | 0.0001347 | 0.00016 | 0.0002164 | 0.0002159 | 0.0001646 | 7.436e-05
388 | 0 | 0 | 0 | 3.003e-05 | 1.008e-05 | 5.528e-05 | 0 | 9.378e-06 | 3.32e-05 | 7.232e-05 | 0.0001368 | 0.0001717 | 0.0002064 | 0.0001895 | 0.0001473 | 7.795e-05
390 | 5.901e-06 | 0 | 0 | 1.433e-05 | 5.901e-06 | 5.206e-05 | 9.894e-08 | 8.333e-06 | 3.162e-05 | 8.277e-05 | 0.0001344 | 0.0001673 | 0.0001925 | 0.0001825 | 0.0001411 | 7.572e-05
392 | 2.274e-06 | 0 | 0 | 0 | 2.244e-05 | 2.937e-05 | 3.813e-08 | 7.914e-06 | 3.474e-05 | 7.534e-05 | 0.0001357 | 0.0001678 | 0.0002136 | 0.0002013 | 0.0001503 | 7.21e-05
394 | 0 | 0 | 7.57e-06 | 3.028e-05 | 2.603e-05 | 2.215e-06 | 0 | 8.016e-06 | 2.99e-05 | 5.848e-05 | 0.0001135 | 0.0001665 | 0.0002054 | 0.0001852 | 0.0001575 | 7.899e-05
396 | 2.574e-05 | 0 | 1.91e-08 | 5.162e-06 | 7.739e-05 | 2.167e-05 | 8.527e-08 | 8.142e-06 | 3.546e-05 | 6.83e-05 | 0.0001271 | 0.0001577 | 0.0002038 | 0.0002123 | 0.0001588 | 6.898e-05
398 | 2.559e-05 | 0 | 2.544e-05 | 2.954e-05 | 3.932e-05 | 0 | 4.953e-07 | 7.402e-06 | 2.829e-05 | 7.266e-05 | 0.0001204 | 0.0001694 | 0.0001747 | 0.0002034 | 0.0001514 | 6.949e-05
400 | 7.502e-06 | 0 | 6.099e-05 | 1.405e-05 | 2.908e-05 | 0 | 3.77e-07 | 6.905e-06 | 2.973e-05 | 6.171e-05 | 0.0001242 | 0.0001735 | 0.0001786 | 0.0001932 | 0.0001471 | 7.187e-05
402 | 3.578e-06 | 0 | 0 | 3.941e-05 | 1.433e-05 | 0 | 4.799e-07 | 6.988e-06 | 3.005e-05 | 5.652e-05 | 0.0001249 | 0.0001681 | 0.0001957 | 0.0001831 | 0.0001484 | 7.212e-05
404 | 0 | 0 | 8.593e-06 | 1.535e-05 | 4.379e-05 | 0 | 0 | 6.947e-06 | 3.186e-05 | 6.087e-05 | 0.0001255 | 0.0001665 | 0.0001833 | 0.0001952 | 0.0001439 | 6.827e-05
406 | 0 | 0 | 3.244e-06 | 2.475e-05 | 2.45e-05 | 0 | 4.979e-07 | 8.085e-06 | 3.338e-05 | 5.878e-05 | 0.00013 | 0.0001644 | 0.0001967 | 0.0001893 | 0.0001501 | 6.673e-05
408 | 1.104e-05 | 0 | 0 | 3.789e-06 | 1.255e-05 | 0 | 8.416e-08 | 7.678e-06 | 3.623e-05 | 6.513e-05 | 0.000123 | 0.0001748 | 0.0002004 | 0.0001847 | 0.0001295 | 6.614e-05
410 | 1.54e-05 | 0 | 7.893e-07 | 0 | 7.507e-06 | 0 | 1.126e-06 | 7.807e-06 | 3.483e-05 | 5.733e-05 | 0.0001322 | 0.000165 | 0.0001783 | 0.0001904 | 0.0001462 | 6.611e-05
412 | 5.883e-05 | 0 | 4.185e-06 | 0 | 1.992e-05 | 0 | 8.121e-07 | 8.355e-06 | 3.497e-05 | 7.105e-05 | 0.0001343 | 0.0001752 | 0.0001974 | 0.000192 | 0.0001354 | 6.776e-05
414 | 9.979e-06 | 0 | 0 | 4.209e-06 | 3.557e-05 | 0 | 1.501e-06 | 8.429e-06 | 3.598e-05 | 7.302e-05 | 0.0001357 | 0.0001675 | 0.0002132 | 0.0001996 | 0.0001407 | 6.779e-05
416 | 2.157e-05 | 0 | 0 | 5.079e-06 | 3.364e-05 | 0 | 1.525e-06 | 8.994e-06 | 3.957e-05 | 7.242e-05 | 0.0001309 | 0.0001776 | 0.0002015 | 0.0002002 | 0.0001411 | 6.705e-05
418 | 1.763e-05 | 0 | 0 | 0 | 7.197e-06 | 0 | 1.64e-06 | 8.448e-06 | 4.055e-05 | 7.584e-05 | 0.0001369 | 0.0001846 | 0.0002006 | 0.0001957 | 0.0001445 | 6.923e-05
420 | 4.822e-06 | 0 | 0 | 0 | 3.715e-06 | 0 | 1.735e-06 | 9.89e-06 | 4.091e-05 | 7.437e-05 | 0.0001318 | 0.0001852 | 0.0002005 | 0.0001843 | 0.0001424 | 6.815e-05
422 | 2.079e-05 | 0 | 1.222e-07 | 2.444e-07 | 1.251e-05 | 0 | 2.376e-06 | 1.071e-05 | 4.162e-05 | 8.514e-05 | 0.000141 | 0.0001953 | 0.0002064 | 0.0001912 | 0.000144 | 6.9e-05
424 | 1.429e-05 | 0 | 9.197e-06 | 8.823e-06 | 1.367e-06 | 0 | 2.037e-06 | 1.152e-05 | 4.013e-05 | 8.569e-05 | 0.0001545 | 0.0002067 | 0.0002239 | 0.0002035 | 0.0001417 | 7.276e-05
426 | 3.436e-05 | 0 | 2.7e-05 | 6.142e-06 | 9.79e-06 | 0 | 1.817e-06 | 1.176e-05 | 4.434e-05 | 9.699e-05 | 0.0001652 | 0.0002204 | 0.0002464 | 0.0002068 | 0.0001455 | 7.614e-05
428 | 7.353e-06 | 1.721e-06 | 1.179e-05 | 0 | 7.353e-06 | 0 | 2.049e-06 | 1.326e-05 | 4.696e-05 | 0.0001015 | 0.0001744 | 0.0002502 | 0.0002509 | 0.0002175 | 0.0001575 | 8.15e-05
430 | 1.765e-05 | 1.868e-06 | 9.678e-06 | 0 | 8.825e-06 | 0 | 2.47e-06 | 1.439e-05 | 5.044e-05 | 0.0001087 | 0.0001801 | 0.000255 | 0.0002727 | 0.0002361 | 0.0001655 | 8.967e-05
432 | 1.846e-05 | 7.997e-06 | 1.197e-05 | 0 | 7.899e-06 | 0 | 2.8e-06 | 1.613e-05 | 5.594e-05 | 0.0001224 | 0.0002005 | 0.0002717 | 0.00029 | 0.00025 | 0.0001794 | 9.572e-05
434 | 2.089e-05 | 1.161e-05 | 9.283e-06 | 0 | 3.869e-06 | 0 | 2.594e-06 | 1.705e-05 | 5.855e-05 | 0.0001277 | 0.0002165 | 0.0002953 | 0.0003155 | 0.0002675 | 0.0001911 | 0.0001024
436 | 1.495e-05 | 4.529e-05 | 3.006e-06 | 0 | 4.899e-07 | 0 | 2.859e-06 | 1.902e-05 | 6.344e-05 | 0.0001415 | 0.0002397 | 0.000324 | 0.0003422 | 0.0002933 | 0.0002013 | 0.0001059
438 | 4.402e-06 | 2.89e-05 | 3.368e-05 | 1.404e-06 | 2.998e-06 | 0 | 3.353e-06 | 2.224e-05 | 7.181e-05 | 0.0001605 | 0.0002628 | 0.0003602 | 0.0003885 | 0.0003253 | 0.0002263 | 0.0001148
440 | 1.083e-05 | 1.741e-05 | 1.654e-05 | 4.975e-06 | 0 | 0 | 3.303e-06 | 2.515e-05 | 8.183e-05 | 0.0001834 | 0.0003041 | 0.0004023 | 0.0004318 | 0.00037 | 0.0002471 | 0.000129
442 | 1.161e-05 | 6.545e-06 | 2.393e-05 | 0 | 1.636e-06 | 0 | 4.13e-06 | 2.963e-05 | 0.0001 | 0.0002177 | 0.0003577 | 0.0004864 | 0.000503 | 0.0004322 | 0.0002938 | 0.0001489
444 | 5.715e-06 | 6.05e-06 | 0 | 0 | 1.512e-06 | 0 | 4.826e-06 | 3.672e-05 | 0.0001219 | 0.0002712 | 0.0004447 | 0.0005905 | 0.0006274 | 0.0005353 | 0.000364 | 0.0001823
446 | 2.069e-06 | 1.025e-05 | 5.126e-06 | 0 | 0 | 0 | 5.651e-06 | 4.727e-05 | 0.0001588 | 0.0003476 | 0.0005775 | 0.0007676 | 0.0008237 | 0.0007034 | 0.0004746 | 0.0002363
448 | 0 | 1.438e-05 | 3.449e-05 | 1.82e-05 | 0 | 0 | 7.535e-06 | 6.287e-05 | 0.0002141 | 0.000471 | 0.0007675 | 0.001034 | 0.001122 | 0.0009626 | 0.0006528 | 0.0003236
450 | 3.12e-05 | 4.577e-06 | 2.9e-06 | 2.9e-05 | 0 | 0 | 1.063e-05 | 9.02e-05 | 0.000307 | 0.0006709 | 0.001123 | 0.001519 | 0.001657 | 0.001418 | 0.0009613 | 0.0004728
452 | 1.721e-06 | 3.362e-05 | 1.544e-05 | 8.767e-06 | 0 | 0 | 1.457e-05 | 0.0001284 | 0.0004386 | 0.0009746 | 0.001625 | 0.002198 | 0.002385 | 0.002067 | 0.001404 | 0.0006825
454 | 4.557e-06 | 1.717e-05 | 4.557e-06 | 2.267e-05 | 0 | 0 | 2.018e-05 | 0.0001791 | 0.0006162 | 0.001371 | 0.002295 | 0.003109 | 0.003394 | 0.002945 | 0.001997 | 0.000955
456 | 0 | 3.105e-05 | 1.101e-05 | 2.74e-05 | 0 | 0 | 2.7e-05 | 0.0002422 | 0.0008361 | 0.00186 | 0.003126 | 0.00425 | 0.00464 | 0.004027 | 0.002716 | 0.001282
458 | 2.339e-06 | 2.407e-05 | 2.44e-05 | 2.507e-05 | 0 | 0 | 3.516e-05 | 0.0003147 | 0.00109 | 0.002424 | 0.004077 | 0.005533 | 0.006045 | 0.00524 | 0.003502 | 0.001633
460 | 8.576e-07 | 3.483e-05 | 8.857e-06 | 2.998e-05 | 0 | 2.854e-06 | 4.39e-05 | 0.0003923 | 0.001361 | 0.003028 | 0.005102 | 0.006895 | 0.007478 | 0.00646 | 0.004279 | 0.001975
462 | 1.349e-05 | 5.409e-05 | 7.509e-06 | 3.894e-05 | 0 | 1.028e-06 | 5.453e-05 | 0.0004819 | 0.001666 | 0.003686 | 0.006206 | 0.008346 | 0.008968 | 0.007651 | 0.005032 | 0.002298
464 | 1.503e-05 | 4.516e-05 | 1.561e-05 | 6.991e-06 | 0 | 1.689e-05 | 6.71e-05 | 0.0005941 | 0.002056 | 0.004535 | 0.007583 | 0.01009 | 0.01074 | 0.009035 | 0.005856 | 0.002641
466 | 1.857e-05 | 5.856e-05 | 3.438e-06 | 4.045e-05 | 0 | 1.215e-05 | 8.4e-05 | 0.0007429 | 0.002562 | 0.00563 | 0.009369 | 0.01238 | 0.013 | 0.01077 | 0.006871 | 0.003055
468 | 2.327e-05 | 4.724e-05 | 1.97e-05 | 4.463e-05 | 0 | 2.944e-05 | 0.0001087 | 0.000958 | 0.003298 | 0.007227 | 0.01198 | 0.01571 | 0.01631 | 0.01331 | 0.00836 | 0.003652
470 | 8.179e-06 | 3.655e-05 | 2.4e-05 | 5.129e-05 | 0 | 3.383e-05 | 0.0001431 | 0.00126 | 0.004337 | 0.009478 | 0.01567 | 0.02046 | 0.02103 | 0.01695 | 0.01049 | 0.004503
472 | 0 | 4.852e-05 | 5.629e-06 | 4.714e-05 | 0 | 1.984e-05 | 0.0001874 | 0.001652 | 0.005678 | 0.01239 | 0.02044 | 0.0266 | 0.02714 | 0.02167 | 0.01324 | 0.005594
474 | 2.916e-05 | 5.129e-05 | 1.62e-05 | 2.029e-05 | 0 | 3.161e-05 | 0.0002398 | 0.00211 | 0.007247 | 0.01577 | 0.02601 | 0.03374 | 0.03425 | 0.02714 | 0.01643 | 0.006859
476 | 8.344e-06 | 6.228e-05 | 8.835e-07 | 2.295e-05 | 0 | 3.18e-05 | 0.0003003 | 0.002634 | 0.009011 | 0.01956 | 0.03218 | 0.0416 | 0.04201 | 0.03311 | 0.0199 | 0.008241
478 | 5.809e-06 | 6.855e-05 | 2.904e-06 | 2.699e-05 | 0 | 3.574e-05 | 0.0003556 | 0.003103 | 0.01056 | 0.02286 | 0.03746 | 0.04824 | 0.04848 | 0.03802 | 0.02276 | 0.0094
480 | 0 | 5.969e-05 | 0 | 4.304e-05 | 0 | 2.554e-05 | 0.0004082 | 0.003534 | 0.01195 | 0.02573 | 0.04198 | 0.05381 | 0.05378 | 0.04198 | 0.02506 | 0.01035
482 | 1.401e-05 | 4e-05 | 0 | 5.201e-05 | 8.004e-06 | 1.107e-05 | 0.0004601 | 0.003946 | 0.01323 | 0.02831 | 0.04597 | 0.05861 | 0.05826 | 0.04527 | 0.02699 | 0.01118
484 | 1.67e-05 | 3.808e-05 | 0 | 4.594e-05 | 5.242e-06 | 4.013e-05 | 0.0005113 | 0.004333 | 0.01439 | 0.0306 | 0.04946 | 0.06276 | 0.06208 | 0.04806 | 0.02864 | 0.01191
486 | 2.343e-06 | 4.164e-05 | 0 | 2.962e-05 | 3.305e-05 | 5.456e-05 | 0.0005588 | 0.004674 | 0.01538 | 0.03251 | 0.05233 | 0.06618 | 0.06526 | 0.05043 | 0.03007 | 0.01257
488 | 6.45e-06 | 2.398e-05 | 0 | 2.829e-06 | 2.075e-05 | 5.828e-05 | 0.0005962 | 0.004915 | 0.01603 | 0.03369 | 0.05405 | 0.06828 | 0.06726 | 0.052 | 0.03111 | 0.0131
490 | 0 | 2.964e-05 | 0 | 1.172e-05 | 2.66e-05 | 4.277e-05 | 0.0006139 | 0.004977 | 0.01609 | 0.03365 | 0.05391 | 0.06815 | 0.06727 | 0.05217 | 0.03138 | 0.01333
492 | 0 | 5.252e-05 | 0 | 0 | 3.543e-05 | 3.77e-05 | 0.0006082 | 0.004853 | 0.01555 | 0.03239 | 0.05188 | 0.06573 | 0.06513 | 0.05079 | 0.03079 | 0.01322
494 | 0 | 5.809e-05 | 0 | 0 | 4.167e-05 | 3.271e-05 | 0.0005845 | 0.004581 | 0.01454 | 0.03017 | 0.04832 | 0.06146 | 0.06124 | 0.04811 | 0.02946 | 0.0128
496 | 8.866e-06 | 3.088e-05 | 0 | 0 | 2.46e-05 | 2.498e-05 | 0.0005436 | 0.004183 | 0.01315 | 0.02717 | 0.04356 | 0.05564 | 0.05582 | 0.04427 | 0.02741 | 0.01208
498 | 3.39e-06 | 3.998e-05 | 0 | 0 | 3.376e-05 | 1.398e-05 | 0.0004906 | 0.003705 | 0.01153 | 0.02373 | 0.03809 | 0.0489 | 0.04944 | 0.03961 | 0.02485 | 0.01112
500 | 0 | 3.622e-05 | 0 | 0 | 3.798e-05 | 1.607e-05 | 0.0004274 | 0.003166 | 0.00975 | 0.02 | 0.03214 | 0.04148 | 0.04231 | 0.0343 | 0.02182 | 0.009928
502 | 0 | 4.436e-05 | 0 | 1.228e-06 | 3.244e-05 | 0 | 0.0003578 | 0.002602 | 0.00794 | 0.01625 | 0.02614 | 0.03392 | 0.03492 | 0.02864 | 0.01848 | 0.008557
504 | 0 | 3.937e-05 | 0 | 4.631e-06 | 5.004e-05 | 0 | 0.0002976 | 0.002132 | 0.006465 | 0.01319 | 0.02125 | 0.02772 | 0.02873 | 0.02381 | 0.01556 | 0.007317
506 | 0 | 6.159e-06 | 0 | 0 | 3.101e-05 | 0 | 0.0002431 | 0.001722 | 0.005194 | 0.01058 | 0.01707 | 0.02234 | 0.02332 | 0.01947 | 0.01287 | 0.006143
508 | 0 | 3.5e-05 | 0 | 0 | 2.377e-05 | 0 | 0.0001955 | 0.001376 | 0.004136 | 0.008419 | 0.01359 | 0.01785 | 0.0187 | 0.01575 | 0.0105 | 0.005077
510 | 0 | 2.944e-05 | 0 | 0 | 4.278e-05 | 0 | 0.0001561 | 0.001093 | 0.003278 | 0.006673 | 0.01076 | 0.01417 | 0.01491 | 0.01262 | 0.008483 | 0.004145
512 | 0 | 1.135e-05 | 0 | 0 | 4.759e-05 | 0 | 0.0001236 | 0.0008621 | 0.002587 | 0.005259 | 0.008503 | 0.01121 | 0.01182 | 0.01004 | 0.00679 | 0.003344
514 | 0 | 1.815e-05 | 0 | 0 | 4.196e-05 | 0 | 9.598e-05 | 0.0006697 | 0.00201 | 0.00409 | 0.006613 | 0.008723 | 0.009212 | 0.007849 | 0.005321 | 0.002637
516 | 0 | 0 | 0 | 0 | 3.748e-05 | 0 | 7.692e-05 | 0.0005361 | 0.001612 | 0.003282 | 0.005316 | 0.00701 | 0.00741 | 0.006319 | 0.004291 | 0.002134
518 | 0 | 1.349e-06 | 0 | 0 | 1.061e-05 | 0 | 6.189e-05 | 0.0004324 | 0.001302 | 0.002652 | 0.004297 | 0.005668 | 0.005991 | 0.005113 | 0.003476 | 0.001733
520 | 0 | 1.194e-06 | 0 | 0 | 8.822e-06 | 0 | 5.008e-05 | 0.0003505 | 0.001058 | 0.002158 | 0.00349 | 0.004614 | 0.004872 | 0.004161 | 0.002834 | 0.001415
522 | 0 | 2.136e-06 | 0 | 0 | 2.282e-06 | 0 | 4.115e-05 | 0.0002858 | 0.0008634 | 0.001768 | 0.002858 | 0.003788 | 0.003988 | 0.003408 | 0.002318 | 0.00116
524 | 1.421e-07 | 3.398e-07 | 0 | 0 | 1.956e-05 | 0 | 3.345e-05 | 0.000233 | 0.0007071 | 0.001446 | 0.002338 | 0.003099 | 0.003266 | 0.002802 | 0.001898 | 0.0009506
526 | 4.675e-06 | 0 | 0 | 4.763e-07 | 9.526e-07 | 0 | 2.713e-05 | 0.0001895 | 0.0005754 | 0.001176 | 0.001901 | 0.002517 | 0.002655 | 0.002273 | 0.001544 | 0.0007743
528 | 8.728e-07 | 0 | 0 | 1.907e-06 | 3.814e-06 | 0 | 2.278e-05 | 0.0001577 | 0.0004795 | 0.0009836 | 0.001588 | 0.002108 | 0.002227 | 0.001902 | 0.001288 | 0.0006474
530 | 1.482e-06 | 0 | 0 | 0 | 0 | 0 | 1.882e-05 | 0.0001314 | 0.0004013 | 0.0008247 | 0.001332 | 0.001778 | 0.001869 | 0.001604 | 0.001082 | 0.0005436
532 | 0 | 0 | 0 | 0 | 0 | 0 | 1.569e-05 | 0.0001106 | 0.0003378 | 0.0006957 | 0.001117 | 0.001507 | 0.001576 | 0.001346 | 0.0009143 | 0.0004608
534 | 5.965e-06 | 0 | 0 | 1.193e-05 | 0 | 0 | 1.321e-05 | 9.31e-05 | 0.0002863 | 0.0005928 | 0.0009487 | 0.001277 | 0.001335 | 0.001143 | 0.0007759 | 0.0003916
536 | 1.14e-06 | 0 | 6.657e-06 | 2.722e-06 | 0 | 0 | 1.113e-05 | 7.924e-05 | 0.0002438 | 0.0005021 | 0.0007983 | 0.001078 | 0.001133 | 0.0009726 | 0.0006568 | 0.0003329
538 | 6.192e-06 | 0 | 1.445e-06 | 2.16e-05 | 0 | 0 | 9.521e-06 | 6.662e-05 | 0.0002051 | 0.0004246 | 0.0006767 | 0.0009054 | 0.0009659 | 0.0008192 | 0.0005567 | 0.0002809
540 | 8.44e-07 | 0 | 1.006e-05 | 1.177e-05 | 0 | 0 | 8.157e-06 | 5.74e-05 | 0.0001771 | 0.0003668 | 0.0005875 | 0.0007861 | 0.0008288 | 0.0007127 | 0.0004812 | 0.0002446
542 | 4.886e-06 | 0 | 1.37e-05 | 1.522e-05 | 0 | 0 | 6.967e-06 | 4.963e-05 | 0.0001537 | 0.0003174 | 0.0005079 | 0.0006891 | 0.0007209 | 0.0006188 | 0.0004204 | 0.0002142
544 | 1.523e-05 | 0 | 9.239e-06 | 4.945e-06 | 0 | 0 | 6.022e-06 | 4.352e-05 | 0.0001362 | 0.0002795 | 0.0004429 | 0.0005993 | 0.0006342 | 0.000541 | 0.0003681 | 0.0001878
546 | 4.36e-06 | 0 | 5.498e-06 | 8.816e-06 | 0 | 1.932e-06 | 5.221e-06 | 3.801e-05 | 0.0001189 | 0.0002437 | 0.0003885 | 0.0005334 | 0.0005573 | 0.0004804 | 0.0003245 | 0.0001661
548 | 5.592e-06 | 0 | 5.493e-07 | 7.079e-06 | 0 | 2.352e-05 | 4.566e-06 | 3.313e-05 | 0.0001058 | 0.0002124 | 0.0003377 | 0.0004616 | 0.0004947 | 0.0004182 | 0.0002867 | 0.0001467
550 | 1.706e-05 | 0 | 5.374e-06 | 0 | 0 | 0 | 3.625e-06 | 2.878e-05 | 9.089e-05 | 0.0001907 | 0.0002997 | 0.0004014 | 0.0004392 | 0.0003669 | 0.0002495 | 0.0001302
552 | 1.722e-05 | 0 | 1.338e-05 | 6.716e-06 | 0 | 0 | 3.238e-06 | 2.564e-05 | 8.11e-05 | 0.0001717 | 0.0002682 | 0.0003626 | 0.0003951 | 0.0003313 | 0.0002292 | 0.0001169
554 | 3.285e-05 | 0 | 1.982e-05 | 3.027e-05 | 0 | 0 | 2.988e-06 | 2.315e-05 | 7.299e-05 | 0.0001512 | 0.0002451 | 0.0003223 | 0.0003555 | 0.0002995 | 0.0002068 | 0.0001064
556 | 4.071e-05 | 0 | 1.806e-05 | 2.578e-05 | 0 | 0 | 2.646e-06 | 2.076e-05 | 6.487e-05 | 0.0001352 | 0.0002199 | 0.0002921 | 0.0003221 | 0.0002693 | 0.000186 | 9.803e-05
558 | 1.759e-05 | 0 | 2.255e-06 | 2.264e-05 | 0 | 8.659e-06 | 2.595e-06 | 1.851e-05 | 5.824e-05 | 0.0001197 | 0.0001944 | 0.0002593 | 0.0002818 | 0.0002465 | 0.0001657 | 8.858e-05
560 | 2.059e-05 | 0 | 1.212e-05 | 2.32e-05 | 2.219e-06 | 9.605e-06 | 2.238e-06 | 1.597e-05 | 5.196e-05 | 0.0001042 | 0.0001736 | 0.0002253 | 0.0002587 | 0.0002111 | 0.000153 | 8.038e-05
562 | 1.293e-05 | 0 | 8.573e-06 | 1.868e-05 | 7.37e-07 | 1.5e-05 | 1.571e-06 | 1.396e-05 | 4.458e-05 | 9.553e-05 | 0.0001597 | 0.000209 | 0.0002315 | 0.0001978 | 0.0001375 | 7.304e-05
564 | 2.892e-05 | 0 | 5.898e-06 | 1.984e-05 | 4.874e-06 | 3.4e-06 | 1.234e-06 | 1.246e-05 | 4.132e-05 | 8.629e-05 | 0.0001409 | 0.0001882 | 0.0002093 | 0.0001744 | 0.0001249 | 6.761e-05
566 | 2.176e-05 | 0 | 4.592e-06 | 1.183e-05 | 6.288e-06 | 1.394e-05 | 1.013e-06 | 1.139e-05 | 3.627e-05 | 8.072e-05 | 0.000128 | 0.000168 | 0.0001907 | 0.0001586 | 0.0001144 | 6.146e-05
568 | 3.771e-05 | 0 | 1.17e-05 | 7.734e-06 | 1.296e-05 | 6.678e-06 | 8.238e-07 | 9.405e-06 | 3.243e-05 | 6.983e-05 | 0.000118 | 0.0001496 | 0.0001744 | 0.0001503 | 0.0001042 | 5.734e-05
570 | 2.078e-05 | 1.253e-07 | 2.021e-06 | 1.001e-05 | 1.505e-05 | 2.788e-07 | 6.21e-07 | 8.519e-06 | 2.79e-05 | 6.034e-05 | 0.0001111 | 0.0001362 | 0.0001533 | 0.0001278 | 9.772e-05 | 5.466e-05
572 | 1.864e-05 | 2.121e-06 | 1.114e-05 | 0 | 3.818e-05 | 3.76e-06 | 1.023e-06 | 7.8e-06 | 2.764e-05 | 5.616e-05 | 0.0001036 | 0.000126 | 0.0001411 | 0.0001219 | 9.179e-05 | 4.838e-05
574 | 2.202e-05 | 0 | 7.527e-06 | 0 | 0 | 1.217e-05 | 2.849e-07 | 7.338e-06 | 2.368e-05 | 5.087e-05 | 9.52e-05 | 0.0001128 | 0.0001315 | 0.0001091 | 8.444e-05 | 4.682e-05
576 | 6.864e-06 | 5.649e-06 | 1.655e-05 | 7.062e-06 | 4.237e-06 | 0 | 4.444e-07 | 6.351e-06 | 2.276e-05 | 4.748e-05 | 8.813e-05 | 0.0001039 | 0.0001208 | 0.0001034 | 7.762e-05 | 4.386e-05
578 | 1.504e-05 | 5.63e-06 | 2.82e-05 | 4.686e-06 | 4.693e-06 | 0 | 3.777e-07 | 5.653e-06 | 2.016e-05 | 3.85e-05 | 8.374e-05 | 0.0001005 | 0.0001084 | 0.0001007 | 7.536e-05 | 4.165e-05
580 | 1.541e-05 | 5.25e-06 | 6.101e-06 | 1.185e-05 | 3.844e-05 | 4.742e-06 | 4.262e-08 | 5.501e-06 | 1.974e-05 | 3.673e-05 | 8.324e-05 | 9.096e-05 | 9.357e-05 | 8.889e-05 | 7.189e-05 | 4.023e-05
582 | 7.73e-06 | 1.619e-05 | 1.479e-05 | 2.978e-07 | 2.103e-05 | 1.191e-07 | 6.718e-09 | 4.61e-06 | 1.78e-05 | 3.724e-05 | 7.712e-05 | 7.965e-05 | 9.35e-05 | 8.973e-05 | 6.689e-05 | 3.893e-05
584 | 0 | 1.071e-05 | 2.142e-05 | 3.505e-06 | 3.267e-05 | 0 | 3.535e-08 | 4.689e-06 | 1.62e-05 | 3.548e-05 | 7.735e-05 | 7.628e-05 | 8.478e-05 | 7.985e-05 | 6.656e-05 | 3.576e-05
586 | 0 | 2.598e-05 | 1.656e-05 | 6.624e-06 | 1.538e-05 | 0 | 2.283e-08 | 4.75e-06 | 1.34e-05 | 3.293e-05 | 7.209e-05 | 6.519e-05 | 8.19e-05 | 8.01e-05 | 6.135e-05 | 3.628e-05
588 | 0 | 4.136e-05 | 2.222e-05 | 0 | 1.216e-05 | 0 | 1.441e-07 | 3.949e-06 | 1.13e-05 | 3.508e-05 | 7.575e-05 | 6.872e-05 | 7.756e-05 | 7.228e-05 | 5.585e-05 | 3.498e-05
590 | 0 | 3.804e-05 | 1.554e-05 | 0 | 1.924e-05 | 0 | 3.225e-07 | 3.992e-06 | 1.072e-05 | 3.388e-05 | 7.112e-05 | 6.9e-05 | 6.974e-05 | 7.259e-05 | 5.588e-05 | 3.332e-05
592 | 0 | 3.92e-05 | 7.376e-06 | 0 | 2.394e-05 | 5.23e-07 | 1.519e-07 | 3.849e-06 | 1.119e-05 | 2.918e-05 | 6.365e-05 | 6.613e-05 | 6.121e-05 | 7.385e-05 | 5.518e-05 | 3.393e-05
594 | 0 | 3.963e-05 | 1.457e-05 | 0 | 1.987e-05 | 4.607e-06 | 5.234e-07 | 3.482e-06 | 1.018e-05 | 2.937e-05 | 6.548e-05 | 6.521e-05 | 6.84e-05 | 6.55e-05 | 5.418e-05 | 3.383e-05
596 | 0 | 4.517e-05 | 4.294e-06 | 0 | 1.156e-05 | 0 | 4.263e-07 | 3.767e-06 | 8.669e-06 | 2.82e-05 | 6.334e-05 | 5.756e-05 | 6.649e-05 | 6.649e-05 | 5.199e-05 | 3.284e-05
598 | 0 | 4.154e-05 | 1.653e-05 | 0 | 1.133e-05 | 0 | 1.454e-07 | 3.946e-06 | 7.831e-06 | 2.718e-05 | 6.285e-05 | 6.286e-05 | 6.444e-05 | 6.846e-05 | 5.205e-05 | 3.408e-05
600 | 0 | 4.753e-05 | 6.711e-06 | 0 | 1.09e-05 | 0 | 7.032e-08 | 4.003e-06 | 8.69e-06 | 2.997e-05 | 6.976e-05 | 7.067e-05 | 6.368e-05 | 6.877e-05 | 5.454e-05 | 3.465e-05
602 | 0 | 3.867e-05 | 1.909e-05 | 0 | 1.345e-06 | 0 | 3.332e-07 | 4.225e-06 | 8.758e-06 | 2.72e-05 | 6.002e-05 | 6.578e-05 | 6.703e-05 | 7.42e-05 | 5.268e-05 | 3.344e-05
604 | 0 | 4.06e-05 | 2.007e-05 | 0 | 7.575e-06 | 0 | 6.54e-07 | 3.947e-06 | 8.69e-06 | 2.597e-05 | 6.439e-05 | 6.092e-05 | 6.427e-05 | 7.368e-05 | 5.154e-05 | 3.215e-05
606 | 0 | 4.456e-05 | 2.642e-05 | 0 | 1.143e-05 | 0 | 8.725e-07 | 4.541e-06 | 8.393e-06 | 2.876e-05 | 6.324e-05 | 7.191e-05 | 7.616e-05 | 7.391e-05 | 5.234e-05 | 3.452e-05
608 | 0 | 4.068e-05 | 1.322e-05 | 0 | 9.559e-06 | 0 | 8.055e-07 | 5.044e-06 | 1.071e-05 | 2.952e-05 | 5.461e-05 | 7.524e-05 | 8.128e-05 | 7.844e-05 | 5.1e-05 | 3.469e-05
610 | 0 | 3.669e-05 | 6.781e-06 | 0 | 2.87e-06 | 0 | 6.735e-07 | 4.623e-06 | 1.068e-05 | 2.854e-05 | 5.659e-05 | 7.339e-05 | 7.66e-05 | 8.083e-05 | 5.106e-05 | 3.483e-05
612 | 0 | 4.11e-05 | 2.001e-06 | 0 | 1.154e-05 | 1.896e-05 | 6.448e-07 | 5.108e-06 | 1.227e-05 | 2.887e-05 | 4.905e-05 | 6.214e-05 | 8.247e-05 | 8.392e-05 | 5.349e-05 | 3.721e-05
614 | 0 | 2.088e-05 | 1.96e-05 | 0 | 1.833e-05 | 0 | 7.41e-07 | 5.322e-06 | 1.172e-05 | 3.184e-05 | 5.216e-05 | 7.346e-05 | 8.194e-05 | 7.972e-05 | 5.657e-05 | 3.85e-05
616 | 0 | 2.606e-05 | 4.169e-06 | 0 | 0 | 9.453e-06 | 9.168e-07 | 4.623e-06 | 1.468e-05 | 3.165e-05 | 4.753e-05 | 6.705e-05 | 8.555e-05 | 8.176e-05 | 5.428e-05 | 3.972e-05
618 | 0 | 2.487e-05 | 0 | 0 | 0 | 2.097e-05 | 9.207e-07 | 5.135e-06 | 1.475e-05 | 3.14e-05 | 4.86e-05 | 7.054e-05 | 8.601e-05 | 8.557e-05 | 5.914e-05 | 3.935e-05
620 | 0 | 1.007e-05 | 9.068e-06 | 0 | 0 | 2.766e-05 | 1.128e-06 | 4.79e-06 | 1.608e-05 | 3.253e-05 | 4.4e-05 | 7.199e-05 | 8.853e-05 | 7.966e-05 | 6.111e-05 | 3.964e-05
622 | 0 | 2.457e-06 | 1.811e-06 | 9.219e-08 | 0 | 1.295e-05 | 4.953e-07 | 4.91e-06 | 1.381e-05 | 3.21e-05 | 4.333e-05 | 7.359e-05 | 9.255e-05 | 8.547e-05 | 5.71e-05 | 4.176e-05
624 | 0 | 2.214e-05 | 0 | 4.531e-06 | 0 | 7.846e-06 | 9.157e-07 | 4.914e-06 | 1.787e-05 | 2.967e-05 | 4.6e-05 | 7.233e-05 | 9.341e-05 | 8.57e-05 | 5.548e-05 | 4.408e-05
626 | 0 | 2.071e-05 | 2.373e-06 | 8.576e-06 | 0 | 7.118e-06 | 1.191e-06 | 5.242e-06 | 1.716e-05 | 3.023e-05 | 4.117e-05 | 7.5e-05 | 8.821e-05 | 8.202e-05 | 6.256e-05 | 4.53e-05
628 | 0 | 1.761e-05 | 3.044e-06 | 1.696e-05 | 0 | 9.132e-06 | 1.017e-06 | 4.523e-06 | 1.555e-05 | 3.084e-05 | 3.883e-05 | 7.011e-05 | 9.295e-05 | 8.718e-05 | 6.29e-05 | 4.595e-05
630 | 0 | 3.898e-06 | 4.606e-06 | 1.01e-05 | 0 | 2.073e-05 | 1.101e-06 | 4.883e-06 | 1.848e-05 | 2.906e-05 | 3.577e-05 | 7.607e-05 | 9.014e-05 | 8.853e-05 | 6.103e-05 | 4.418e-05
632 | 0 | 2.741e-06 | 1.683e-06 | 9.765e-06 | 0 | 2.136e-05 | 1.09e-06 | 4.757e-06 | 1.898e-05 | 3.028e-05 | 4.422e-05 | 8.288e-05 | 9.309e-05 | 8.543e-05 | 6.463e-05 | 4.663e-05
634 | 0 | 0 | 1.575e-05 | 2.1e-05 | 0 | 2.669e-05 | 1.12e-06 | 4.681e-06 | 1.746e-05 | 3.284e-05 | 3.273e-05 | 7.152e-05 | 8.911e-05 | 8.977e-05 | 6.332e-05 | 4.697e-05
636 | 1.299e-06 | 0 | 0 | 6.493e-06 | 0 | 3.481e-05 | 7.49e-07 | 4.818e-06 | 1.885e-05 | 3.269e-05 | 2.993e-05 | 6.975e-05 | 8.774e-05 | 9.214e-05 | 6.481e-05 | 4.741e-05
638 | 1.518e-06 | 5.711e-06 | 0 | 2.663e-05 | 0 | 2.887e-05 | 9.879e-07 | 4.001e-06 | 1.857e-05 | 3.409e-05 | 3.424e-05 | 7.782e-05 | 8.601e-05 | 8.952e-05 | 6.73e-05 | 4.918e-05
640 | 0 | 7.879e-06 | 0 | 2.458e-05 | 0 | 6.294e-06 | 7.876e-07 | 4.203e-06 | 1.779e-05 | 3.386e-05 | 3.508e-05 | 7.423e-05 | 8.879e-05 | 9.339e-05 | 6.317e-05 | 5.011e-05
642 | 7.818e-07 | 1.815e-05 | 0 | 3.831e-05 | 0 | 1.651e-06 | 1.193e-06 | 4.614e-06 | 1.775e-05 | 3.194e-05 | 3.741e-05 | 8.324e-05 | 9.157e-05 | 8.878e-05 | 6.629e-05 | 5.109e-05
644 | 8.045e-06 | 0 | 0 | 1.959e-05 | 0 | 1.606e-05 | 6.57e-07 | 4.337e-06 | 1.826e-05 | 3.171e-05 | 4.163e-05 | 8.644e-05 | 8.746e-05 | 9.583e-05 | 7.317e-05 | 5.492e-05
646 | 0 | 0 | 0 | 1.915e-05 | 0 | 6.252e-06 | 6.678e-07 | 3.943e-06 | 1.792e-05 | 3.385e-05 | 3.532e-05 | 7.55e-05 | 8.025e-05 | 8.654e-05 | 7.229e-05 | 5.325e-05
648 | 8.707e-06 | 0 | 0 | 2.4e-05 | 0 | 0 | 7.2e-07 | 3.672e-06 | 1.733e-05 | 3.311e-05 | 3.647e-05 | 7.633e-05 | 7.608e-05 | 8.091e-05 | 7.074e-05 | 5.295e-05
650 | 3.36e-06 | 0 | 1.138e-05 | 2.463e-05 | 0 | 0 | 1.404e-06 | 2.982e-06 | 1.684e-05 | 3.217e-05 | 3.479e-05 | 8.202e-05 | 8.105e-05 | 8.696e-05 | 7.254e-05 | 5.57e-05
652 | 1.717e-05 | 0 | 3.541e-06 | 3.735e-05 | 1.381e-06 | 2.759e-05 | 3.9e-07 | 3.457e-06 | 1.725e-05 | 3.504e-05 | 4.448e-05 | 8.109e-05 | 8.356e-05 | 8.606e-05 | 7.272e-05 | 5.333e-05
654 | 2.177e-05 | 0 | 1.913e-05 | 4.277e-05 | 1.013e-05 | 5.638e-06 | 7.562e-08 | 2.825e-06 | 1.786e-05 | 3.155e-05 | 3.788e-05 | 7.967e-05 | 7.622e-05 | 8.009e-05 | 7.122e-05 | 5.386e-05
656 | 2.156e-05 | 0 | 5.925e-06 | 3.602e-05 | 1.841e-05 | 1.349e-05 | 4.355e-07 | 2.951e-06 | 1.557e-05 | 3.095e-05 | 3.954e-05 | 6.75e-05 | 7.693e-05 | 7.555e-05 | 7.354e-05 | 5.501e-05
658 | 1.88e-05 | 0 | 0 | 3.679e-05 | 3.548e-05 | 2.625e-06 | 5.132e-07 | 3.521e-06 | 1.392e-05 | 3.128e-05 | 3.741e-05 | 7.28e-05 | 7.537e-05 | 7.441e-05 | 7.398e-05 | 5.589e-05
660 | 1.077e-05 | 0 | 3.531e-06 | 1.922e-05 | 1e-05 | 1.421e-07 | 5.032e-07 | 2.463e-06 | 1.187e-05 | 2.741e-05 | 5.037e-05 | 7.365e-05 | 6.497e-05 | 8.06e-05 | 7.643e-05 | 5.571e-05
662 | 1.482e-06 | 0 | 3.092e-05 | 2.155e-05 | 3.272e-05 | 1.456e-05 | 5.157e-07 | 2.528e-06 | 1.284e-05 | 2.511e-05 | 3.713e-05 | 6.153e-05 | 6.685e-05 | 7.903e-05 | 7.395e-05 | 5.54e-05
664 | 1.646e-05 | 0 | 3.691e-05 | 4.414e-05 | 1.357e-05 | 1.711e-05 | 4.918e-07 | 2.459e-06 | 1.147e-05 | 2.575e-05 | 5.028e-05 | 6.213e-05 | 6.944e-05 | 7.417e-05 | 7.353e-05 | 5.341e-05
666 | 1.401e-05 | 0 | 4.477e-05 | 3.842e-05 | 2.779e-05 | 0 | 1.086e-07 | 2.59e-06 | 1.173e-05 | 2.299e-05 | 5.111e-05 | 5.785e-05 | 6.237e-05 | 6.342e-05 | 7.316e-05 | 5.457e-05
668 | 1.441e-05 | 0 | 2.019e-05 | 4.198e-06 | 1.992e-05 | 1.441e-05 | 1.494e-07 | 2.067e-06 | 1.243e-05 | 2.123e-05 | 4.895e-05 | 5.748e-05 | 6.312e-05 | 7.015e-05 | 7.635e-05 | 5.37e-05
670 | 1.688e-06 | 3.797e-07 | 1.658e-05 | 2.298e-05 | 2.452e-05 | 1.688e-06 | 5.176e-07 | 2.412e-06 | 9.83e-06 | 1.809e-05 | 4.831e-05 | 6.389e-05 | 5.155e-05 | 6.517e-05 | 7.233e-05 | 5.184e-05
672 | 3.308e-06 | 2.852e-06 | 2.658e-05 | 6.16e-06 | 3.845e-05 | 0 | 3.468e-07 | 1.183e-06 | 8.576e-06 | 2.004e-05 | 5.042e-05 | 5.697e-05 | 5.156e-05 | 6.263e-05 | 7.451e-05 | 5.144e-05
674 | 1.189e-05 | 0 | 2.378e-05 | 6.397e-06 | 2.651e-05 | 1.831e-06 | 7.002e-07 | 1.223e-06 | 9.422e-06 | 1.924e-05 | 5.001e-05 | 5.137e-05 | 4.727e-05 | 6.006e-05 | 7.124e-05 | 5.266e-05
676 | 4.216e-06 | 0 | 2.123e-05 | 1.024e-05 | 2.61e-05 | 1.405e-06 | 2.785e-07 | 2.127e-06 | 1.048e-05 | 1.868e-05 | 5.495e-05 | 4.433e-05 | 4.532e-05 | 5.916e-05 | 7.36e-05 | 5.361e-05
678 | 0 | 0 | 2.004e-05 | 2.7e-06 | 6.072e-06 | 9.697e-06 | 2.898e-07 | 2.038e-06 | 6.558e-06 | 1.927e-05 | 5.208e-05 | 4.773e-05 | 4.306e-05 | 5.853e-05 | 7.455e-05 | 5.306e-05
680 | 0 | 0 | 4.032e-05 | 0 | 3.798e-05 | 0 | 4.245e-07 | 2.064e-06 | 1.012e-05 | 1.795e-05 | 5.13e-05 | 4.655e-05 | 4.504e-05 | 5.659e-05 | 6.82e-05 | 5.049e-05
682 | 0 | 0 | 4.404e-05 | 0 | 0 | 0 | 1.532e-07 | 1.503e-06 | 1.025e-05 | 2.164e-05 | 4.985e-05 | 4.642e-05 | 3.193e-05 | 5.564e-05 | 6.638e-05 | 5.063e-05
684 | 0 | 0 | 8.453e-06 | 0 | 2.257e-06 | 0 | 3.593e-07 | 1.86e-06 | 1.046e-05 | 2.018e-05 | 4.839e-05 | 5.012e-05 | 5.012e-05 | 5.818e-05 | 6.584e-05 | 4.893e-05
686 | 0 | 8.979e-06 | 8.979e-06 | 0 | 9.932e-06 | 0 | 3.809e-07 | 2.441e-06 | 8.865e-06 | 1.935e-05 | 5.057e-05 | 4.663e-05 | 5.234e-05 | 5.77e-05 | 6.894e-05 | 4.953e-05
688 | 0 | 4.367e-06 | 5.391e-06 | 0 | 2.305e-05 | 0 | 1.813e-07 | 2.638e-06 | 9.998e-06 | 1.743e-05 | 5.511e-05 | 4.693e-05 | 5.73e-05 | 6.51e-05 | 6.315e-05 | 5.144e-05
690 | 0 | 6.489e-06 | 2.532e-05 | 0 | 0 | 0 | 7.082e-07 | 2.486e-06 | 1.14e-05 | 1.606e-05 | 5.099e-05 | 4.9e-05 | 5.815e-05 | 6.015e-05 | 6.775e-05 | 4.933e-05
692 | 0 | 9.832e-06 | 1.929e-06 | 0 | 0 | 0 | 6.995e-07 | 2.542e-06 | 1.048e-05 | 2.044e-05 | 5.578e-05 | 5.554e-05 | 5.773e-05 | 6.354e-05 | 6.835e-05 | 4.815e-05
694 | 0 | 3.574e-05 | 0 | 0 | 5.562e-06 | 5.562e-06 | 4.909e-07 | 2.102e-06 | 1.022e-05 | 2.213e-05 | 5.13e-05 | 5.474e-05 | 5.107e-05 | 6.583e-05 | 6.052e-05 | 4.912e-05
696 | 0 | 3.413e-05 | 0 | 0 | 1.517e-06 | 8.604e-07 | 6.417e-07 | 3.616e-06 | 1.111e-05 | 2.517e-05 | 3.875e-05 | 4.971e-05 | 6.038e-05 | 6.092e-05 | 5.709e-05 | 4.723e-05
698 | 0 | 9.842e-06 | 0 | 0 | 5.794e-06 | 0 | 9.129e-07 | 2.342e-06 | 1.115e-05 | 2.345e-05 | 3.926e-05 | 5.009e-05 | 6.923e-05 | 6.867e-05 | 5.656e-05 | 4.903e-05
700 | 0 | 4.731e-05 | 0 | 0 | 0 | 0 | 9.282e-07 | 2.027e-06 | 1.008e-05 | 2.392e-05 | 3.826e-05 | 5.481e-05 | 6.974e-05 | 6.85e-05 | 5.739e-05 | 4.771e-05
702 | 0 | 4.987e-05 | 0 | 0 | 0 | 0 | 6.086e-07 | 3.019e-06 | 1.127e-05 | 2.464e-05 | 3.832e-05 | 5.752e-05 | 7.232e-05 | 7.363e-05 | 6.322e-05 | 4.797e-05
704 | 0 | 6.115e-05 | 0 | 0 | 0 | 0 | 5.54e-07 | 2.391e-06 | 1.328e-05 | 2.622e-05 | 3.976e-05 | 5.319e-05 | 7.372e-05 | 6.731e-05 | 6.157e-05 | 4.554e-05
706 | 0 | 4.597e-05 | 0 | 0 | 0 | 0 | 8.089e-07 | 3.781e-06 | 1.249e-05 | 2.136e-05 | 3.267e-05 | 5.569e-05 | 7.438e-05 | 6.788e-05 | 5.467e-05 | 4.67e-05
708 | 1.424e-05 | 4.575e-05 | 0 | 1.781e-06 | 1.781e-06 | 0 | 1.379e-06 | 3.321e-06 | 1.306e-05 | 2.343e-05 | 3.902e-05 | 5.492e-05 | 8.532e-05 | 6.887e-05 | 5.617e-05 | 4.56e-05
710 | 2.252e-05 | 4.2e-05 | 0 | 1.519e-06 | 1.519e-06 | 7.775e-06 | 6.861e-07 | 2.966e-06 | 1.385e-05 | 1.982e-05 | 3.752e-05 | 5.294e-05 | 8.316e-05 | 6.81e-05 | 5.776e-05 | 4.558e-05
712 | 3.336e-06 | 2.637e-05 | 0 | 1.326e-05 | 1.335e-05 | 2.715e-06 | 5e-07 | 3.625e-06 | 1.453e-05 | 2.064e-05 | 2.819e-05 | 4.833e-05 | 7.675e-05 | 6.967e-05 | 5.684e-05 | 4.68e-05
714 | 2.34e-05 | 3.033e-05 | 0 | 6.38e-06 | 3.222e-06 | 2.298e-05 | 1.132e-06 | 3.711e-06 | 1.362e-05 | 2.289e-05 | 3.592e-05 | 5.601e-05 | 8.072e-05 | 7.327e-05 | 5.24e-05 | 4.42e-05
716 | 2.27e-05 | 2.76e-05 | 0 | 1.683e-05 | 0 | 9.619e-06 | 9.127e-07 | 3.325e-06 | 1.488e-05 | 2.462e-05 | 3.572e-05 | 5.528e-05 | 8.403e-05 | 7.002e-05 | 5.868e-05 | 4.567e-05
718 | 1.337e-05 | 1.425e-05 | 0 | 2.552e-06 | 2.552e-06 | 0 | 1.217e-06 | 3.803e-06 | 1.627e-05 | 2.638e-05 | 3.908e-05 | 6.035e-05 | 7.87e-05 | 6.959e-05 | 5.653e-05 | 4.33e-05
720 | 3.363e-05 | 1.342e-05 | 0 | 2.792e-05 | 7.564e-06 | 1.018e-05 | 9.986e-07 | 4.333e-06 | 1.686e-05 | 2.475e-05 | 3.767e-05 | 5.613e-05 | 7.598e-05 | 7.101e-05 | 5.666e-05 | 4.407e-05
722 | 5.08e-05 | 1.412e-05 | 0 | 4.168e-05 | 9.671e-06 | 1.645e-05 | 6.895e-07 | 3.598e-06 | 1.344e-05 | 2.261e-05 | 3.356e-05 | 5.751e-05 | 8.351e-05 | 7.686e-05 | 5.576e-05 | 4.563e-05
724 | 3.414e-05 | 1.878e-05 | 0 | 3.04e-05 | 0 | 1.981e-05 | 8.304e-07 | 3.031e-06 | 1.445e-05 | 2.096e-05 | 3.739e-05 | 5.623e-05 | 8.198e-05 | 6.55e-05 | 5.427e-05 | 4.391e-05
726 | 2.701e-05 | 6.221e-06 | 0 | 3.517e-05 | 1.515e-05 | 3.963e-05 | 7.298e-07 | 3.615e-06 | 1.563e-05 | 2.625e-05 | 3.8e-05 | 5.382e-05 | 7.483e-05 | 7.176e-05 | 5.272e-05 | 4.51e-05
728 | 4.122e-05 | 1.944e-05 | 0 | 3.705e-05 | 1.733e-05 | 5.477e-05 | 5.595e-07 | 3.499e-06 | 1.45e-05 | 2.407e-05 | 4.282e-05 | 5.67e-05 | 8.176e-05 | 6.758e-05 | 5.47e-05 | 4.705e-05
730 | 2.112e-05 | 0 | 0 | 4.647e-05 | 0 | 2.92e-05 | 1.059e-06 | 3.255e-06 | 1.257e-05 | 2.428e-05 | 4.098e-05 | 6.663e-05 | 7.913e-05 | 7.243e-05 | 5.433e-05 | 4.442e-05
732 | 2.937e-05 | 0 | 0 | 2.945e-05 | 0 | 3.569e-05 | 6.844e-07 | 3.131e-06 | 1.265e-05 | 1.396e-05 | 4.378e-05 | 5.708e-05 | 7.965e-05 | 6.952e-05 | 4.972e-05 | 4.379e-05
734 | 4.123e-05 | 0 | 0 | 2.154e-05 | 1.532e-05 | 4.269e-05 | 3.916e-07 | 3.659e-06 | 1.195e-05 | 1.846e-05 | 4.038e-05 | 5.446e-05 | 7.608e-05 | 7.291e-05 | 4.864e-05 | 4.354e-05
736 | 2.663e-05 | 0 | 3.179e-06 | 6.994e-06 | 1.971e-05 | 5.3e-05 | 5.35e-07 | 2.95e-06 | 1.15e-05 | 1.72e-05 | 3.7e-05 | 5.795e-05 | 6.649e-05 | 7.096e-05 | 5.021e-05 | 4.388e-05
738 | 1.199e-05 | 0 | 3.041e-06 | 8.109e-06 | 1.014e-06 | 3.4e-05 | 3.19e-07 | 3.099e-06 | 8.384e-06 | 1.48e-05 | 4.329e-05 | 5.649e-05 | 6.344e-05 | 7.123e-05 | 5.192e-05 | 4.247e-05
740 | 1.015e-05 | 0 | 6.465e-06 | 2.093e-05 | 2.155e-06 | 3.629e-05 | 2.529e-07 | 2.577e-06 | 9.83e-06 | 1.503e-05 | 3.432e-05 | 5.183e-05 | 6.78e-05 | 7.994e-05 | 5.195e-05 | 4.241e-05
742 | 1.606e-05 | 0 | 2.68e-05 | 1.606e-05 | 0 | 3.206e-05 | 1.348e-07 | 3.232e-06 | 9.905e-06 | 1.259e-05 | 4.053e-05 | 4.573e-05 | 6.216e-05 | 6.949e-05 | 5.257e-05 | 4.456e-05
744 | 6.344e-06 | 0 | 6.323e-06 | 2.468e-06 | 0 | 1.772e-05 | 2.483e-08 | 2.237e-06 | 1.047e-05 | 1.521e-05 | 3.961e-05 | 4.733e-05 | 6.283e-05 | 6.578e-05 | 5.158e-05 | 4.486e-05
746 | 5.7e-06 | 0 | 1.14e-05 | 0 | 0 | 1.694e-05 | 0 | 2.736e-06 | 9.906e-06 | 1.538e-05 | 3.706e-05 | 4.794e-05 | 4.95e-05 | 7.355e-05 | 4.527e-05 | 4.112e-05
748 | 1.241e-05 | 0 | 1.241e-05 | 0 | 0 | 3.064e-05 | 0 | 2.859e-06 | 8.453e-06 | 5.844e-06 | 3.833e-05 | 5.257e-05 | 5.335e-05 | 5.805e-05 | 5.385e-05 | 4.057e-05
750 | 2.474e-05 | 0 | 3.066e-05 | 0 | 0 | 9.312e-06 | 4.963e-08 | 3.158e-06 | 8.59e-06 | 8.076e-06 | 3.626e-05 | 3.369e-05 | 5.76e-05 | 5.533e-05 | 5.545e-05 | 3.955e-05
752 | 8.354e-06 | 0 | 9.795e-06 | 3.292e-06 | 0 | 1.776e-06 | 1.705e-07 | 2.272e-06 | 8.83e-06 | 1.788e-05 | 3.464e-05 | 3.698e-05 | 4.42e-05 | 6.493e-05 | 5.499e-05 | 4.216e-05
754 | 0 | 0 | 1.914e-05 | 0 | 0 | 1.121e-05 | 0 | 1.671e-06 | 7.013e-06 | 1.241e-05 | 3.957e-05 | 4.296e-05 | 4.133e-05 | 6.254e-05 | 5.024e-05 | 4.019e-05
756 | 0 | 0 | 2.69e-05 | 0 | 0 | 8.601e-06 | 4.099e-08 | 2.108e-06 | 6.984e-06 | 8.519e-06 | 2.889e-05 | 3.526e-05 | 4.301e-05 | 5.883e-05 | 5.738e-05 | 4.009e-05
758 | 0 | 0 | 1.043e-05 | 0 | 0 | 1.896e-06 | 1.589e-08 | 1.366e-06 | 5.933e-06 | 4.931e-06 | 2.129e-05 | 4.434e-05 | 3.315e-05 | 5.893e-05 | 5.755e-05 | 3.865e-05
760 | 2.06e-05 | 0 | 3.425e-05 | 0 | 0 | 3.489e-06 | 0 | 1.605e-06 | 6.478e-06 | 5.987e-06 | 2.417e-05 | 3.706e-05 | 3.177e-05 | 5.385e-05 | 5.295e-05 | 3.665e-05
762 | 2.58e-05 | 0 | 7.727e-06 | 0 | 5.827e-06 | 0 | 0 | 7.077e-07 | 4.56e-06 | 3.469e-06 | 1.623e-05 | 2.633e-05 | 2.88e-05 | 5.537e-05 | 5.445e-05 | 3.547e-05
764 | 6.47e-06 | 0 | 1.482e-05 | 0 | 4.853e-06 | 5.929e-06 | 4.971e-08 | 8.961e-07 | 3.808e-06 | 5.705e-06 | 8.009e-06 | 3.401e-05 | 3.163e-05 | 4.234e-05 | 5.522e-05 | 3.177e-05
766 | 2.904e-05 | 0 | 3.143e-06 | 0 | 3.63e-05 | 1.257e-06 | 1.054e-08 | 8.624e-07 | 2.454e-06 | 8.088e-06 | 1.108e-05 | 1.359e-05 | 3.313e-05 | 4.843e-05 | 5.02e-05 | 3.596e-05
768 | 1.277e-05 | 0 | 0 | 0 | 1.135e-05 | 4.257e-06 | 9.517e-08 | 9.04e-07 | 5.732e-06 | 8.054e-06 | 1.68e-05 | 2.17e-05 | 3.776e-05 | 4.703e-05 | 5.176e-05 | 3.212e-05
770 | 2.291e-05 | 0 | 0 | 0 | 1.817e-05 | 6.812e-06 | 1.938e-07 | 6.41e-07 | 4.922e-06 | 7.667e-06 | 1.296e-05 | 2.097e-05 | 3.495e-05 | 4.317e-05 | 4.684e-05 | 3.159e-05
772 | 3.68e-05 | 0 | 2.49e-05 | 0 | 1.423e-05 | 0 | 2.071e-08 | 5.905e-07 | 4.738e-06 | 8.955e-06 | 6.606e-06 | 2.439e-05 | 3.235e-05 | 4.631e-05 | 5.249e-05 | 3.25e-05
774 | 2.509e-05 | 0 | 1.246e-06 | 0 | 1.074e-05 | 0 | 1.263e-07 | 2.458e-07 | 5.46e-06 | 1.942e-05 | 1.691e-05 | 3.034e-05 | 4.849e-05 | 4.337e-05 | 4.678e-05 | 2.9e-05
776 | 1.645e-05 | 1.392e-05 | 0 | 0 | 2.82e-05 | 0 | 2.668e-07 | 9.885e-07 | 7.775e-06 | 1.614e-05 | 1.337e-05 | 3.686e-05 | 4.43e-05 | 4.962e-05 | 5.018e-05 | 2.924e-05
778 | 3.291e-05 | 1.274e-05 | 0 | 0 | 4.148e-05 | 0 | 6.611e-07 | 4.209e-07 | 8.591e-06 | 1.637e-05 | 1.228e-05 | 4.291e-05 | 3.405e-05 | 4.421e-05 | 4.368e-05 | 3.129e-05
780 | 1.041e-05 | 8.134e-06 | 0 | 3.87e-06 | 2.274e-05 | 0 | 2.084e-07 | 8.492e-07 | 7.891e-06 | 1.847e-05 | 1.777e-05 | 3.865e-05 | 4.623e-05 | 4.176e-05 | 4.674e-05 | 2.821e-05