## IVL RawData
Current(mA) | Current Density(mA/cm^2) | Voltage(V) | Luminance(CD/m^2) | Yield(cd/A) | Radiance(W/Sr/m^2) | CIE1931 x | CIE1931 y | CIE1976 u' | CIE1976 v' | Peak | FWHM | Efficiency(lm/W) | EQE(%)
0 | -6e-06 | 0 | 0 | 0 | 0 | 0 | 0 | 0 | 0 | 0 | 0 | 0 | 0
5.2e-05 | 0.001307 | 0.5 | 4.265 | 326.4332 | 0.020964 | 0.2884 | 0.1311 | 0.2887 | 0.2952 | 436 | 28 | 2051.0403 | 433.14
0.00026 | 0.006489 | 1 | 5.803 | 89.4337 | 0.025711 | 0.2894 | 0.4473 | 0.1486 | 0.5169 | 744 | 359 | 280.9644 | 118.35
0.000496 | 0.012389 | 1.5 | 4.89 | 39.4697 | 0.023056 | 0.2582 | 0.1704 | 0.2281 | 0.3387 | 422 | 3 | 82.6652 | 55.77
0.001023 | 0.02557 | 2 | 3.952 | 15.4555 | 0.020246 | 0.3572 | 0.3146 | 0.2357 | 0.4672 | 410 | 30 | 24.2775 | 24.07
0.00244 | 0.060997 | 2.5 | 4.207 | 6.8971 | 0.022439 | 0.219 | 0.1663 | 0.1922 | 0.3283 | 436 | 3 | 8.6671 | 10.69
0.00777 | 0.19424 | 3 | 4.392 | 2.2611 | 0.017973 | 0.4053 | 0.3415 | 0.2578 | 0.4888 | 732 | 352 | 2.3679 | 2.82
0.042317 | 1.0579 | 3.5 | 5.319 | 0.50278 | 0.016242 | 0.079 | 0.2674 | 0.0522 | 0.3978 | 490 | 26 | 0.45129 | 0.38
0.12187 | 3.0466 | 4 | 54.17 | 1.778 | 0.17096 | 0.0816 | 0.2527 | 0.0556 | 0.3875 | 488 | 26 | 1.3965 | 1.39
0.37538 | 9.3845 | 4.5 | 153.1 | 1.6314 | 0.4923 | 0.0838 | 0.2435 | 0.0582 | 0.3808 | 488 | 27 | 1.1389 | 1.3
0.79014 | 19.7534 | 5 | 246.4 | 1.2474 | 0.80419 | 0.086 | 0.2358 | 0.0608 | 0.3751 | 488 | 27 | 0.78375 | 1.01
1.4626 | 36.5639 | 5.5 | 268.3 | 0.73379 | 0.88117 | 0.0879 | 0.2313 | 0.0628 | 0.3717 | 488 | 28 | 0.41914 | 0.6
2.4233 | 60.5818 | 6 | 206.9 | 0.34152 | 0.67759 | 0.0898 | 0.2302 | 0.0643 | 0.3711 | 488 | 29 | 0.17882 | 0.28
3.6908 | 92.2703 | 6.5 | 125.3 | 0.1358 | 0.40487 | 0.0913 | 0.2334 | 0.065 | 0.3739 | 488 | 29 | 0.065634 | 0.11
5.4274 | 135.6844 | 7 | 41.16 | 0.030335 | 0.12976 | 0.094 | 0.2417 | 0.0658 | 0.3808 | 488 | 30 | 0.013614 | 0.02
Weavlength | 0.500(V) | 1.000(V) | 1.500(V) | 2.000(V) | 2.500(V) | 3.000(V) | 3.500(V) | 4.000(V) | 4.500(V) | 5.000(V) | 5.500(V) | 6.000(V) | 6.500(V) | 7.000(V)
380 | 0 | 0.0006746 | 0 | 0 | 0 | 1.724e-05 | 1.044e-06 | 3.016e-05 | 8.796e-05 | 0.0002099 | 0.0001698 | 0.0001513 | 0.0001266 | 4.668e-05
382 | 0 | 3.152e-07 | 0 | 0.000432 | 0 | 6.102e-05 | 3.842e-07 | 3.448e-05 | 8.506e-05 | 0.0001894 | 0.0001676 | 0.0001274 | 0.0001388 | 4.467e-05
384 | 0 | 0.0003678 | 0 | 0 | 0 | 0.0004561 | 2.536e-06 | 3.101e-05 | 8.022e-05 | 0.000134 | 4.747e-05 | 0.0001641 | 0.0001402 | 4.895e-05
386 | 0 | 0.0008758 | 0 | 0 | 0 | 0.0002695 | 1.575e-06 | 1.775e-05 | 7.333e-05 | 0.0001136 | 0.0001903 | 0.0001719 | 0.0001429 | 5.317e-05
388 | 0 | 0.0002992 | 0 | 0 | 0 | 0.0001496 | 1.598e-06 | 1.426e-05 | 7.683e-05 | 7.989e-05 | 0.0001857 | 0.0001773 | 0.000133 | 5.259e-05
390 | 0 | 0.0002149 | 0 | 5.9e-05 | 0 | 0.0001665 | 2.321e-06 | 2.844e-05 | 7.099e-05 | 0.0001355 | 0.0001831 | 0.0001905 | 0.0001314 | 5.627e-05
392 | 0 | 0 | 0 | 2.274e-05 | 0 | 0.0004933 | 2.602e-06 | 3.377e-05 | 7.217e-05 | 0.0001268 | 0.0001908 | 0.0001817 | 0.0001292 | 5.508e-05
394 | 0 | 0.0001514 | 0 | 0.0003785 | 7.569e-05 | 0.000456 | 3.489e-06 | 3.115e-05 | 6.925e-05 | 0.0001313 | 0.0001844 | 0.0001757 | 0.000131 | 5.407e-05
396 | 0 | 8.174e-05 | 0 | 9.546e-07 | 7.138e-05 | 9.546e-07 | 2.91e-06 | 2.674e-05 | 7.672e-05 | 0.0001265 | 0.0001863 | 0.0001818 | 0.0001308 | 5.211e-05
398 | 0 | 0.0004726 | 0 | 0 | 0.0004135 | 9.782e-05 | 2.703e-06 | 3.075e-05 | 6.556e-05 | 0.0001364 | 0.0002004 | 0.0001935 | 0.0001319 | 5.17e-05
400 | 0 | 0.0002248 | 0 | 0 | 0.0002248 | 0.0002345 | 2.625e-06 | 2.855e-05 | 8.235e-05 | 0.0001359 | 0.0002063 | 0.0001927 | 0.0001306 | 5.688e-05
402 | 0.0003228 | 0.0002862 | 3.586e-05 | 7.172e-05 | 0.0002862 | 0 | 2.281e-06 | 2.751e-05 | 7.946e-05 | 0.0001227 | 0.0002132 | 0.0001746 | 0.0001344 | 5.84e-05
404 | 0.0002302 | 0.0003007 | 2.558e-05 | 0.000223 | 0.0002148 | 0 | 2.185e-06 | 2.656e-05 | 7.524e-05 | 0.0001319 | 0.0002086 | 0.0001816 | 0.0001292 | 5.953e-05
406 | 0.0001485 | 0.000262 | 0 | 0.0005597 | 8.11e-05 | 0 | 2.009e-06 | 2.394e-05 | 7.884e-05 | 0.0001335 | 0.0002133 | 0.0001806 | 0.0001272 | 5.86e-05
408 | 0.0001363 | 0.0001877 | 0.00011 | 0.0004108 | 0 | 0.0002199 | 2.536e-06 | 2.293e-05 | 7.343e-05 | 0.000144 | 0.0002056 | 0.0001823 | 0.0001318 | 7.861e-05
410 | 0.0005413 | 3.946e-05 | 0 | 0.0006679 | 5.524e-05 | 0 | 2.312e-06 | 2.535e-05 | 8.06e-05 | 0.0001368 | 0.0002066 | 0.0001709 | 0.0001233 | 5.791e-05
412 | 0.0004627 | 0.0003123 | 0 | 8.833e-05 | 0.0003371 | 0 | 2.149e-06 | 2.474e-05 | 8.223e-05 | 0.0001308 | 0.0002119 | 0.0001704 | 0.0001275 | 5.629e-05
414 | 9.978e-05 | 0.0002328 | 0.0001263 | 0.0001996 | 9.978e-05 | 0 | 1.598e-06 | 2.469e-05 | 8.352e-05 | 0.0001333 | 0.0002124 | 0.0001689 | 0.0001305 | 5.48e-05
416 | 0.0001078 | 0 | 0.0001524 | 0.0001618 | 0.0001887 | 8.088e-05 | 2.253e-06 | 2.57e-05 | 8.28e-05 | 0.0001414 | 0.0002157 | 0.0001671 | 0.000122 | 5.33e-05
418 | 0.0006219 | 0 | 0 | 0.000205 | 0.0001259 | 5.397e-05 | 2.617e-06 | 3.02e-05 | 8.184e-05 | 0.0001565 | 0.0002136 | 0.0001678 | 0.000117 | 5.297e-05
420 | 0.0002996 | 0 | 0 | 7.036e-05 | 0.0004829 | 0.0001114 | 2.506e-06 | 2.872e-05 | 8.724e-05 | 0.0001214 | 0.0002163 | 0.0001707 | 0.0001152 | 5.042e-05
422 | 0.0002598 | 0.0001204 | 0.0006497 | 0.0002054 | 0.0001046 | 0.0001783 | 2.198e-06 | 3.011e-05 | 8.657e-05 | 0.0001533 | 0.0002158 | 0.000173 | 0.000119 | 4.862e-05
424 | 0.0002106 | 2.051e-05 | 0.0002236 | 6.836e-06 | 0.0001118 | 0.0001528 | 2.515e-06 | 3.082e-05 | 9.174e-05 | 0.0001739 | 0.0002291 | 0.0001716 | 0.0001188 | 5.009e-05
426 | 0.0004101 | 0.0001286 | 0 | 5.502e-05 | 3.647e-05 | 0.0001842 | 2.383e-06 | 3.104e-05 | 0.0001009 | 0.0001788 | 0.0002189 | 0.0001849 | 0.0001239 | 5.163e-05
428 | 0.0002696 | 0.0001251 | 5.162e-05 | 4.902e-05 | 7.352e-05 | 0.0001204 | 2.63e-06 | 3.136e-05 | 0.0001043 | 0.0001938 | 0.0002331 | 0.000193 | 0.0001352 | 5.559e-05
430 | 0.0001985 | 0.0001884 | 0.0001222 | 0 | 2.206e-05 | 0.0001307 | 3.137e-06 | 3.55e-05 | 0.0001115 | 0.000212 | 0.0002597 | 0.000206 | 0.000147 | 5.769e-05
432 | 0.0007041 | 0.0001051 | 0.0004124 | 0 | 0.0001197 | 0.0002665 | 3.401e-06 | 3.989e-05 | 0.0001216 | 0.0002335 | 0.000284 | 0.0002258 | 0.0001561 | 6.042e-05
434 | 0.0002629 | 7.728e-06 | 0.0004487 | 0 | 3.091e-05 | 0.0001701 | 3.502e-06 | 4.09e-05 | 0.0001398 | 0.0002457 | 0.000304 | 0.0002505 | 0.0001651 | 6.206e-05
436 | 0.0008208 | 0 | 0.0002815 | 0 | 0.001885 | 7.942e-06 | 4.212e-06 | 4.827e-05 | 0.0001442 | 0.000274 | 0.0003302 | 0.000271 | 0.0001828 | 7.024e-05
438 | 0.0003578 | 2.106e-05 | 0.0003629 | 0 | 0.000243 | 0 | 4.629e-06 | 5.288e-05 | 0.0001673 | 0.0003139 | 0.0003718 | 0.0002908 | 0.0002022 | 7.345e-05
440 | 0.0001229 | 7.461e-05 | 0.0002941 | 0 | 0.0003292 | 1.171e-05 | 4.517e-06 | 6.233e-05 | 0.0001906 | 0.0003558 | 0.0004246 | 0.000338 | 0.0002308 | 8.116e-05
442 | 0.0001544 | 0 | 0.0001196 | 0 | 0.0003103 | 1.994e-05 | 5.333e-06 | 7.224e-05 | 0.0002285 | 0.0004207 | 0.0005027 | 0.0004064 | 0.0002721 | 9.725e-05
444 | 0.0002529 | 0 | 6.303e-05 | 0 | 0.000121 | 2.101e-05 | 7.227e-06 | 8.894e-05 | 0.0002829 | 0.0005239 | 0.0006287 | 0.0005176 | 0.0003412 | 0.0001204
446 | 0.0005081 | 0 | 0.0001079 | 0 | 0.0002819 | 1.034e-05 | 9.491e-06 | 0.0001153 | 0.0003675 | 0.0006816 | 0.0008192 | 0.00069 | 0.0004508 | 0.0001565
448 | 0.0003685 | 0 | 0.0002292 | 0 | 6.181e-05 | 0 | 1.252e-05 | 0.0001539 | 0.0004927 | 0.0009282 | 0.001121 | 0.0009581 | 0.0006202 | 0.0002142
450 | 0.0002297 | 0 | 0.000524 | 0 | 0.0002222 | 3.119e-05 | 1.828e-05 | 0.0002202 | 0.0007155 | 0.001348 | 0.001671 | 0.001434 | 0.0009219 | 0.0003153
452 | 0.0002727 | 0 | 0.0004255 | 0 | 9.626e-05 | 0 | 2.615e-05 | 0.0003152 | 0.001041 | 0.001968 | 0.002474 | 0.002125 | 0.001364 | 0.0004592
454 | 0.0002833 | 0 | 0.0003569 | 0 | 0.000236 | 5.373e-05 | 3.63e-05 | 0.0004471 | 0.001484 | 0.00283 | 0.003562 | 0.003067 | 0.001964 | 0.000652
456 | 0.0004914 | 1.835e-05 | 0.0004922 | 0 | 0.0002742 | 7.24e-05 | 4.97e-05 | 0.0006161 | 0.002046 | 0.00392 | 0.00494 | 0.004248 | 0.002704 | 0.0008896
458 | 0.0002407 | 1.338e-05 | 0.0002575 | 0 | 0.0003342 | 0 | 6.586e-05 | 0.0008134 | 0.002708 | 0.00517 | 0.006498 | 0.005562 | 0.003525 | 0.001147
460 | 0.0004624 | 0 | 0.0002255 | 0 | 0.0003254 | 0 | 8.34e-05 | 0.001026 | 0.003416 | 0.006465 | 0.008065 | 0.00687 | 0.004324 | 0.001396
462 | 0.0004907 | 0 | 0.0001334 | 6.48e-05 | 0.0002597 | 0 | 0.0001026 | 0.001263 | 0.004153 | 0.007774 | 0.009582 | 0.008065 | 0.00503 | 0.001615
464 | 0.0003435 | 0 | 0.0002943 | 0 | 5.084e-05 | 6.354e-06 | 0.000128 | 0.001552 | 0.005031 | 0.00924 | 0.01118 | 0.009254 | 0.005708 | 0.001816
466 | 6.876e-05 | 0 | 0.0002876 | 5.73e-05 | 0.0002338 | 2.635e-05 | 0.0001605 | 0.00192 | 0.006126 | 0.01104 | 0.01308 | 0.01061 | 0.006451 | 0.002033
468 | 0.0001947 | 0 | 0.0003584 | 0.0001899 | 4.275e-05 | 0 | 0.0002073 | 0.002455 | 0.007716 | 0.01363 | 0.01581 | 0.01258 | 0.007531 | 0.002344
470 | 6.543e-05 | 0 | 0.0003164 | 0.0001691 | 8.733e-05 | 0 | 0.0002747 | 0.003217 | 0.009991 | 0.01736 | 0.0198 | 0.01547 | 0.009137 | 0.002805
472 | 0 | 0 | 0.0004038 | 4.503e-05 | 0.0002888 | 0 | 0.0003625 | 0.004214 | 0.01295 | 0.02224 | 0.02503 | 0.0193 | 0.01126 | 0.003415
474 | 3.24e-05 | 0 | 0.0003649 | 0.0002592 | 0.0001198 | 0 | 0.0004669 | 0.00539 | 0.01642 | 0.02791 | 0.03112 | 0.02377 | 0.01375 | 0.004137
476 | 3.423e-05 | 6.666e-05 | 0.0001168 | 2.882e-05 | 1.908e-05 | 0 | 0.0005868 | 0.006718 | 0.02027 | 0.03414 | 0.03773 | 0.0286 | 0.01647 | 0.004931
478 | 0 | 0 | 5.808e-05 | 0.0002122 | 0.0001353 | 0 | 0.0006962 | 0.007879 | 0.02354 | 0.03927 | 0.04308 | 0.03249 | 0.01864 | 0.005581
480 | 0 | 0 | 0 | 0.0001664 | 0.0001957 | 0 | 0.0007942 | 0.00887 | 0.02622 | 0.04331 | 0.04713 | 0.0354 | 0.02029 | 0.006086
482 | 0 | 8.003e-05 | 0 | 6.002e-05 | 0.0001845 | 0 | 0.0008853 | 0.009726 | 0.02841 | 0.04642 | 0.05012 | 0.03748 | 0.0215 | 0.006474
484 | 0 | 5.241e-05 | 0 | 0.0002399 | 2.508e-05 | 0 | 0.0009688 | 0.01044 | 0.03014 | 0.04869 | 0.0522 | 0.0389 | 0.02236 | 0.006766
486 | 0 | 0 | 0 | 0.0003028 | 7.807e-06 | 0 | 0.001039 | 0.01099 | 0.03136 | 0.05018 | 0.05346 | 0.03977 | 0.02293 | 0.006984
488 | 3.225e-05 | 1.53e-05 | 0 | 2.067e-05 | 0 | 0 | 0.001083 | 0.01126 | 0.03177 | 0.05042 | 0.05352 | 0.03984 | 0.02308 | 0.007091
490 | 0 | 0.0002062 | 0 | 3.041e-05 | 3.041e-05 | 0 | 0.001085 | 0.0111 | 0.03106 | 0.04902 | 0.05196 | 0.03878 | 0.02261 | 0.007022
492 | 0 | 0.0001709 | 0 | 9.561e-05 | 9.561e-05 | 0 | 0.001043 | 0.01053 | 0.0293 | 0.04611 | 0.04891 | 0.03668 | 0.02155 | 0.006771
494 | 0 | 0.0001468 | 0 | 6.959e-05 | 0 | 0 | 0.0009665 | 0.00966 | 0.02676 | 0.04205 | 0.04471 | 0.03373 | 0.01999 | 0.006364
496 | 0 | 2.704e-05 | 0 | 0.0001206 | 0 | 2.216e-05 | 0.0008662 | 0.008566 | 0.02365 | 0.03715 | 0.03967 | 0.03014 | 0.01804 | 0.005823
498 | 0 | 0.0002684 | 0 | 0.0001059 | 0 | 3.531e-05 | 0.0007516 | 0.007372 | 0.0203 | 0.03195 | 0.03426 | 0.02624 | 0.01588 | 0.005197
500 | 6.729e-06 | 0.0001961 | 0 | 0.0001033 | 0 | 6.21e-06 | 0.0006287 | 0.006131 | 0.01688 | 0.02662 | 0.02872 | 0.02222 | 0.01355 | 0.004502
502 | 0.0001413 | 0.000312 | 0 | 8.108e-05 | 0 | 6.266e-05 | 0.0005074 | 0.004927 | 0.01358 | 0.02149 | 0.02332 | 0.01814 | 0.01121 | 0.003776
504 | 1.083e-05 | 0.0004324 | 0 | 0.0001143 | 0 | 2.315e-05 | 0.0004109 | 0.003982 | 0.01099 | 0.01745 | 0.01903 | 0.01491 | 0.009281 | 0.003164
506 | 0.0002337 | 0.0003661 | 0 | 3.627e-05 | 0 | 6.158e-05 | 0.0003299 | 0.003195 | 0.008827 | 0.01407 | 0.0154 | 0.01213 | 0.007601 | 0.002616
508 | 0.0002642 | 0.0003566 | 0 | 7.922e-05 | 0 | 0.0001123 | 0.0002637 | 0.002553 | 0.007065 | 0.01128 | 0.01241 | 0.009809 | 0.00618 | 0.002145
510 | 8.169e-05 | 0.0003004 | 0 | 3.361e-05 | 0 | 2.521e-05 | 0.0002104 | 0.002039 | 0.005648 | 0.009035 | 0.009971 | 0.007907 | 0.005006 | 0.001749
512 | 0.0001987 | 0.0001999 | 0 | 0.0001488 | 0 | 0.0001419 | 0.000168 | 0.001628 | 0.004519 | 0.007239 | 0.007997 | 0.006355 | 0.004039 | 0.001418
514 | 0 | 0.0001139 | 0 | 0.0004147 | 0 | 0.0001918 | 0.0001323 | 0.001284 | 0.003569 | 0.005728 | 0.006332 | 0.005047 | 0.003206 | 0.001132
516 | 0 | 0.0002602 | 0 | 1.879e-05 | 9.394e-06 | 5.154e-05 | 0.0001076 | 0.001047 | 0.002908 | 0.004674 | 0.005181 | 0.004127 | 0.002629 | 0.0009284
518 | 2.697e-05 | 0.0003318 | 0 | 5.98e-05 | 0.0001513 | 0.0001243 | 8.781e-05 | 0.0008574 | 0.002387 | 0.003835 | 0.004267 | 0.003392 | 0.002167 | 0.000768
520 | 2.387e-05 | 0.0002416 | 1.747e-05 | 2.387e-05 | 0.0001368 | 0.0001304 | 7.212e-05 | 0.0007064 | 0.001969 | 0.003169 | 0.003534 | 0.002809 | 0.001797 | 0.0006375
522 | 0 | 0.0001814 | 7.607e-06 | 4.272e-05 | 7.607e-06 | 0.0001861 | 5.955e-05 | 0.0005844 | 0.001634 | 0.002636 | 0.002938 | 0.002335 | 0.001494 | 0.000531
524 | 4.96e-05 | 0.0003439 | 4.972e-06 | 6.794e-06 | 7.103e-07 | 0.0002019 | 4.956e-05 | 0.0004852 | 0.00136 | 0.002203 | 0.00245 | 0.001946 | 0.001249 | 0.0004429
526 | 2.337e-05 | 0.0002013 | 0.0001684 | 0 | 3.766e-05 | 0.000174 | 4.076e-05 | 0.0003999 | 0.001123 | 0.001809 | 0.002019 | 0.001609 | 0.001033 | 0.0003679
528 | 0 | 8.338e-05 | 1.907e-05 | 4.363e-05 | 5.72e-05 | 0.0002812 | 3.41e-05 | 0.000337 | 0.0009452 | 0.001535 | 0.001712 | 0.001368 | 0.0008728 | 0.0003119
530 | 0.0001132 | 0.0001325 | 0 | 7.411e-05 | 2.516e-05 | 0.000177 | 2.873e-05 | 0.0002856 | 0.0008031 | 0.001305 | 0.001458 | 0.001157 | 0.0007461 | 0.0002654
532 | 9.604e-05 | 7.469e-05 | 0 | 0 | 2.134e-05 | 9.1e-05 | 2.46e-05 | 0.0002433 | 0.0006837 | 0.001109 | 0.001247 | 0.0009888 | 0.0006379 | 0.0002272
534 | 0 | 0.0001193 | 3.976e-05 | 0 | 0.0001591 | 6.627e-05 | 2.085e-05 | 0.0002073 | 0.0005832 | 0.0009508 | 0.00107 | 0.0008457 | 0.0005454 | 0.0001963
536 | 0 | 1.619e-05 | 7.196e-05 | 0 | 0.0001025 | 8.097e-06 | 1.767e-05 | 0.0001782 | 0.0004942 | 0.0008112 | 0.000924 | 0.000747 | 0.000468 | 0.0001679
538 | 1.445e-05 | 9.633e-06 | 1.445e-05 | 0 | 0.0002683 | 0 | 1.479e-05 | 0.0001495 | 0.0004194 | 0.0006897 | 0.0007814 | 0.0006195 | 0.0004026 | 0.0001452
540 | 4.994e-05 | 5.017e-05 | 4.994e-05 | 0 | 3.375e-05 | 0 | 1.28e-05 | 0.0001309 | 0.0003654 | 0.0006014 | 0.0006768 | 0.0005379 | 0.0003499 | 0.0001265
542 | 0 | 3.764e-05 | 1.201e-05 | 0 | 0.0002675 | 0 | 1.1e-05 | 0.0001092 | 0.0003173 | 0.0005218 | 0.0005956 | 0.00047 | 0.000306 | 0.0001112
544 | 0 | 9.105e-06 | 0.0001497 | 0 | 0.0001639 | 0 | 9.566e-06 | 9.644e-05 | 0.0002789 | 0.0004549 | 0.000526 | 0.0004161 | 0.0002596 | 9.541e-05
546 | 0 | 0 | 4.904e-05 | 0 | 0 | 0 | 8.871e-06 | 8.796e-05 | 0.0002411 | 0.0004021 | 0.000464 | 0.0003669 | 0.0002381 | 8.738e-05
548 | 0 | 0 | 6.558e-05 | 4.045e-05 | 1.926e-06 | 0 | 7.309e-06 | 7.639e-05 | 0.0002137 | 0.000356 | 0.0004001 | 0.0003269 | 0.0002146 | 7.888e-05
550 | 0 | 0 | 4.231e-05 | 0.0004091 | 5.944e-05 | 0 | 6.311e-06 | 6.739e-05 | 0.000188 | 0.0003143 | 0.0003598 | 0.0002911 | 0.0001923 | 6.981e-05
552 | 0 | 0 | 0.0001308 | 0 | 0.0001113 | 0 | 5.946e-06 | 6.08e-05 | 0.0001668 | 0.0002799 | 0.0003185 | 0.0002592 | 0.0001713 | 6.382e-05
554 | 0 | 0 | 0.0002076 | 0 | 5.429e-05 | 0 | 5.14e-06 | 5.356e-05 | 0.0001499 | 0.0002412 | 0.000283 | 0.0002341 | 0.0001557 | 5.767e-05
556 | 0 | 1.761e-05 | 0.0001109 | 0 | 3.363e-05 | 0 | 4.623e-06 | 4.757e-05 | 0.0001337 | 0.0002198 | 0.0002569 | 0.0002116 | 0.0001394 | 5.202e-05
558 | 0 | 9.109e-05 | 9.018e-06 | 0 | 0.0001082 | 0 | 4.097e-06 | 4.057e-05 | 0.0001178 | 0.0002002 | 0.000233 | 0.0001938 | 0.0001282 | 4.808e-05
560 | 0 | 2.222e-06 | 4.603e-05 | 0 | 8.462e-05 | 0 | 3.501e-06 | 3.758e-05 | 0.0001077 | 0.0001735 | 0.0001993 | 0.0001714 | 0.0001167 | 4.573e-05
562 | 0 | 0 | 0.0001902 | 0 | 0.0002062 | 0 | 3.248e-06 | 3.277e-05 | 8.972e-05 | 0.000154 | 0.0001786 | 0.0001494 | 0.0001044 | 3.951e-05
564 | 0 | 0 | 0.0001519 | 0 | 0 | 0 | 2.739e-06 | 2.971e-05 | 8.295e-05 | 0.0001399 | 0.0001636 | 0.0001388 | 9.533e-05 | 3.665e-05
566 | 4.592e-05 | 4.592e-05 | 0.0001241 | 0 | 0 | 0 | 2.388e-06 | 2.733e-05 | 7.607e-05 | 0.0001206 | 0.0001459 | 0.0001312 | 8.848e-05 | 3.413e-05
568 | 2.033e-05 | 5.899e-05 | 0.0002726 | 0 | 0 | 0 | 2.061e-06 | 2.407e-05 | 6.519e-05 | 0.000113 | 0.0001048 | 0.0001162 | 8.149e-05 | 3.199e-05
570 | 0 | 5.507e-05 | 0.0002844 | 0 | 5.011e-06 | 0 | 2.236e-06 | 2.106e-05 | 6.185e-05 | 0.0001025 | 0.0001209 | 0.0001073 | 7.575e-05 | 3.07e-05
572 | 0 | 8.484e-05 | 0.0001383 | 0 | 8.484e-05 | 0 | 1.836e-06 | 1.842e-05 | 5.435e-05 | 9.305e-05 | 0.00011 | 0.0001024 | 7.07e-05 | 2.822e-05
574 | 0 | 0 | 0.0001429 | 0 | 7.716e-05 | 0 | 1.71e-06 | 1.773e-05 | 4.865e-05 | 8.118e-05 | 9.848e-05 | 9.482e-05 | 6.784e-05 | 2.521e-05
576 | 0 | 0 | 8.209e-05 | 0 | 0.0001077 | 0 | 1.269e-06 | 1.552e-05 | 4.421e-05 | 7.318e-05 | 9.011e-05 | 8.922e-05 | 6.355e-05 | 2.55e-05
578 | 0 | 0 | 1.874e-05 | 0 | 7.525e-05 | 0 | 1.181e-06 | 1.417e-05 | 4.032e-05 | 7.092e-05 | 8.567e-05 | 8.08e-05 | 5.572e-05 | 2.512e-05
580 | 0 | 7.112e-05 | 0 | 7.112e-05 | 2.033e-05 | 0 | 1.247e-06 | 1.248e-05 | 3.784e-05 | 6.997e-05 | 7.898e-05 | 7.855e-05 | 5.521e-05 | 2.429e-05
582 | 0 | 1.787e-06 | 4.006e-06 | 8.411e-05 | 0 | 0.0001486 | 1.342e-06 | 1.161e-05 | 3.859e-05 | 6.249e-05 | 7.344e-05 | 7.056e-05 | 5.563e-05 | 2.309e-05
584 | 0 | 0 | 2.108e-05 | 4.217e-05 | 4.381e-05 | 0 | 1.481e-06 | 1.138e-05 | 3.702e-05 | 5.072e-05 | 7.26e-05 | 7.514e-05 | 5.214e-05 | 2.538e-05
586 | 0 | 0 | 0 | 0 | 8.278e-05 | 2.723e-05 | 1.477e-06 | 9.092e-06 | 3.344e-05 | 5.356e-05 | 7.198e-05 | 7.17e-05 | 4.969e-05 | 2.393e-05
588 | 0 | 0 | 1.851e-05 | 1.851e-05 | 0 | 2.374e-05 | 1.034e-06 | 8.792e-06 | 3.531e-05 | 4.549e-05 | 6.411e-05 | 7.128e-05 | 4.907e-05 | 2.478e-05
590 | 4.685e-05 | 0.0007262 | 7.089e-06 | 7.089e-06 | 0 | 0.0001874 | 9.366e-07 | 9.686e-06 | 3.717e-05 | 4.566e-05 | 5.797e-05 | 7.129e-05 | 5.046e-05 | 2.415e-05
592 | 0.0001585 | 6.955e-05 | 0 | 0 | 2.614e-06 | 0.0001876 | 8.267e-07 | 8.168e-06 | 3.28e-05 | 4.915e-05 | 5.759e-05 | 6.908e-05 | 4.921e-05 | 2.354e-05
594 | 0 | 0 | 0 | 6.741e-05 | 2.303e-05 | 0.0001382 | 1.217e-06 | 8.04e-06 | 3.139e-05 | 4.827e-05 | 5.949e-05 | 6.527e-05 | 4.914e-05 | 2.217e-05
596 | 4.956e-05 | 0 | 0 | 0.0001634 | 0 | 0 | 1.024e-06 | 9.467e-06 | 3.176e-05 | 5.125e-05 | 5.325e-05 | 6.465e-05 | 4.864e-05 | 2.295e-05
598 | 0.0001051 | 0 | 0 | 5.201e-05 | 0 | 8.668e-05 | 7.361e-07 | 9.746e-06 | 3.26e-05 | 5.683e-05 | 6.133e-05 | 6.592e-05 | 4.85e-05 | 2.337e-05
600 | 2.516e-05 | 0 | 0 | 0.0001817 | 0 | 4.193e-05 | 8.907e-07 | 8.59e-06 | 3.469e-05 | 4.757e-05 | 6.47e-05 | 6.48e-05 | 5.046e-05 | 2.515e-05
602 | 0.0001634 | 0 | 0 | 0.0001113 | 5.811e-05 | 4.675e-06 | 1.089e-06 | 7.637e-06 | 3.236e-05 | 4.649e-05 | 6.676e-05 | 6.417e-05 | 4.805e-05 | 2.45e-05
604 | 0.0001229 | 0 | 0 | 0.0002006 | 9.833e-05 | 0.0001003 | 1.171e-06 | 9.09e-06 | 3.359e-05 | 5.297e-05 | 7.07e-05 | 6.263e-05 | 4.78e-05 | 2.705e-05
606 | 0.0001303 | 0 | 0 | 0.0002049 | 0 | 7.877e-05 | 1.078e-06 | 1.037e-05 | 3.441e-05 | 5.632e-05 | 6.629e-05 | 5.916e-05 | 4.925e-05 | 2.741e-05
608 | 0.0002474 | 0 | 0 | 0.0001274 | 0 | 5.151e-05 | 1.151e-06 | 1.075e-05 | 3.333e-05 | 5.671e-05 | 6.65e-05 | 6.196e-05 | 5.306e-05 | 2.739e-05
610 | 0.0002286 | 0 | 2.26e-05 | 8.346e-05 | 0 | 0.0002321 | 1.338e-06 | 9.915e-06 | 3.487e-05 | 5.707e-05 | 6.978e-05 | 6.124e-05 | 6.643e-05 | 2.878e-05
612 | 0.0003455 | 0 | 4.32e-06 | 0.0001792 | 3.021e-06 | 0.0001211 | 1.714e-06 | 1.371e-05 | 3.073e-05 | 5.682e-05 | 7.014e-05 | 6.035e-05 | 5.575e-05 | 2.881e-05
614 | 0.0004489 | 0 | 0 | 0.0002094 | 7.853e-05 | 7.091e-05 | 9.916e-07 | 1.011e-05 | 3.419e-05 | 6.126e-05 | 7.26e-05 | 6.226e-05 | 5.322e-05 | 2.852e-05
616 | 0.0004606 | 0 | 0 | 3.545e-05 | 4.726e-05 | 0.0001577 | 1.36e-06 | 1.17e-05 | 3.324e-05 | 6.276e-05 | 7.106e-05 | 6.186e-05 | 4.66e-05 | 2.966e-05
618 | 0.0001388 | 0 | 0 | 4.628e-05 | 6.171e-05 | 0.0001017 | 1.7e-06 | 1.145e-05 | 3.383e-05 | 6.027e-05 | 6.204e-05 | 6.049e-05 | 5.191e-05 | 3.045e-05
620 | 4.533e-05 | 0 | 2.267e-05 | 9.067e-05 | 0 | 0.0001859 | 1.81e-06 | 1.09e-05 | 3.297e-05 | 6.265e-05 | 9.506e-05 | 5.953e-05 | 5.34e-05 | 2.732e-05
622 | 7.166e-05 | 0 | 6.371e-06 | 1.903e-05 | 0 | 0.0004372 | 1.273e-06 | 1.111e-05 | 3.387e-05 | 6.258e-05 | 7.96e-05 | 6.129e-05 | 5.063e-05 | 2.957e-05
624 | 0.0003311 | 0 | 5.23e-05 | 2.615e-05 | 0 | 0.000155 | 1.463e-06 | 8.829e-06 | 3.237e-05 | 6.122e-05 | 6.799e-05 | 6.39e-05 | 4.936e-05 | 3.203e-05
626 | 0.0003931 | 0 | 0 | 3.559e-05 | 0 | 0.0003667 | 1.18e-06 | 1.487e-05 | 3.328e-05 | 6.15e-05 | 7.137e-05 | 6.567e-05 | 5.294e-05 | 3.208e-05
628 | 0.0001065 | 0 | 3.48e-05 | 0.0001152 | 0 | 0.0002218 | 1.207e-06 | 1.15e-05 | 3e-05 | 5.89e-05 | 7.029e-05 | 6.49e-05 | 5.354e-05 | 3.192e-05
630 | 0.0001612 | 0 | 0.0002037 | 3.897e-05 | 0 | 0.0001311 | 1.264e-06 | 1.198e-05 | 3.056e-05 | 6.188e-05 | 7.09e-05 | 6.155e-05 | 5.406e-05 | 3.212e-05
632 | 0.0002915 | 0 | 0.0002585 | 0 | 0 | 0.0001033 | 1.762e-06 | 1.088e-05 | 2.995e-05 | 5.993e-05 | 7.04e-05 | 6.822e-05 | 5.244e-05 | 3.189e-05
634 | 0.0003598 | 0 | 0.0001548 | 0 | 0 | 7.873e-05 | 9.188e-07 | 1.248e-05 | 3.017e-05 | 5.403e-05 | 6.699e-05 | 6.621e-05 | 5.719e-05 | 3.336e-05
636 | 0.0002468 | 0.0001039 | 0.0001584 | 0 | 0 | 0 | 1.063e-06 | 1.13e-05 | 2.932e-05 | 5.241e-05 | 6.825e-05 | 7.981e-05 | 5.031e-05 | 3.227e-05
638 | 8.361e-05 | 0.0001976 | 0.0002436 | 0 | 0 | 7.613e-05 | 1.116e-06 | 1.053e-05 | 2.742e-05 | 5.288e-05 | 6.656e-05 | 7.874e-05 | 4.967e-05 | 3.187e-05
640 | 0.0001451 | 0.000265 | 0.0004414 | 0 | 0 | 3.767e-05 | 1.444e-06 | 1.121e-05 | 2.456e-05 | 5.465e-05 | 6.618e-05 | 7.392e-05 | 5.046e-05 | 3.116e-05
642 | 2e-05 | 0.0002106 | 0.0002827 | 0 | 8.727e-05 | 0 | 1.531e-06 | 9.696e-06 | 2.784e-05 | 6.055e-05 | 6.138e-05 | 7.686e-05 | 5.522e-05 | 3.323e-05
644 | 5.331e-05 | 0.0003927 | 0.0003751 | 0 | 0 | 0 | 9.104e-07 | 1.004e-05 | 2.443e-05 | 3.957e-05 | 6.773e-05 | 6.943e-05 | 5.393e-05 | 3.201e-05
646 | 6.251e-05 | 0.0002716 | 6.251e-05 | 1.522e-05 | 0 | 0 | 1.177e-06 | 1.092e-05 | 2.197e-05 | 4.711e-05 | 6.411e-05 | 6.998e-05 | 5.257e-05 | 3.271e-05
648 | 0 | 0.0004011 | 0.0002612 | 1.47e-05 | 6.529e-05 | 0 | 5.769e-07 | 1.055e-05 | 2.116e-05 | 5.27e-05 | 5.937e-05 | 7.321e-05 | 4.909e-05 | 3.189e-05
650 | 0 | 0.0002915 | 0.0001292 | 0.0001991 | 2.52e-05 | 8.533e-05 | 5.95e-07 | 9.372e-06 | 1.761e-05 | 4.513e-05 | 5.986e-05 | 7.967e-05 | 4.752e-05 | 3.258e-05
652 | 0 | 0.0002067 | 0.0003759 | 7.493e-05 | 1.381e-05 | 9.779e-05 | 6.863e-07 | 8.189e-06 | 1.699e-05 | 5.321e-05 | 5.285e-05 | 7.267e-05 | 4.792e-05 | 3.179e-05
654 | 0 | 9.758e-05 | 0.0003227 | 9.019e-05 | 7.873e-05 | 0 | 1.515e-06 | 8.331e-06 | 2.057e-05 | 4.379e-05 | 4.977e-05 | 7.298e-05 | 5.06e-05 | 3.11e-05
656 | 0 | 0.0002055 | 0.0003782 | 0.0002664 | 1.807e-05 | 0 | 4.467e-07 | 7.985e-06 | 1.967e-05 | 3.848e-05 | 5.269e-05 | 7.316e-05 | 5.146e-05 | 3.198e-05
658 | 0 | 0.0001668 | 0.0002811 | 0.0002036 | 3.81e-05 | 0 | 5.09e-07 | 6.984e-06 | 1.443e-05 | 4.052e-05 | 5.387e-05 | 8.003e-05 | 5.418e-05 | 2.825e-05
660 | 0 | 2.055e-05 | 0.0003534 | 0.0003809 | 0.0004185 | 0.0001261 | 4.693e-07 | 6.889e-06 | 1.91e-05 | 4.323e-05 | 4.57e-05 | 6.594e-05 | 5.347e-05 | 3.125e-05
662 | 0 | 9.37e-05 | 4.447e-05 | 0.0001784 | 0.0002229 | 0 | 2.095e-07 | 6.827e-06 | 1.63e-05 | 4.152e-05 | 5.417e-05 | 7.036e-05 | 5.112e-05 | 2.998e-05
664 | 0 | 0 | 0.0001466 | 0.0002034 | 0.0003356 | 0 | 0 | 5.229e-06 | 1.493e-05 | 4.053e-05 | 4.694e-05 | 6.916e-05 | 4.937e-05 | 3.038e-05
666 | 2.159e-05 | 0.0001511 | 4.318e-05 | 0.0001792 | 0.000356 | 0.000108 | 0 | 6.117e-06 | 1.447e-05 | 3.673e-05 | 4.748e-05 | 5.922e-05 | 5.785e-05 | 2.973e-05
668 | 1.049e-05 | 7.346e-05 | 2.099e-05 | 0.0001546 | 0.0004796 | 5.247e-05 | 0 | 4.174e-06 | 1.513e-05 | 3.957e-05 | 4.879e-05 | 6.344e-05 | 5.772e-05 | 2.995e-05
670 | 0 | 3.796e-06 | 9.684e-05 | 3.965e-05 | 0.0005262 | 5.126e-05 | 7.002e-08 | 4.721e-06 | 1.111e-05 | 3.606e-05 | 5.225e-05 | 7.188e-05 | 5.212e-05 | 3.102e-05
672 | 0 | 6.16e-05 | 0 | 0.0001821 | 0.0002281 | 0.0001426 | 5.26e-07 | 5.997e-06 | 1.292e-05 | 4.112e-05 | 5.084e-05 | 6.421e-05 | 5.611e-05 | 3.131e-05
674 | 0.0001281 | 0.0002287 | 1.831e-05 | 0.0001495 | 0.0001281 | 0 | 1.842e-07 | 3.759e-06 | 1.699e-05 | 3.249e-05 | 4.468e-05 | 6.738e-05 | 5.713e-05 | 3.016e-05
676 | 9.835e-05 | 0.0001265 | 6.524e-05 | 9.835e-05 | 0.0002775 | 7.679e-05 | 3.56e-07 | 3.45e-06 | 1.607e-05 | 4.204e-05 | 4.673e-05 | 5.864e-05 | 5.601e-05 | 3.058e-05
678 | 0 | 0 | 1.35e-05 | 0.0003589 | 0.000147 | 2.025e-05 | 2.257e-07 | 4.209e-06 | 1.668e-05 | 3.897e-05 | 7.043e-05 | 5.878e-05 | 5.195e-05 | 3.02e-05
680 | 0 | 6.308e-05 | 0 | 0.0002766 | 0.0002213 | 0 | 4.64e-07 | 5.852e-06 | 1.768e-05 | 2.731e-05 | 4.707e-05 | 1.055e-05 | 5.251e-05 | 2.959e-05
682 | 0 | 0.0001943 | 0 | 0.0003432 | 0.0002704 | 0 | 5.658e-07 | 4.975e-06 | 1.628e-05 | 3.909e-05 | 4.051e-05 | 5.432e-05 | 5.537e-05 | 3.02e-05
684 | 0 | 0 | 0 | 0.0003102 | 8.452e-05 | 0 | 3.118e-07 | 4.806e-06 | 1.414e-05 | 4.601e-05 | 4.767e-05 | 5.605e-05 | 5.432e-05 | 2.906e-05
686 | 0 | 0 | 0 | 9.52e-05 | 0 | 0 | 3.513e-07 | 4.919e-06 | 1.837e-05 | 4.088e-05 | 5.151e-05 | 5.276e-05 | 5.099e-05 | 2.995e-05
688 | 0 | 0 | 0 | 0.0003521 | 0 | 1.584e-05 | 4.632e-07 | 3.069e-06 | 1.49e-05 | 3.565e-05 | 4.879e-05 | 4.849e-05 | 5.648e-05 | 3.011e-05
690 | 0 | 0 | 0 | 3.817e-05 | 0 | 8.014e-05 | 8.746e-08 | 3.752e-06 | 1.73e-05 | 4.532e-05 | 5.498e-05 | 4.903e-05 | 5.356e-05 | 2.983e-05
692 | 0 | 0 | 0 | 5.786e-05 | 0 | 0.000182 | 6.468e-08 | 5.229e-06 | 1.964e-05 | 4.399e-05 | 5.702e-05 | 4.72e-05 | 5.036e-05 | 2.889e-05
694 | 0 | 8.342e-05 | 0 | 0.0001946 | 0 | 0.0002733 | 1.865e-07 | 6.222e-06 | 1.994e-05 | 4.732e-05 | 3.86e-05 | 4.868e-05 | 4.964e-05 | 3.033e-05
696 | 0 | 3.259e-05 | 0 | 4.651e-05 | 0 | 2.581e-05 | 4.661e-07 | 5.377e-06 | 1.768e-05 | 5.381e-05 | 5.981e-05 | 4.693e-05 | 5.324e-05 | 2.927e-05
698 | 0 | 0.0002066 | 0 | 0.0001448 | 0 | 4.374e-05 | 1.402e-07 | 6.466e-06 | 1.995e-05 | 4.372e-05 | 7.623e-05 | 3.866e-05 | 5.063e-05 | 2.887e-05
700 | 0 | 6.422e-05 | 0 | 1.869e-05 | 0 | 0.0002165 | 3.362e-07 | 6.893e-06 | 2.054e-05 | 4.859e-05 | 6.271e-05 | 3.801e-05 | 4.807e-05 | 2.767e-05
702 | 0 | 7.969e-05 | 0 | 1.376e-05 | 0 | 0.0002026 | 7.835e-07 | 8.14e-06 | 2.038e-05 | 4.758e-05 | 6.68e-05 | 3.438e-05 | 4.638e-05 | 2.896e-05
704 | 3.27e-05 | 8.342e-05 | 0 | 7.366e-06 | 0 | 0.0001221 | 6.268e-07 | 6.85e-06 | 2.342e-05 | 4.897e-05 | 6.379e-05 | 4.49e-05 | 5.251e-05 | 2.956e-05
706 | 0 | 9.776e-05 | 0 | 0.0001239 | 0 | 6.843e-05 | 8.691e-07 | 6.809e-06 | 2.331e-05 | 4.075e-05 | 6.425e-05 | 2.898e-05 | 4.769e-05 | 2.843e-05
708 | 1.78e-05 | 0.0003915 | 0 | 0 | 0 | 0.0002153 | 8.505e-07 | 6.267e-06 | 2.221e-05 | 4.635e-05 | 6.807e-05 | 1.744e-05 | 4.813e-05 | 2.97e-05
710 | 0.0002484 | 0.0001367 | 0 | 0 | 0 | 4.556e-05 | 8.809e-07 | 4.067e-06 | 2.227e-05 | 4.503e-05 | 6.543e-05 | 3.307e-05 | 5.318e-05 | 2.969e-05
712 | 0.0002641 | 0.0001344 | 0 | 0 | 0 | 0.0001061 | 8.07e-07 | 6.754e-06 | 2.35e-05 | 3.553e-05 | 5.202e-05 | 4.069e-05 | 4.618e-05 | 3.044e-05
714 | 6.867e-05 | 0.0001009 | 0 | 0 | 0 | 0.0002255 | 7.847e-07 | 8.186e-06 | 2.95e-05 | 4.013e-05 | 5.088e-05 | 4.709e-05 | 4.866e-05 | 2.751e-05
716 | 0.0002 | 0.0001135 | 0 | 0 | 0 | 0 | 9.353e-07 | 8.304e-06 | 2.218e-05 | 3.901e-05 | 5.17e-05 | 4.125e-05 | 4.857e-05 | 2.796e-05
718 | 0.0002226 | 0.0002965 | 0.0001786 | 0 | 0 | 0.0003572 | 5.65e-07 | 8.386e-06 | 2.272e-05 | 4e-05 | 5.763e-05 | 4.562e-05 | 4.526e-05 | 2.804e-05
720 | 0.0001371 | 8.348e-05 | 0.0001886 | 0 | 0 | 0.0001069 | 5.574e-07 | 8.704e-06 | 2.146e-05 | 3.454e-05 | 5.57e-05 | 4.535e-05 | 4.3e-05 | 2.783e-05
722 | 2.666e-05 | 6.222e-05 | 0.0001967 | 0 | 0 | 3.223e-05 | 1.467e-06 | 8.824e-06 | 2.608e-05 | 4.134e-05 | 6.313e-05 | 4.78e-05 | 4.638e-05 | 2.686e-05
724 | 7.164e-05 | 0.0002355 | 0.0002152 | 0 | 0 | 3.419e-05 | 1.203e-06 | 7.927e-06 | 2.931e-05 | 3.689e-05 | 5.362e-05 | 4.544e-05 | 4.767e-05 | 2.701e-05
726 | 0.0002525 | 0.0001884 | 0.0001846 | 0.0001262 | 0 | 0.0001321 | 1.31e-06 | 8.976e-06 | 2.849e-05 | 6.554e-05 | 4.478e-05 | 5.046e-05 | 4.643e-05 | 2.684e-05
728 | 0.0002348 | 0.0003623 | 0.000485 | 7.355e-05 | 0 | 0.0001663 | 2.516e-07 | 8.6e-06 | 2.704e-05 | 4.859e-05 | 5.565e-05 | 4.936e-05 | 4.256e-05 | 2.555e-05
730 | 1.835e-05 | 0.0001267 | 0.0003765 | 0.0001653 | 0 | 0.000259 | 1.201e-06 | 1.021e-05 | 2.441e-05 | 3.391e-05 | 4.43e-05 | 4.858e-05 | 4.643e-05 | 2.667e-05
732 | 9.789e-05 | 0.0002818 | 0.000386 | 0.0001965 | 0 | 0.0006827 | 9.081e-07 | 9.19e-06 | 2.066e-05 | 3.892e-05 | 4.264e-05 | 4.66e-05 | 4.275e-05 | 2.695e-05
734 | 4.382e-05 | 0.0002043 | 0.0005727 | 0.0003502 | 0 | 0.0005551 | 6.977e-07 | 9.205e-06 | 1.79e-05 | 4.449e-05 | 4.667e-05 | 5.187e-05 | 4.014e-05 | 2.61e-05
736 | 5.635e-06 | 8.899e-05 | 0.0005984 | 0.0001593 | 0 | 0.0001926 | 6.818e-07 | 8.513e-06 | 2.381e-05 | 4.55e-05 | 4.26e-05 | 5.295e-05 | 4.325e-05 | 2.616e-05
738 | 8.946e-05 | 0 | 0.0005492 | 0.0003 | 0 | 0.0001413 | 6.36e-07 | 8.734e-06 | 2.02e-05 | 4.318e-05 | 4.522e-05 | 5.468e-05 | 3.953e-05 | 2.52e-05
740 | 0 | 0 | 0.0004828 | 0.0003782 | 0 | 0.000237 | 5.671e-07 | 8.586e-06 | 2.252e-05 | 3.875e-05 | 4.488e-05 | 5.827e-05 | 4.241e-05 | 2.321e-05
742 | 0.000134 | 0 | 0.0002531 | 0.0004007 | 0 | 0.0002948 | 6.047e-07 | 7.858e-06 | 1.83e-05 | 3.916e-05 | 4.482e-05 | 5.968e-05 | 4.041e-05 | 2.386e-05
744 | 5.65e-05 | 0.001718 | 0.0005421 | 0.0004022 | 2.774e-05 | 0.000192 | 8.195e-07 | 7.493e-06 | 1.409e-05 | 3.485e-05 | 6.606e-05 | 5.439e-05 | 3.977e-05 | 2.364e-05
746 | 5.995e-05 | 0 | 0.0005024 | 0.0004289 | 0.0002879 | 0.0001095 | 9.205e-07 | 8.265e-06 | 1.877e-05 | 4.053e-05 | 4.302e-05 | 6.056e-05 | 3.931e-05 | 2.275e-05
748 | 0.0001007 | 0 | 0.0002835 | 0.0003036 | 0.0001213 | 0.000123 | 6.214e-07 | 7.429e-06 | 1.691e-05 | 4.143e-05 | 3.43e-05 | 5.797e-05 | 3.659e-05 | 2.167e-05
750 | 5.919e-05 | 0.0002368 | 0.0003309 | 0.0003309 | 0.0002188 | 4.655e-05 | 6.897e-07 | 6.936e-06 | 1.455e-05 | 2.972e-05 | 3.729e-05 | 5.773e-05 | 3.972e-05 | 2.208e-05
752 | 0.0001705 | 0.001253 | 0.0002717 | 0.0001756 | 0.0003997 | 1.184e-05 | 2.052e-07 | 7.165e-06 | 1.34e-05 | 5.149e-06 | 2.919e-05 | 5.999e-05 | 3.566e-05 | 2.176e-05
754 | 3.006e-05 | 8.473e-05 | 0.0001298 | 0.0002788 | 0.000548 | 5.467e-05 | 7.561e-08 | 5.885e-06 | 1.223e-05 | 2.992e-05 | 3.258e-05 | 5.496e-05 | 3.402e-05 | 2.092e-05
756 | 6.155e-05 | 3.71e-05 | 9.276e-05 | 0.0005143 | 0.0004974 | 0.0001222 | 1.343e-07 | 7.299e-06 | 1.108e-05 | 5.239e-05 | 2.744e-05 | 5.27e-05 | 3.166e-05 | 1.865e-05
758 | 0.0001462 | 0.0001709 | 0 | 0.0004099 | 0.0003872 | 0.0003208 | 1.589e-08 | 5.534e-06 | 1.085e-05 | 3.504e-05 | 2.164e-05 | 5.543e-05 | 3.247e-05 | 1.711e-05
760 | 3.798e-07 | 0.0004539 | 2.848e-05 | 0.0001751 | 0.0005302 | 6.721e-05 | 0 | 3.92e-06 | 1.094e-05 | 1.893e-05 | 2.765e-05 | 4.965e-05 | 3.329e-05 | 1.944e-05
762 | 0 | 0.0003107 | 0.0001549 | 5.826e-05 | 0.0003031 | 0.0001803 | 0 | 5.028e-06 | 7.431e-06 | 2.23e-05 | 2.004e-05 | 5.489e-05 | 2.357e-05 | 1.738e-05
764 | 0 | 0.0007924 | 6.47e-05 | 4.852e-05 | 0.0003477 | 0.0003854 | 0 | 4.201e-06 | 4.277e-06 | 2.95e-05 | 2.236e-05 | 5.326e-05 | 3.339e-05 | 1.638e-05
766 | 0 | 0.0004992 | 0 | 7.685e-06 | 0.0004943 | 9.708e-05 | 6.443e-09 | 2.204e-06 | 5.558e-06 | 2.144e-05 | 2.234e-05 | 4.929e-05 | 3.471e-05 | 1.456e-05
768 | 9.933e-05 | 0.0002394 | 0 | 6.561e-05 | 0.0003848 | 0.0002305 | 5.501e-08 | 1.998e-06 | 2.895e-06 | 2.634e-05 | 2.692e-05 | 4.367e-05 | 3.312e-05 | 1.594e-05
770 | 0.0001589 | 6.811e-05 | 0 | 0 | 0.0001651 | 0.0001589 | 2.908e-07 | 9.491e-07 | 7.26e-06 | 2.613e-05 | 2.405e-05 | 4.153e-05 | 3.206e-05 | 1.517e-05
772 | 0 | 0 | 0 | 3.556e-05 | 0.0001082 | 3.556e-05 | 1.45e-07 | 1.343e-06 | 6.913e-06 | 2.814e-05 | 2.653e-05 | 3.786e-05 | 2.918e-05 | 1.461e-05
774 | 3.767e-05 | 0.000113 | 0 | 1.779e-06 | 0.0001542 | 1.779e-06 | 0 | 2.574e-06 | 7.729e-06 | 2.93e-05 | 3.003e-05 | 3.568e-05 | 3.121e-05 | 1.567e-05
776 | 0 | 0 | 0 | 0 | 0.000179 | 0 | 0 | 1.764e-06 | 3.587e-07 | 2.787e-05 | 2.667e-05 | 2.795e-05 | 2.658e-05 | 1.561e-05
778 | 0 | 0 | 0 | 0 | 0.0003503 | 0 | 0 | 1.369e-06 | 7.616e-06 | 3.307e-05 | 3.925e-05 | 2.622e-05 | 3.83e-05 | 1.559e-05
780 | 0 | 1.573e-05 | 7.863e-06 | 0 | 0.0002875 | 0 | 1.364e-07 | 2.428e-06 | 4.848e-06 | 2.355e-05 | 4.608e-05 | 2.548e-05 | 3.251e-05 | 1.62e-05