## IVL RawData
Current(mA) | Current Density(mA/cm^2) | Voltage(V) | Luminance(CD/m^2) | Yield(cd/A) | Radiance(W/Sr/m^2) | CIE1931 x | CIE1931 y | CIE1976 u' | CIE1976 v' | Peak | FWHM | Efficiency(lm/W) | EQE(%)
0 | 2e-06 | 0 | 5.224 | 230531.4757 | 0.03855 | 0.2356 | 0.1508 | 0.2172 | 0.3128 | 380 | 392 | Inf | 449840.14
1e-06 | 2.7e-05 | 0.5 | 5.738 | 21556.2743 | 0.021531 | 0.455 | 0.3389 | 0.2956 | 0.4954 | 720 | 124 | 135442.0663 | 26158.71
2e-06 | 5.8e-05 | 1 | 6.739 | 11536.8648 | 0.024797 | 0.379 | 0.3471 | 0.2366 | 0.4876 | 382 | 3 | 36244.1297 | 11875.6
5e-06 | 0.000126 | 1.5 | 9.301 | 7369.7906 | 0.025711 | 0.3566 | 0.3954 | 0.2029 | 0.5061 | 776 | -528 | 15435.2533 | 6353.11
1.1e-05 | 0.00028 | 2 | 6.086 | 2170.7882 | 0.020684 | 0.1944 | 0.2033 | 0.154 | 0.3623 | 434 | 28 | 3409.8661 | 2081.64
2.1e-05 | 0.000521 | 2.5 | 5.9 | 1132.8687 | 0.028244 | 0.4295 | 0.3025 | 0.2977 | 0.4717 | 700 | 318 | 1423.6048 | 1601.49
8.9e-05 | 0.002224 | 3 | 9.919 | 445.9151 | 0.038826 | 0.3601 | 0.4546 | 0.1862 | 0.529 | 512 | 133 | 466.9612 | 485.38
0.001597 | 0.039933 | 3.5 | 1.287 | 3.2229 | 0.003926 | 0.0837 | 0.2625 | 0.056 | 0.3949 | 488 | 29 | 2.8929 | 2.44
0.014483 | 0.36207 | 4 | 11.44 | 3.1596 | 0.036547 | 0.084 | 0.2445 | 0.0583 | 0.3816 | 488 | 28 | 2.4816 | 2.5
0.058451 | 1.4613 | 4.5 | 42.76 | 2.9262 | 0.14056 | 0.0855 | 0.2338 | 0.0607 | 0.3734 | 488 | 28 | 2.0429 | 2.38
0.1449 | 3.6224 | 5 | 100.4 | 2.7716 | 0.33564 | 0.087 | 0.2274 | 0.0627 | 0.3684 | 486 | 28 | 1.7415 | 2.29
0.32354 | 8.0884 | 5.5 | 177.7 | 2.197 | 0.60104 | 0.0883 | 0.2217 | 0.0644 | 0.3638 | 486 | 28 | 1.2549 | 1.83
0.64791 | 16.1977 | 6 | 247.6 | 1.5286 | 0.84592 | 0.09 | 0.2166 | 0.0664 | 0.3597 | 486 | 29 | 0.80038 | 1.29
1.1972 | 29.9306 | 6.5 | 265 | 0.88538 | 0.90967 | 0.092 | 0.2127 | 0.0686 | 0.3566 | 486 | 29 | 0.42792 | 0.75
2.0537 | 51.3436 | 7 | 218.7 | 0.42595 | 0.74846 | 0.0938 | 0.2113 | 0.0702 | 0.3556 | 486 | 30 | 0.19117 | 0.36
Weavlength | 0.000(V) | 0.500(V) | 1.000(V) | 1.500(V) | 2.000(V) | 2.500(V) | 3.000(V) | 3.500(V) | 4.000(V) | 4.500(V) | 5.000(V) | 5.500(V) | 6.000(V) | 6.500(V) | 7.000(V)
380 | 0.001366 | 0 | 0 | 0.0001901 | 0 | 0.0003634 | 0.001522 | 1.445e-07 | 5.25e-06 | 2.863e-05 | 9.091e-05 | 0.0001013 | 0.0001843 | 0.0001783 | 0.0002087
382 | 0.0007084 | 0 | 0.0009097 | 0.0002161 | 0 | 0.0002162 | 0.0004772 | 0 | 4.392e-06 | 2.712e-05 | 6.2e-05 | 9.476e-05 | 0.0001835 | 0.0001781 | 0.0001961
384 | 0.001226 | 0 | 0.0003421 | 0 | 0 | 8.487e-05 | 0.001055 | 9.487e-08 | 5.688e-06 | 2.486e-05 | 6.41e-05 | 9.573e-05 | 0.0001555 | 0.0001607 | 0.0001872
386 | 0.0009138 | 8.004e-05 | 0.0002021 | 0.0002001 | 0 | 0.0004022 | 0.0007917 | 2.259e-07 | 5.96e-06 | 2.571e-05 | 5.691e-05 | 8.59e-05 | 0.0001499 | 0.0001782 | 0.0001872
388 | 0.000801 | 0.0001507 | 0.0002493 | 0.000252 | 0 | 0.0005512 | 0.0007023 | 5.017e-07 | 4.885e-06 | 2.411e-05 | 6.354e-05 | 9.044e-05 | 0.000141 | 0.000196 | 0.0001775
390 | 0.0009483 | 3.582e-05 | 0.0007101 | 0 | 0 | 0.0002149 | 0.000923 | 8.551e-07 | 3.753e-06 | 2.571e-05 | 6.689e-05 | 9.278e-05 | 0.0001461 | 0.000183 | 0.0001762
392 | 0.000429 | 0 | 0.0008096 | 0 | 0 | 0 | 0.0008106 | 1.43e-06 | 4.185e-06 | 2.376e-05 | 7.031e-05 | 8.167e-05 | 0.0001559 | 0.0001766 | 0.0001763
394 | 0.0001846 | 0 | 0.0004781 | 0.0003028 | 0 | 0.0006055 | 0.0003157 | 1.727e-06 | 3.947e-06 | 1.965e-05 | 9.067e-05 | 9.077e-05 | 0.0001486 | 0.0001897 | 0.0001772
396 | 0.0009801 | 7.223e-05 | 0.0004344 | 0.0001452 | 0 | 0.0004542 | 0.0006282 | 1.575e-06 | 5.174e-06 | 2.239e-05 | 6.183e-05 | 9.1e-05 | 0.0001393 | 0.0001819 | 0.0001727
398 | 0.0003928 | 0 | 9.782e-05 | 0 | 0 | 0.0007077 | 0.0007676 | 1.748e-06 | 4.286e-06 | 2.244e-05 | 6.048e-05 | 7.922e-05 | 0.0001396 | 0.000174 | 0.0001776
400 | 0.0003753 | 0 | 0.0005718 | 0 | 0 | 0.0004222 | 0.0005341 | 1.384e-06 | 4.418e-06 | 2.207e-05 | 6.101e-05 | 7.614e-05 | 0.000134 | 0.0001959 | 0.0001818
402 | 0.0003945 | 0 | 0.000501 | 0 | 0 | 0.0001793 | 0.0007877 | 1.261e-06 | 4.564e-06 | 2.128e-05 | 6.113e-05 | 8.644e-05 | 0.0001343 | 0.0001966 | 0.0001775
404 | 0.0004103 | 0.0003007 | 0.0003089 | 0 | 0 | 0.0002138 | 0.0005054 | 1.221e-06 | 4.628e-06 | 1.956e-05 | 5.619e-05 | 9.135e-05 | 0.0001395 | 0.0001985 | 0.0001883
406 | 0.0005435 | 0.0001135 | 0.0003447 | 0 | 0 | 0.0001809 | 0.0001135 | 1.793e-06 | 4.433e-06 | 2.038e-05 | 6.389e-05 | 8.963e-05 | 0.0001372 | 0.0002067 | 0.0001889
408 | 7.774e-05 | 0 | 3.907e-05 | 1.182e-06 | 0 | 2.391e-05 | 0.0004411 | 2.373e-07 | 4.495e-06 | 2.067e-05 | 4.992e-05 | 8.941e-05 | 0.0001388 | 0.0001989 | 0.0001801
410 | 0.00032 | 0 | 0.0001541 | 0.0001541 | 0 | 0.0002725 | 0.0002252 | 1.226e-06 | 5.089e-06 | 1.994e-05 | 6.244e-05 | 7.871e-05 | 0.0001434 | 0.0002146 | 0.000181
412 | 0.0004378 | 0 | 0 | 0 | 0 | 0.0007161 | 0.0004061 | 9.81e-07 | 4.561e-06 | 2.405e-05 | 5.72e-05 | 2.379e-05 | 0.0001391 | 0.0002088 | 0.0001859
414 | 0.0003591 | 6.313e-05 | 0 | 4.208e-05 | 0 | 0.0001996 | 6.652e-05 | 1.195e-06 | 5.129e-06 | 2.1e-05 | 5.005e-05 | 9.26e-05 | 0.0001489 | 0.0002069 | 0.0001888
416 | 0.0003411 | 7.618e-05 | 0 | 5.079e-05 | 0 | 5.392e-05 | 0 | 9.762e-07 | 5.222e-06 | 2.165e-05 | 4.957e-05 | 0.0001012 | 0.000159 | 0.0002136 | 0.0001868
418 | 0.0001906 | 9.704e-05 | 0 | 0 | 0.0001617 | 3.598e-05 | 0 | 9.407e-07 | 5.468e-06 | 2.238e-05 | 6.211e-05 | 9.938e-05 | 0.0001598 | 0.0002115 | 0.0001895
420 | 0.0001707 | 3.321e-05 | 0 | 0.0002229 | 5.535e-05 | 0.0001857 | 0 | 1.101e-06 | 7.117e-06 | 2.388e-05 | 6.137e-05 | 0.0001042 | 0.0001642 | 0.0002351 | 0.0001903
422 | 2.238e-05 | 0 | 0 | 3.051e-05 | 0.0004818 | 0.0001438 | 4.015e-05 | 6.665e-07 | 6.426e-06 | 2.369e-05 | 6.696e-05 | 0.0001106 | 0.0001739 | 0.000211 | 0.0001971
424 | 0.0001118 | 0 | 0 | 7.455e-05 | 6.836e-06 | 0.0001025 | 4.101e-05 | 4.386e-07 | 6.306e-06 | 2.491e-05 | 6.91e-05 | 0.0001199 | 0.0001838 | 0.0002181 | 0.0002156
426 | 6.079e-05 | 0 | 0 | 9.726e-05 | 0.0001644 | 0.0004606 | 0.0001842 | 8.11e-07 | 7.424e-06 | 2.83e-05 | 6.736e-05 | 0.0001272 | 0.0002006 | 0.0002457 | 0.000219
428 | 0.0001225 | 0 | 0 | 0.0002477 | 0.0004761 | 0.0001204 | 0 | 8.971e-07 | 7.592e-06 | 2.86e-05 | 6.706e-05 | 0.0001371 | 0.0002141 | 0.0002681 | 0.0002418
430 | 2.206e-05 | 0 | 0 | 5.603e-05 | 0.0005109 | 0.0001528 | 0 | 8.823e-07 | 8.151e-06 | 3.127e-05 | 7.421e-05 | 0.000153 | 0.0002368 | 0.0002846 | 0.0002585
432 | 1.308e-05 | 0 | 0 | 0.0001599 | 0.0004899 | 1.308e-05 | 0 | 3.079e-07 | 8.687e-06 | 3.431e-05 | 8.779e-05 | 0.0001651 | 0.0002571 | 0.0003004 | 0.000288
434 | 0.0002167 | 0 | 0.0001857 | 4.637e-05 | 0.0007118 | 0.0001238 | 0 | 8.434e-07 | 9.937e-06 | 3.725e-05 | 9.61e-05 | 0.0001835 | 0.0002763 | 0.000316 | 0.0003019
436 | 8.421e-05 | 9.004e-06 | 1.588e-05 | 1.801e-05 | 0.0004718 | 0.0001419 | 0 | 9.272e-07 | 1.172e-05 | 4.079e-05 | 0.0001056 | 0.0002001 | 0.0003086 | 0.000346 | 0.0003196
438 | 0 | 0.0001901 | 0 | 0.0002608 | 0.000421 | 2.106e-05 | 0 | 6.022e-07 | 1.225e-05 | 4.834e-05 | 0.0001219 | 0.0002283 | 0.0003484 | 0.0003916 | 0.0003622
440 | 3.513e-05 | 0.0002838 | 0 | 0.0001097 | 0.0005107 | 8.632e-05 | 0 | 1.22e-06 | 1.422e-05 | 5.587e-05 | 0.0001382 | 0.0002637 | 0.000409 | 0.0004512 | 0.0004266
442 | 0.0001089 | 0.0002889 | 1.636e-05 | 5.982e-05 | 0.0003845 | 0.0001508 | 0 | 1.61e-06 | 1.703e-05 | 6.786e-05 | 0.0001685 | 0.0003221 | 0.0004937 | 0.0005588 | 0.0005227
444 | 0.0002975 | 0.0002117 | 1.512e-05 | 2.101e-05 | 0.0003967 | 0.000121 | 0 | 1.495e-06 | 2.114e-05 | 8.554e-05 | 0.0002162 | 0.0004112 | 0.0006282 | 0.0007363 | 0.0006783
446 | 0.0001754 | 0.0001794 | 7.688e-05 | 3.597e-05 | 0.0005243 | 0 | 0 | 1.989e-06 | 2.794e-05 | 0.0001151 | 0.000287 | 0.0005508 | 0.000848 | 0.001003 | 0.0009292
448 | 0.0002842 | 3.933e-05 | 1.686e-05 | 9.661e-05 | 0.0005033 | 0 | 0 | 3.4e-06 | 3.841e-05 | 0.0001602 | 0.0004028 | 0.0007824 | 0.001218 | 0.001445 | 0.00135
450 | 0.0004016 | 6.623e-05 | 1.151e-05 | 0.0002052 | 0.000261 | 0 | 0 | 5.42e-06 | 5.791e-05 | 0.0002376 | 0.0006186 | 0.001185 | 0.001863 | 0.002255 | 0.002094
452 | 0.000249 | 2.743e-05 | 8.23e-05 | 0.00017 | 0.0005078 | 6.023e-05 | 0 | 7.564e-06 | 8.354e-05 | 0.0003494 | 0.0009006 | 0.001779 | 0.002814 | 0.003428 | 0.003187
454 | 0.0004305 | 0 | 0 | 0.0002535 | 0.00033 | 0.0001595 | 0 | 1.122e-05 | 0.0001192 | 0.0005018 | 0.001297 | 0.002578 | 0.004098 | 0.005021 | 0.004652
456 | 0.0003828 | 0 | 0 | 0.0002184 | 0.0003459 | 0 | 0 | 1.545e-05 | 0.0001636 | 0.0006891 | 0.001787 | 0.003558 | 0.005669 | 0.00693 | 0.006428
458 | 0.0004745 | 0 | 0 | 6.69e-05 | 0.0001538 | 9.353e-05 | 0 | 2.027e-05 | 0.0002129 | 0.0008984 | 0.00233 | 0.004629 | 0.007368 | 0.009006 | 0.008312
460 | 0.0006908 | 0 | 0 | 0 | 0.0002454 | 3.43e-05 | 0 | 2.524e-05 | 0.0002632 | 0.001109 | 0.002872 | 0.00569 | 0.008967 | 0.01093 | 0.01001
462 | 0.00095 | 0 | 8.465e-05 | 0.0001296 | 2.928e-05 | 0 | 0 | 3.048e-05 | 0.0003162 | 0.001324 | 0.003411 | 0.006694 | 0.01046 | 0.01256 | 0.01137
464 | 0.0008436 | 0 | 0.0004684 | 0 | 2.542e-05 | 0 | 0 | 3.732e-05 | 0.0003791 | 0.00158 | 0.004036 | 0.007797 | 0.01199 | 0.01411 | 0.01254
466 | 0.0002578 | 0 | 1.146e-05 | 0 | 0.0001054 | 0 | 0 | 4.522e-05 | 0.0004622 | 0.00191 | 0.004829 | 0.009208 | 0.01389 | 0.01599 | 0.01392
468 | 0.0004344 | 0 | 2.137e-05 | 0 | 0 | 0 | 0 | 5.711e-05 | 0.0005848 | 0.002401 | 0.006016 | 0.01133 | 0.01676 | 0.01888 | 0.01606
470 | 0.0004583 | 0 | 0.0001092 | 0 | 0 | 0 | 2.183e-05 | 7.444e-05 | 0.0007598 | 0.003108 | 0.007726 | 0.01439 | 0.02099 | 0.02323 | 0.01935
472 | 0.0005956 | 0 | 5.629e-05 | 0 | 0 | 0 | 1.126e-05 | 9.662e-05 | 0.0009847 | 0.004015 | 0.009925 | 0.01835 | 0.02649 | 0.02891 | 0.02371
474 | 0.0004603 | 0 | 0 | 0 | 0 | 0.0001296 | 0 | 0.0001222 | 0.001241 | 0.005046 | 0.01242 | 0.02282 | 0.03269 | 0.03533 | 0.02867
476 | 0.0004284 | 0 | 0.0002679 | 0 | 0 | 3.613e-06 | 1.727e-05 | 0.0001499 | 0.001514 | 0.006134 | 0.01501 | 0.02746 | 0.03906 | 0.04189 | 0.03373
478 | 0.0004441 | 0 | 0.0002515 | 0 | 0 | 2.87e-05 | 0.0002023 | 0.0001727 | 0.001732 | 0.006987 | 0.01702 | 0.03097 | 0.04377 | 0.04665 | 0.03736
480 | 0.0003859 | 0 | 4.755e-05 | 0 | 0 | 7.133e-05 | 0.000214 | 0.0001914 | 0.001907 | 0.007635 | 0.0185 | 0.03345 | 0.04696 | 0.04973 | 0.03965
482 | 0.0001845 | 0 | 0.0001401 | 0 | 0 | 0 | 0.0002601 | 0.0002078 | 0.002051 | 0.008134 | 0.01958 | 0.03518 | 0.04902 | 0.05158 | 0.04097
484 | 0.0001003 | 0 | 0.0002673 | 0 | 0 | 0 | 0.0003459 | 0.000222 | 0.002169 | 0.008514 | 0.02038 | 0.03634 | 0.05025 | 0.05256 | 0.04162
486 | 0.0001814 | 0 | 0.000325 | 0 | 0 | 0 | 0.0002049 | 0.0002339 | 0.002258 | 0.00877 | 0.02086 | 0.03695 | 0.0508 | 0.0529 | 0.04181
488 | 0.0001377 | 0 | 0.0002515 | 0 | 0 | 0 | 0.0001869 | 0.0002404 | 0.002292 | 0.008811 | 0.02083 | 0.03669 | 0.05024 | 0.05218 | 0.04128
490 | 0.0003223 | 0 | 5.971e-05 | 0 | 0 | 0 | 0.0001921 | 0.0002393 | 0.002246 | 0.008552 | 0.02011 | 0.0353 | 0.04822 | 0.0501 | 0.03978
492 | 0.0001254 | 0 | 0.0002085 | 0 | 0 | 0 | 0.0002814 | 0.00023 | 0.002129 | 0.008032 | 0.0188 | 0.03294 | 0.04499 | 0.04685 | 0.0374
494 | 0.0002562 | 0 | 0.0003594 | 0 | 0 | 0 | 0.0002575 | 0.0002147 | 0.001957 | 0.007318 | 0.01705 | 0.02984 | 0.04081 | 0.04266 | 0.03432
496 | 5.408e-05 | 0 | 0.0002374 | 0 | 0 | 2.216e-05 | 0.0001514 | 0.0001943 | 0.001746 | 0.006469 | 0.01501 | 0.02624 | 0.03595 | 0.03779 | 0.03067
498 | 8.051e-05 | 0 | 0.0001412 | 0 | 0 | 8.475e-06 | 0.0001765 | 0.000172 | 0.001518 | 0.005566 | 0.01288 | 0.02247 | 0.0309 | 0.03266 | 0.02676
500 | 1.055e-05 | 0 | 0.0001436 | 0 | 0 | 9.009e-05 | 0.000633 | 0.0001476 | 0.00128 | 0.004644 | 0.01071 | 0.01869 | 0.02577 | 0.02743 | 0.02271
502 | 0 | 0 | 0.0001978 | 0 | 1.842e-05 | 0 | 0.0003109 | 0.0001227 | 0.001045 | 0.003755 | 0.008629 | 0.01506 | 0.02083 | 0.02233 | 0.01868
504 | 0 | 0 | 6.496e-05 | 0 | 6.946e-05 | 0 | 7.579e-05 | 0.000102 | 0.0008567 | 0.003054 | 0.007004 | 0.01221 | 0.01696 | 0.01827 | 0.01542
506 | 0 | 0 | 0.0001704 | 0 | 0 | 0.0001386 | 0.0001885 | 8.404e-05 | 0.000696 | 0.002464 | 0.005635 | 0.009836 | 0.01369 | 0.01483 | 0.0126
508 | 0 | 0 | 5.284e-05 | 0 | 7.922e-05 | 0.0001189 | 0.0001717 | 6.871e-05 | 0.0005615 | 0.001977 | 0.004514 | 0.007879 | 0.01099 | 0.01196 | 0.01022
510 | 0 | 0 | 0.0001683 | 2.404e-05 | 8.169e-05 | 2.404e-05 | 5.042e-05 | 5.572e-05 | 0.0004506 | 0.001583 | 0.003613 | 0.006306 | 0.008808 | 0.009605 | 0.008272
512 | 0.0004098 | 3.038e-06 | 0.0001697 | 0.0001745 | 0.0001213 | 5.265e-06 | 0.002104 | 4.492e-05 | 0.0003606 | 0.001264 | 0.002888 | 0.005036 | 0.007052 | 0.0077 | 0.006644
514 | 0 | 0.0001037 | 0.0002333 | 0.0002694 | 0.0002845 | 5.184e-05 | 0 | 3.532e-05 | 0.0002833 | 0.0009933 | 0.002267 | 0.003959 | 0.005545 | 0.006075 | 0.005263
516 | 0 | 9.394e-06 | 5.636e-05 | 0.0002602 | 0.0005456 | 9.394e-06 | 3.758e-05 | 2.855e-05 | 0.0002291 | 0.0008028 | 0.001838 | 0.003212 | 0.004512 | 0.00494 | 0.004281
518 | 0 | 5.687e-05 | 9.848e-05 | 0.0003318 | 5.98e-05 | 1.641e-05 | 6.565e-05 | 2.339e-05 | 0.0001858 | 0.0006531 | 0.001499 | 0.002617 | 0.003682 | 0.004041 | 0.003504
520 | 0 | 3.581e-05 | 0 | 0.0002766 | 9.374e-05 | 0 | 0 | 1.917e-05 | 0.0001517 | 0.0005339 | 0.001229 | 0.002146 | 0.003022 | 0.003321 | 0.002883
522 | 0 | 0.0001282 | 2.136e-05 | 0.0003462 | 0.0002868 | 0 | 0 | 1.543e-05 | 0.0001241 | 0.0004389 | 0.00101 | 0.001771 | 0.002494 | 0.002746 | 0.002377
524 | 0 | 0.0001706 | 0.0003945 | 0.0003138 | 0.0001974 | 0 | 0 | 1.294e-05 | 0.0001017 | 0.0003621 | 0.0008317 | 0.001461 | 0.002061 | 0.00227 | 0.001965
526 | 0 | 0.0001502 | 2.857e-05 | 0.0001186 | 0.0003891 | 0 | 0 | 1.048e-05 | 8.261e-05 | 0.0002944 | 0.0006822 | 0.001201 | 0.001701 | 0.001851 | 0.001613
528 | 0 | 0.000212 | 0.0001144 | 0.0004686 | 0.0002479 | 0.0001484 | 0 | 8.906e-06 | 6.914e-05 | 0.0002469 | 0.0005745 | 0.001009 | 0.001428 | 0.001565 | 0.001363
530 | 0 | 0.0001711 | 0 | 0.000186 | 0.0001258 | 0.000252 | 0 | 7.538e-06 | 5.797e-05 | 0.0002075 | 0.0004808 | 0.0008481 | 0.001206 | 0.00132 | 0.00115
532 | 0 | 0.0002277 | 0 | 0.0001624 | 0.0002045 | 0 | 0 | 6.32e-06 | 4.952e-05 | 0.0001761 | 0.0004038 | 0.0007183 | 0.001026 | 0.001121 | 0.0009814
534 | 0 | 7.947e-05 | 0 | 0.0003313 | 3.974e-05 | 9.941e-05 | 3.976e-05 | 5.144e-06 | 4.149e-05 | 0.0001514 | 0.0003469 | 0.0006152 | 0.0008783 | 0.0009513 | 0.0008349
536 | 0 | 9.206e-05 | 0 | 0.0002718 | 0.0001997 | 1.349e-05 | 8.704e-06 | 4.697e-06 | 3.525e-05 | 0.0001273 | 0.0002971 | 0.000518 | 0.000744 | 0.0008068 | 0.000705
538 | 0 | 0.0001053 | 0 | 0.0002752 | 3.853e-05 | 0 | 6.191e-05 | 4.078e-06 | 2.991e-05 | 0.000108 | 0.0002506 | 0.0004414 | 0.0006347 | 0.0006861 | 0.0006081
540 | 8.439e-06 | 0.0002258 | 3.375e-05 | 0.0001918 | 0.0001922 | 0 | 0 | 3.547e-06 | 2.622e-05 | 9.324e-05 | 0.000214 | 0.0003824 | 0.000551 | 0.0005974 | 0.0005256
542 | 1.281e-05 | 0.0002114 | 5.125e-05 | 8.65e-05 | 0.0002098 | 0 | 0 | 3.214e-06 | 2.236e-05 | 8.189e-05 | 0.0001871 | 0.0003343 | 0.0004851 | 0.0005227 | 0.000455
544 | 0 | 0.0002134 | 0 | 0.0001926 | 0.0003097 | 0 | 0 | 2.577e-06 | 1.988e-05 | 7.188e-05 | 0.0001634 | 0.0002925 | 0.000424 | 0.0004592 | 0.0004
546 | 0.0001159 | 0.0001649 | 0.0001545 | 0.0001317 | 0.000308 | 0 | 0 | 2.464e-06 | 1.759e-05 | 6.409e-05 | 0.0001451 | 0.0002568 | 0.0003702 | 0.0004013 | 0.0003562
548 | 0.0001168 | 0.0001804 | 1.426e-05 | 0.0001711 | 4.258e-05 | 0 | 0 | 1.809e-06 | 1.558e-05 | 5.657e-05 | 0.000126 | 0.0002221 | 0.0003321 | 0.0003523 | 0.0003109
550 | 0 | 0 | 0 | 0.0002072 | 0.0002257 | 0 | 0 | 1.803e-06 | 1.382e-05 | 4.919e-05 | 0.0001107 | 0.0001962 | 0.0002913 | 0.0003118 | 0.0002757
552 | 3.837e-05 | 0 | 0 | 0.0002198 | 0.0001085 | 0 | 2.878e-05 | 1.618e-06 | 1.194e-05 | 4.422e-05 | 0.0001006 | 0.0001787 | 0.0002631 | 0.0002797 | 0.0002467
554 | 0.0001438 | 0 | 0 | 0.0001791 | 9.768e-05 | 0 | 6.378e-05 | 1.215e-06 | 1.042e-05 | 3.881e-05 | 9.041e-05 | 0.0001569 | 0.0002367 | 0.0002526 | 0.0002254
556 | 5.886e-05 | 0 | 0 | 6.806e-05 | 0.0001057 | 0 | 0.0001753 | 1.25e-06 | 9.574e-06 | 3.548e-05 | 8.29e-05 | 0.0001424 | 0.0002112 | 0.0002248 | 0.0002003
558 | 6.494e-05 | 0 | 0 | 0.000156 | 2.705e-05 | 2.165e-05 | 8.387e-05 | 9.376e-07 | 8.87e-06 | 3.244e-05 | 6.268e-05 | 0.0001255 | 0.000186 | 0.000193 | 0.0001766
560 | 8.477e-06 | 0 | 0 | 5.508e-05 | 2.9e-05 | 1.077e-05 | 0.0002213 | 9.227e-07 | 8.093e-06 | 2.914e-05 | 6.179e-05 | 0.0001121 | 0.0001678 | 0.0001835 | 0.0001586
562 | 8.908e-05 | 0 | 0 | 3.749e-05 | 3.749e-05 | 9.308e-05 | 0.0002525 | 1.201e-06 | 6.589e-06 | 2.51e-05 | 5.808e-05 | 0.0001018 | 0.0001472 | 0.0001612 | 0.0001458
564 | 0.0001259 | 0 | 0 | 6.799e-05 | 0 | 7.372e-05 | 0.0003141 | 1.023e-06 | 6.068e-06 | 2.283e-05 | 5.315e-05 | 8.815e-05 | 0.0001336 | 0.000148 | 0.0001327
566 | 0.0001286 | 0 | 9.184e-05 | 6.453e-05 | 0 | 0 | 0.0001547 | 8.996e-07 | 5.435e-06 | 2.062e-05 | 4.63e-05 | 7.853e-05 | 0.0001208 | 0.0001338 | 0.0001202
568 | 8.61e-05 | 0 | 4.066e-05 | 0 | 0 | 0 | 0.0001702 | 6.6e-07 | 4.983e-06 | 1.913e-05 | 4.391e-05 | 7.728e-05 | 0.0001048 | 0.0001263 | 0.0001083
570 | 0.000144 | 0 | 4.448e-05 | 3.758e-06 | 0 | 8.426e-05 | 0.0002886 | 4.547e-07 | 4.538e-06 | 1.698e-05 | 3.643e-05 | 6.884e-05 | 9.575e-05 | 0.0001156 | 0.0001043
572 | 0.000101 | 0 | 0 | 6.363e-05 | 0 | 0.0003077 | 0.0001493 | 4.457e-07 | 4.331e-06 | 1.467e-05 | 3.539e-05 | 7.482e-05 | 8.562e-05 | 0.0001049 | 9.227e-05
574 | 0.0001004 | 0 | 2.894e-05 | 0 | 0 | 3.477e-05 | 0.0002858 | 5.018e-07 | 3.769e-06 | 1.404e-05 | 3.25e-05 | 5.989e-05 | 6.754e-05 | 0.0001083 | 8.359e-05
576 | 6.731e-05 | 0 | 4.038e-05 | 0 | 0 | 0 | 0.0003478 | 5.539e-07 | 3.537e-06 | 1.313e-05 | 2.456e-05 | 5.666e-05 | 5.49e-05 | 0.0001128 | 8.245e-05
578 | 3.762e-05 | 0 | 0 | 0 | 0 | 0.0001129 | 0.0003098 | 2.359e-07 | 3.702e-06 | 1.156e-05 | 2.668e-05 | 5.421e-05 | 5.659e-05 | 8.716e-05 | 8.051e-05
580 | 1.017e-05 | 0 | 7.112e-05 | 0 | 0 | 0.0002676 | 0.00042 | 4.543e-07 | 3.504e-06 | 1.113e-05 | 2.433e-05 | 4.951e-05 | 6.063e-05 | 8.57e-05 | 7.228e-05
582 | 4.954e-05 | 0 | 0.0001242 | 7.431e-05 | 0 | 0.0002154 | 0.0004131 | 4.679e-07 | 3.272e-06 | 9.715e-06 | 2.494e-05 | 4.195e-05 | 5.067e-05 | 0.0001271 | 6.784e-05
584 | 8.762e-06 | 0 | 0.0003319 | 0 | 0 | 0.0002598 | 0.0002475 | 1.763e-07 | 2.729e-06 | 9.033e-06 | 2.424e-05 | 4.691e-05 | 5.218e-05 | 8.087e-05 | 6.409e-05
586 | 3.017e-05 | 0 | 0.0002171 | 0 | 0 | 0.0002278 | 0.0002715 | 4.93e-07 | 2.854e-06 | 9.02e-06 | 2.496e-05 | 4.201e-05 | 4.895e-05 | 6.644e-05 | 6.7e-05
588 | 1.187e-05 | 0 | 0.0001889 | 0 | 0 | 0.0002497 | 0.0003845 | 2.325e-07 | 2.961e-06 | 8.455e-06 | 2.009e-05 | 4.064e-05 | 4.414e-05 | 7.099e-05 | 6.335e-05
590 | 4.685e-05 | 0 | 0.0001668 | 0 | 0 | 0.0002512 | 0.0002703 | 4.285e-07 | 2.5e-06 | 8.16e-06 | 2.569e-05 | 4.054e-05 | 4.428e-05 | 7.574e-05 | 6.505e-05
592 | 3.538e-05 | 0 | 0.0002579 | 7.7e-05 | 0 | 0.0002285 | 0.0001697 | 4.68e-07 | 2.535e-06 | 7.297e-06 | 2.29e-05 | 4.018e-05 | 4.181e-05 | 8.121e-05 | 6.233e-05
594 | 4.606e-05 | 0 | 0.0002206 | 2.996e-05 | 0 | 9.1e-05 | 0 | 2.512e-08 | 2.431e-06 | 6.049e-06 | 2.013e-05 | 3.842e-05 | 4.438e-05 | 7.611e-05 | 6.537e-05
596 | 0 | 0 | 0.0002245 | 7.263e-05 | 0 | 0.0001957 | 0 | 2.271e-07 | 2.51e-06 | 5.794e-06 | 1.963e-05 | 3.987e-05 | 5.062e-05 | 7.463e-05 | 6.937e-05
598 | 0.000104 | 0 | 0.0003906 | 0.0001734 | 0 | 0.000145 | 0 | 4.979e-07 | 2.545e-06 | 7.046e-06 | 2.092e-05 | 3.847e-05 | 4.645e-05 | 7.253e-05 | 6.783e-05
600 | 0.0002069 | 0 | 0.0003103 | 8.387e-05 | 0 | 0.0002041 | 0 | 1.922e-07 | 2.503e-06 | 6.672e-06 | 2.041e-05 | 3.667e-05 | 5.147e-05 | 7.231e-05 | 6.519e-05
602 | 0.0001066 | 0 | 0.0001109 | 0.0001053 | 0 | 0.0002688 | 0 | 3.033e-07 | 2.219e-06 | 6.894e-06 | 2.406e-05 | 3.765e-05 | 4.572e-05 | 7.655e-05 | 6.759e-05
604 | 7.375e-05 | 0 | 0.0003229 | 2.458e-05 | 0 | 0.0001296 | 0 | 6.885e-07 | 2.293e-06 | 6.794e-06 | 2.353e-05 | 3.868e-05 | 4.676e-05 | 7.827e-05 | 6.775e-05
606 | 0 | 0 | 0.0003979 | 0 | 0 | 4.339e-05 | 0 | 5.488e-07 | 2.234e-06 | 7.474e-06 | 2.432e-05 | 3.65e-05 | 5.086e-05 | 7.149e-05 | 7.23e-05
608 | 6.867e-05 | 3.434e-05 | 2.938e-05 | 8.584e-05 | 6.867e-05 | 0.0002697 | 0 | 2.71e-07 | 2.363e-06 | 7.259e-06 | 2.692e-05 | 3.831e-05 | 4.944e-05 | 7.446e-05 | 7.714e-05
610 | 6.086e-05 | 1.913e-05 | 9.04e-05 | 4.783e-05 | 3.826e-05 | 0.0001565 | 0 | 6.063e-07 | 1.929e-06 | 5.331e-06 | 2.298e-05 | 3.734e-05 | 5.568e-05 | 7.607e-05 | 7.491e-05
612 | 0.0002832 | 3.021e-06 | 2.332e-05 | 0.0001194 | 5.416e-05 | 0.0001397 | 0 | 9.535e-07 | 2.699e-06 | 8.358e-06 | 2.558e-05 | 3.999e-05 | 5.724e-05 | 7.731e-05 | 7.829e-05
614 | 0.0002158 | 0.0001424 | 0.0001634 | 0.0003582 | 5.112e-05 | 0 | 0 | 6.875e-07 | 2.206e-06 | 8.442e-06 | 2.52e-05 | 3.989e-05 | 5.793e-05 | 7.305e-05 | 7.681e-05
616 | 2.084e-05 | 0.0003384 | 0.0001626 | 0.0004183 | 0.0001667 | 3.545e-05 | 0 | 9.204e-07 | 2.24e-06 | 9.424e-06 | 2.605e-05 | 4.212e-05 | 5.559e-05 | 7.616e-05 | 7.808e-05
618 | 6.898e-05 | 0.0004456 | 0.0001851 | 0.0005573 | 0 | 4.628e-05 | 0 | 1.067e-06 | 2.455e-06 | 8.531e-06 | 2.488e-05 | 3.944e-05 | 6.12e-05 | 7.849e-05 | 7.912e-05
620 | 0.0001759 | 0.0002957 | 0 | 0.0003383 | 0.0001587 | 6.8e-05 | 0 | 6.221e-07 | 2.623e-06 | 9.016e-06 | 2.538e-05 | 3.688e-05 | 6.45e-05 | 7.186e-05 | 7.744e-05
622 | 2.993e-05 | 0.0003369 | 9.218e-07 | 0.0002282 | 3.169e-05 | 9.504e-05 | 0 | 4.952e-07 | 2.372e-06 | 9.866e-06 | 2.614e-05 | 4.131e-05 | 6.376e-05 | 6.821e-05 | 7.704e-05
624 | 0.000155 | 0.0004223 | 2.615e-05 | 0.0002469 | 0 | 3.192e-05 | 0 | 8.086e-07 | 2.072e-06 | 8.59e-06 | 2.197e-05 | 3.714e-05 | 6.395e-05 | 7.416e-05 | 7.771e-05
626 | 0.0002955 | 0.0004701 | 9.49e-05 | 0.0002898 | 0 | 0.000139 | 0 | 5.058e-07 | 2.291e-06 | 9.655e-06 | 2.519e-05 | 3.674e-05 | 6.504e-05 | 7.856e-05 | 7.447e-05
628 | 7.827e-05 | 0.0003783 | 0.0001217 | 0.0002631 | 1.74e-05 | 0.00015 | 0 | 6.709e-07 | 2.355e-06 | 1.013e-05 | 2.55e-05 | 3.386e-05 | 6.178e-05 | 7.496e-05 | 7.736e-05
630 | 9.742e-06 | 0.0004721 | 9.212e-05 | 0.0001107 | 7.883e-05 | 0.0001736 | 2.303e-05 | 6.475e-07 | 1.839e-06 | 9.24e-06 | 2.847e-05 | 3.563e-05 | 6.752e-05 | 6.765e-05 | 6.854e-05
632 | 0.0001644 | 0.0005803 | 1.685e-05 | 9.125e-05 | 0.0002045 | 0.0001503 | 4.213e-06 | 5.325e-07 | 2.323e-06 | 9.059e-06 | 2.322e-05 | 3.706e-05 | 6.607e-05 | 6.574e-05 | 7.308e-05
634 | 7.114e-06 | 0.0005529 | 7.114e-06 | 0.0006605 | 0 | 0.0003888 | 0 | 1.991e-07 | 2.234e-06 | 1.006e-05 | 2.38e-05 | 3.165e-05 | 6.405e-05 | 6.018e-05 | 7.837e-05
636 | 2.078e-05 | 0.0005324 | 2.078e-05 | 0.0001662 | 0 | 8.831e-05 | 0 | 7.796e-07 | 1.973e-06 | 1.076e-05 | 2.454e-05 | 3.15e-05 | 6.443e-05 | 5.592e-05 | 7.807e-05
638 | 0 | 0.0004865 | 9.516e-05 | 0.0001523 | 0 | 0.0001446 | 0 | 3.819e-07 | 2.276e-06 | 9.736e-06 | 2.229e-05 | 3.295e-05 | 6.654e-05 | 5.212e-05 | 7.603e-05
640 | 0.0001516 | 0.0003151 | 4.709e-05 | 7.534e-05 | 0 | 5.65e-05 | 7.579e-05 | 0 | 2.49e-06 | 9.412e-06 | 2.35e-05 | 3.407e-05 | 6.485e-05 | 6.539e-05 | 7.336e-05
642 | 0.0001108 | 0.0001225 | 8.727e-05 | 0.0001455 | 0 | 2.909e-05 | 1.044e-05 | 6.502e-07 | 2.664e-06 | 1.02e-05 | 8.708e-06 | 2.986e-05 | 6.429e-05 | 6.223e-05 | 8.095e-05
644 | 6.215e-05 | 0.0004637 | 0 | 3.534e-05 | 0 | 0 | 0 | 1.243e-06 | 2.361e-06 | 1.009e-05 | 1.807e-05 | 2.768e-05 | 6.585e-05 | 5.838e-05 | 7.378e-05
646 | 8.335e-05 | 0.0003301 | 0 | 8.335e-05 | 0 | 0 | 0.0001065 | 3.278e-07 | 2.323e-06 | 9.47e-06 | 1.957e-05 | 2.828e-05 | 6.131e-05 | 5.478e-05 | 7.09e-05
648 | 0 | 0.0001829 | 0 | 0 | 0 | 0.0001741 | 0.0001029 | 2.574e-07 | 2.202e-06 | 9.975e-06 | 1.789e-05 | 3.123e-05 | 6.011e-05 | 5.926e-05 | 7.427e-05
650 | 0 | 0.0003949 | 0 | 0 | 0 | 6.72e-05 | 0.000256 | 4.225e-08 | 1.957e-06 | 8.468e-06 | 1.22e-05 | 3.033e-05 | 6.024e-05 | 5.256e-05 | 7.675e-05
652 | 0 | 0.0002092 | 0 | 0 | 0 | 0.0002452 | 0.0001539 | 0 | 2.897e-06 | 8.692e-06 | 1.039e-05 | 3.045e-05 | 5.896e-05 | 5.332e-05 | 7.411e-05
654 | 0 | 5.637e-05 | 0 | 0 | 0 | 5.637e-05 | 0.0001576 | 1.134e-07 | 2.265e-06 | 8.334e-06 | 1.687e-05 | 3.071e-05 | 6.204e-05 | 5.585e-05 | 7.082e-05
656 | 5.421e-05 | 9.874e-05 | 0 | 0 | 0 | 9.874e-05 | 0.0002828 | 5.017e-07 | 2.283e-06 | 8.112e-06 | 1.759e-05 | 3.057e-05 | 5.392e-05 | 5.335e-05 | 6.983e-05
658 | 6.435e-05 | 0 | 0 | 0 | 0 | 0 | 0.0008294 | 6.389e-07 | 2.216e-06 | 6.97e-06 | 1.528e-05 | 2.724e-05 | 5.122e-05 | 5.011e-05 | 6.853e-05
660 | 6.376e-06 | 0 | 0 | 0 | 0 | 0 | 0.0005363 | 1.069e-07 | 2.452e-06 | 6.777e-06 | 8.342e-06 | 3.045e-05 | 4.419e-05 | 5.27e-05 | 7.609e-05
662 | 0 | 0 | 0 | 0 | 0 | 0 | 0.000505 | 0 | 2.256e-06 | 5.987e-06 | 9.144e-06 | 3.097e-05 | 4.591e-05 | 4.926e-05 | 5.933e-05
664 | 0 | 0 | 0 | 0 | 0 | 0 | 0.0008812 | 1.697e-07 | 2.145e-06 | 4.728e-06 | 9.449e-06 | 3.184e-05 | 4.573e-05 | 4.833e-05 | 6.665e-05
666 | 0 | 0 | 0 | 0 | 0 | 0 | 0.0006216 | 2.056e-07 | 1.888e-06 | 4.16e-06 | 1.32e-05 | 3.065e-05 | 4.299e-05 | 5.062e-05 | 5.92e-05
668 | 0 | 0 | 0.0001153 | 0 | 0 | 0 | 0.0004456 | 0 | 1.78e-06 | 4.128e-06 | 1.4e-05 | 2.97e-05 | 3.284e-05 | 5.292e-05 | 5.459e-05
670 | 0 | 0 | 1.35e-05 | 1.139e-05 | 0 | 0.0001329 | 0.0006812 | 2.356e-07 | 2.028e-06 | 4.622e-06 | 1.038e-05 | 2.702e-05 | 5.001e-05 | 5.48e-05 | 5.544e-05
672 | 0 | 0 | 1.103e-05 | 0.0001076 | 0 | 8.365e-05 | 0.0003449 | 3.468e-07 | 1.945e-06 | 4.849e-06 | 1.596e-05 | 2.627e-05 | 4.181e-05 | 5.209e-05 | 5.38e-05
674 | 0 | 0 | 2.132e-05 | 6.095e-05 | 0 | 0.0001249 | 0.0004086 | 3.933e-07 | 1.569e-06 | 5.291e-06 | 1.035e-05 | 2.182e-05 | 3.274e-05 | 5.38e-05 | 5.277e-05
676 | 0 | 0 | 0.000128 | 1.405e-05 | 0 | 0.0002188 | 0.0006434 | 4.292e-08 | 1.763e-06 | 4.589e-06 | 1.165e-05 | 2.442e-05 | 3.445e-05 | 5.46e-05 | 5.165e-05
678 | 0 | 0 | 4.102e-05 | 0 | 0 | 0.0001526 | 0.0004815 | 1.601e-08 | 1.859e-06 | 4.241e-06 | 1.581e-05 | 2.069e-05 | 3.32e-05 | 5.215e-05 | 5.684e-05
680 | 5.52e-05 | 0 | 0.0004114 | 0 | 3.154e-05 | 0.0002684 | 0.0003636 | 2.653e-07 | 1.073e-06 | 4.587e-06 | 1.376e-05 | 2.107e-05 | 3.145e-05 | 6.833e-05 | 5.328e-05
682 | 0.0002004 | 0 | 9.134e-05 | 0 | 9.713e-05 | 0.0006864 | 0.0005683 | 1.532e-07 | 1.605e-06 | 3.926e-06 | 1.561e-05 | 2.322e-05 | 3.722e-05 | 5.962e-05 | 5.737e-05
684 | 0.0002369 | 0 | 0.0001691 | 0 | 9.027e-05 | 0.0002819 | 0.0003438 | 1.701e-07 | 1.56e-06 | 4.202e-06 | 1.601e-05 | 2.698e-05 | 3.99e-05 | 6.309e-05 | 5.604e-05
686 | 0.0002054 | 0 | 0.0003578 | 0 | 9.793e-05 | 7.753e-05 | 0.0007264 | 4.516e-07 | 1.286e-06 | 3.143e-06 | 1.651e-05 | 2.169e-05 | 2.249e-05 | 5.189e-05 | 5.471e-05
688 | 0.0003283 | 0 | 6.562e-05 | 0 | 0.0001587 | 0.0003057 | 0.0004165 | 3.713e-07 | 1.368e-06 | 4.089e-06 | 1.647e-05 | 1.9e-05 | 3.208e-05 | 7.478e-05 | 3.836e-05
690 | 0.0002748 | 0 | 0.0003028 | 0 | 0.0002226 | 0.0004694 | 0.0003804 | 6.144e-07 | 1.493e-06 | 1.902e-06 | 1.847e-05 | 1.954e-05 | 3.586e-05 | 7.148e-05 | 6.343e-05
692 | 0.0003151 | 0 | 0.0002968 | 6.067e-05 | 0.000317 | 0.0006303 | 0.0006166 | 5.915e-07 | 1.584e-06 | 3.454e-06 | 1.704e-05 | 2.408e-05 | 3.248e-05 | 6.41e-05 | 6.695e-05
694 | 0.000333 | 0 | 0.000178 | 0.0001467 | 0.0001064 | 0.000527 | 0.0003199 | 4.454e-07 | 1.376e-06 | 4.132e-06 | 1.695e-05 | 2.637e-05 | 3.718e-05 | 7.164e-05 | 6.087e-05
696 | 0.001056 | 0 | 0.0003091 | 0.0002523 | 0.0002837 | 0.0005747 | 0.0003767 | 5.802e-07 | 1.195e-06 | 5.1e-06 | 1.62e-05 | 1.752e-05 | 4.672e-05 | 8.023e-05 | 6.5e-05
698 | 0.0002722 | 0 | 0.0001017 | 0.0001088 | 0.0002645 | 0.0005373 | 0.0001744 | 5.352e-07 | 1.429e-06 | 3.493e-06 | 1.674e-05 | 2.854e-05 | 4.482e-05 | 8.094e-05 | 6.672e-05
700 | 0.0003796 | 0 | 8.562e-05 | 0.0003045 | 0.0002511 | 0.0007832 | 0.0003955 | 6.319e-07 | 1.488e-06 | 5.295e-06 | 1.767e-05 | 2.44e-05 | 3.919e-05 | 7.044e-05 | 7.442e-05
702 | 0.0003501 | 0 | 0.0001328 | 0.0001926 | 0.0003235 | 0.0004474 | 0.0002714 | 1.056e-06 | 1.181e-06 | 3.822e-06 | 1.614e-05 | 2.9e-05 | 4.2e-05 | 6.961e-05 | 7.085e-05
704 | 0.0004354 | 3.683e-06 | 0.000112 | 0.0001308 | 0.0004639 | 0.0003783 | 2.955e-05 | 8.578e-07 | 1.38e-06 | 4.116e-06 | 1.279e-05 | 3.266e-05 | 5.048e-05 | 8.419e-05 | 6.43e-05
706 | 0.0005917 | 0.0001011 | 0.0002788 | 7.821e-05 | 0.0005738 | 0.0002135 | 9.292e-05 | 4.264e-07 | 1.129e-06 | 5.82e-06 | 2.325e-05 | 2.962e-05 | 5.127e-05 | 8.289e-05 | 5.532e-05
708 | 0.0004431 | 0.0001815 | 0.0001424 | 0.000185 | 0.0004699 | 0.0001388 | 0 | 3.013e-07 | 1.179e-06 | 5.238e-06 | 2.072e-05 | 5.749e-05 | 4.936e-05 | 7.355e-05 | 6.566e-05
710 | 0.000562 | 0.0003869 | 0.000277 | 0.0003628 | 0.0005021 | 0.0002591 | 0 | 1.124e-07 | 1.161e-06 | 5.651e-06 | 2.069e-05 | 5.189e-05 | 5.095e-05 | 7.182e-05 | 6.802e-05
712 | 0.0004653 | 0.0004598 | 0.0002768 | 0.0003652 | 0.0003859 | 0.0001492 | 0 | 5.32e-07 | 1.437e-06 | 6.355e-06 | 1.906e-05 | 2.947e-05 | 5.129e-05 | 7.241e-05 | 7.051e-05
714 | 0.0005282 | 0.0004042 | 0.0001282 | 0 | 0.0006206 | 0.0004139 | 0 | 2.701e-07 | 1.54e-06 | 6.198e-06 | 2.539e-05 | 3.537e-05 | 4.303e-05 | 6.712e-05 | 7.187e-05
716 | 0.0003751 | 0.0004241 | 0.0001683 | 0 | 0.0003135 | 0.0002106 | 0 | 1.451e-07 | 1.856e-06 | 5.007e-06 | 1.946e-05 | 3.544e-05 | 5.208e-05 | 6.52e-05 | 7.27e-05
718 | 0.0005384 | 0.0005982 | 0 | 0 | 0.0001874 | 0.0003053 | 2.552e-05 | 2.183e-07 | 1.705e-06 | 6.062e-06 | 2.199e-05 | 3.537e-05 | 5.297e-05 | 6.674e-05 | 7.581e-05
720 | 0.000438 | 0.000693 | 1.936e-06 | 3.305e-05 | 9.404e-05 | 0.0002566 | 7.589e-06 | 2.87e-08 | 1.945e-06 | 6.435e-06 | 2.017e-05 | 4.077e-05 | 4.282e-05 | 6.845e-05 | 7.348e-05
722 | 0.0002823 | 0.0005901 | 0.0001322 | 1.778e-05 | 0.0002579 | 0.0002579 | 0 | 1.77e-07 | 1.763e-06 | 6.814e-06 | 1.982e-05 | 2.701e-05 | 4.79e-05 | 5.735e-05 | 7.094e-05
724 | 0.0003414 | 0.000372 | 0.0001297 | 4.776e-05 | 0 | 0.000171 | 0.0001026 | 4.004e-08 | 1.678e-06 | 6.668e-06 | 1.921e-05 | 3.275e-05 | 4.968e-05 | 5.508e-05 | 7.346e-05
726 | 0.0003963 | 0.0004312 | 3.11e-05 | 0 | 5.05e-05 | 0.0002565 | 0.0006993 | 8.468e-08 | 1.583e-06 | 7.074e-06 | 1.481e-05 | 3.404e-05 | 4.715e-05 | 5.119e-05 | 7.064e-05
728 | 0.0002274 | 0.0004059 | 0 | 0 | 1.455e-05 | 0.000295 | 0.0002079 | 1.331e-07 | 1.855e-06 | 6.881e-06 | 2.118e-05 | 3.191e-05 | 4.563e-05 | 5.008e-05 | 7.141e-05
730 | 0.0003435 | 0.0004793 | 0 | 0 | 2.752e-05 | 0.0003011 | 0.0001597 | 0 | 2.593e-06 | 5.881e-06 | 3.002e-05 | 3.276e-05 | 4.122e-05 | 6.654e-05 | 6.21e-05
732 | 0.0003299 | 0.0004436 | 0 | 0 | 6.87e-05 | 0.0004318 | 0.0004074 | 0 | 1.929e-06 | 5.455e-06 | 1.42e-05 | 2.873e-05 | 4.314e-05 | 4.273e-05 | 7.007e-05
734 | 0.0002775 | 0.0004233 | 0 | 0 | 0 | 0.0003941 | 0.0001241 | 0 | 2.013e-06 | 5.867e-06 | 1.492e-05 | 3.078e-05 | 4.25e-05 | 4.491e-05 | 6.761e-05
736 | 0.0001272 | 0.0003988 | 0 | 0 | 0 | 0.0002229 | 8.004e-05 | 1.89e-08 | 2.253e-06 | 6.716e-06 | 1.409e-05 | 3.384e-05 | 7.037e-05 | 4.186e-05 | 5.994e-05
738 | 0 | 0.0005785 | 0 | 0 | 0 | 0.000229 | 9.004e-05 | 3.17e-07 | 2.345e-06 | 5.04e-06 | 1.082e-05 | 3.019e-05 | 4.917e-05 | 3.786e-05 | 5.807e-05
740 | 0 | 0.0003997 | 0 | 0 | 0 | 4.309e-05 | 0.0001015 | 3.613e-08 | 2.192e-06 | 4.294e-06 | 1.424e-05 | 3.059e-05 | 4.999e-05 | 3.767e-05 | 6.112e-05
742 | 0 | 0.0002667 | 2.68e-05 | 0 | 0 | 0.000134 | 2.653e-05 | 4.494e-08 | 2.375e-06 | 4.981e-06 | 1.264e-05 | 2.886e-05 | 3.644e-05 | 3.401e-05 | 5.968e-05
744 | 0 | 5.589e-05 | 4.935e-06 | 0.000166 | 0 | 3.161e-05 | 9.546e-05 | 8.276e-09 | 2.735e-06 | 5.29e-06 | 1.193e-05 | 2.298e-05 | 4.265e-05 | 2.49e-05 | 5.733e-05
746 | 0 | 0.0002565 | 0 | 0.000105 | 0 | 5.699e-05 | 0 | 0 | 2.736e-06 | 5.679e-06 | 1.445e-05 | 1.96e-05 | 3.221e-05 | 2.91e-05 | 5.763e-05
748 | 0 | 0.0001034 | 0 | 0.0001426 | 0 | 0 | 0 | 0 | 2.563e-06 | 4.722e-06 | 1.171e-05 | 2.311e-05 | 3.188e-05 | 3.41e-05 | 5.829e-05
750 | 0 | 0.000147 | 2.96e-05 | 0.0001829 | 0 | 0.0001776 | 0.0001184 | 0 | 2.103e-06 | 5.39e-06 | 1.045e-05 | 2.374e-05 | 3.5e-05 | 3.283e-05 | 4.178e-05
752 | 0 | 8.848e-06 | 0.0002334 | 7.725e-05 | 0 | 1.77e-05 | 0.0002296 | 0 | 2.178e-06 | 4.801e-06 | 1.196e-05 | 1.584e-05 | 2.397e-05 | 3.749e-05 | 5.177e-05
754 | 0 | 0 | 0.0004208 | 0.0001667 | 0 | 0 | 0.000246 | 1.764e-07 | 1.868e-06 | 4.009e-06 | 9.101e-06 | 1.437e-05 | 3.421e-05 | 2.577e-05 | 4.795e-05
756 | 0 | 0 | 0.0005683 | 0.0001349 | 0 | 0 | 4.889e-05 | 4.637e-07 | 1.762e-06 | 4e-06 | 1.017e-05 | 1.66e-05 | 3.093e-05 | 3.017e-05 | 4.517e-05
758 | 0 | 0 | 0.0002924 | 0.0003455 | 0 | 0 | 1.895e-05 | 9.535e-08 | 2.273e-06 | 2.417e-06 | 5.709e-06 | 1.482e-05 | 2.508e-05 | 3.799e-05 | 4.264e-05
760 | 0 | 3.488e-05 | 0.0001752 | 0.0006506 | 0 | 0 | 0.0002124 | 2.34e-07 | 2.403e-06 | 3.009e-06 | 9.438e-06 | 1.799e-05 | 2.266e-05 | 3.401e-05 | 1.734e-05
762 | 0 | 0 | 0.0001554 | 0.0006903 | 0 | 0 | 0.0001224 | 2.28e-07 | 1.797e-06 | 2.007e-06 | 8.07e-06 | 1.395e-05 | 1.907e-05 | 3.267e-05 | 3.75e-05
764 | 0 | 0 | 0.0001294 | 0.0004474 | 0 | 0 | 1.617e-05 | 5.875e-07 | 1.252e-06 | 2.555e-06 | 3.235e-06 | 1.51e-05 | 3.936e-05 | 3.277e-05 | 3.804e-05
766 | 0 | 0 | 0 | 0.0005606 | 0 | 7.685e-06 | 1.153e-05 | 2.189e-07 | 1.35e-06 | 1.661e-06 | 9.279e-06 | 2.038e-05 | 2.21e-05 | 3.004e-05 | 3e-05
768 | 0 | 0 | 1.419e-05 | 0.0005551 | 0 | 6.561e-05 | 0.0001268 | 4.193e-07 | 9.932e-07 | 5.563e-07 | 8.107e-06 | 1.263e-05 | 1.27e-05 | 4.162e-05 | 2.728e-05
770 | 0 | 0 | 2.27e-05 | 0.0007101 | 7.432e-05 | 0 | 4.541e-05 | 9.519e-07 | 1.156e-06 | 1.577e-06 | 7.501e-06 | 1.538e-05 | 1.402e-05 | 4.231e-05 | 2.651e-05
772 | 0 | 0 | 0.0002134 | 0.0007064 | 0.0002504 | 0 | 0 | 9.435e-07 | 1.265e-06 | 2.982e-06 | 6.061e-06 | 1.706e-05 | 1.999e-05 | 3.384e-05 | 2.238e-05
774 | 4.474e-05 | 0.000339 | 8.414e-05 | 0.0005715 | 4.834e-05 | 3.767e-05 | 2.685e-05 | 7.061e-07 | 6.581e-07 | 1.047e-06 | 9.361e-06 | 1e-05 | 1.253e-05 | 5.251e-05 | 2.841e-05
776 | 0.0002043 | 0 | 0.0001555 | 0.0009237 | 5.966e-05 | 1.989e-05 | 8.676e-05 | 5.334e-07 | 8.063e-07 | 1.995e-06 | 1.088e-05 | 1.681e-05 | 8.269e-06 | 3.76e-05 | 2.71e-05
778 | 5.46e-05 | 0 | 0.0001607 | 0.0006407 | 5.46e-05 | 0.0003601 | 0 | 4.691e-07 | 7.921e-07 | 3.108e-06 | 9.47e-06 | 1.367e-05 | 1.303e-05 | 3.414e-05 | 2.47e-05
780 | 0.0002945 | 0 | 0.0007027 | 0.0004971 | 0 | 0.0004832 | 0.0001279 | 6.814e-07 | 6.054e-07 | 1.122e-06 | 1.3e-05 | 5.102e-06 | 2.711e-05 | 4e-05 | 3.1e-05