## Drop_1
Run-No | time (sec) | Theta (M) | Theta (L) | Theta (R) | Drop Height (mm) | Dosing Vol (µl) | Area (mm²) | Vol (µl) | IFT (mN/m)
2P/PVK/TS | 2019.414 | 15.8 | 15.7 | 15.9 | 0.246 | 0 | 9.925 | 1.203 | 0
2P/PVK | 2251.399 | 28.8 | 28.6 | 29.1 | 0.415 | 0 | 9.58 | 1.942 | 0