## IVL RawData
Current(mA) | Current Density(mA/cm^2) | Voltage(V) | Luminance(CD/m^2) | Yield(cd/A) | Radiance(W/Sr/m^2) | CIE1931 x | CIE1931 y | CIE1976 u' | CIE1976 v' | Peak | FWHM | Efficiency(lm/W) | EQE(%)
0 | 1.2e-05 | 0 | 2.11 | 16951.8657 | 0.030264 | 0.1812 | 0.0985 | 0.1898 | 0.2321 | 380 | 382 | Inf | 70724.58
1e-06 | 1.4e-05 | 0.5 | 6.404 | 47313.7409 | 0.025351 | 0.3428 | 0.467 | 0.1731 | 0.5308 | 512 | 134 | 297281.0019 | 55906.32
1e-06 | 3.2e-05 | 1 | 3.146 | 9842.5228 | 0.02715 | 0.3165 | 0.2648 | 0.2284 | 0.4298 | 384 | 9 | 30921.1972 | 21104.46
2e-06 | 5.5e-05 | 1.5 | 9.731 | 17534.5576 | 0.021853 | 0.3846 | 0.3674 | 0.2317 | 0.498 | 738 | 258 | 36724.2915 | 11203.43
3e-06 | 8e-05 | 2 | 5.723 | 7160.024 | 0.028415 | 0.283 | 0.1823 | 0.2449 | 0.355 | 418 | 3 | 11246.9394 | 9851.61
6e-06 | 0.00016 | 2.5 | 8.354 | 5231.5766 | 0.026344 | 0.3968 | 0.3056 | 0.2702 | 0.4683 | 462 | 79 | 6574.1931 | 4659.91
2.8e-05 | 0.000696 | 3 | 9.736 | 1398.4352 | 0.032427 | 0.3494 | 0.2986 | 0.2375 | 0.4567 | 750 | 372 | 1464.4379 | 1342.17
0.000514 | 0.012857 | 3.5 | 0.4498 | 3.4985 | 0.001282 | 0.0829 | 0.286 | 0.0529 | 0.4108 | 490 | 32 | 3.1403 | 2.49
0.006893 | 0.17232 | 4 | 4.35 | 2.5244 | 0.013466 | 0.0878 | 0.245 | 0.0609 | 0.3825 | 486 | 31 | 1.9827 | 1.93
0.031628 | 0.79071 | 4.5 | 15.12 | 1.9122 | 0.051992 | 0.0939 | 0.2077 | 0.0708 | 0.3524 | 482 | 29 | 1.335 | 1.62
0.092847 | 2.3212 | 5 | 31.94 | 1.376 | 0.1172 | 0.0979 | 0.1869 | 0.0776 | 0.3333 | 482 | 28 | 0.86459 | 1.24
0.20647 | 5.1617 | 5.5 | 51.5 | 0.99773 | 0.1937 | 0.1002 | 0.1786 | 0.0811 | 0.3251 | 482 | 29 | 0.5699 | 0.92
0.41704 | 10.426 | 6 | 56.5 | 0.54192 | 0.21256 | 0.1013 | 0.1777 | 0.0822 | 0.3244 | 482 | 29 | 0.28375 | 0.5
0.69594 | 17.3984 | 6.5 | 61.84 | 0.35544 | 0.23333 | 0.1028 | 0.1758 | 0.0838 | 0.3226 | 482 | 31 | 0.17179 | 0.33
1.161 | 29.0253 | 7 | 54.89 | 0.18911 | 0.2051 | 0.1039 | 0.1772 | 0.0845 | 0.3242 | 482 | 33 | 0.084873 | 0.17
Weavlength | 0.000(V) | 0.500(V) | 1.000(V) | 1.500(V) | 2.000(V) | 2.500(V) | 3.000(V) | 3.500(V) | 4.000(V) | 4.500(V) | 5.000(V) | 5.500(V) | 6.000(V) | 6.500(V) | 7.000(V)
380 | 0.0008302 | 0.0008824 | 0.001643 | 0.0001034 | 0.0003457 | 0.0005017 | 0.0007608 | 5.508e-07 | 3.758e-07 | 9.253e-06 | 1.978e-05 | 2.992e-05 | 4.312e-05 | 6.924e-05 | 5.743e-05
382 | 1.563e-05 | 0.0006789 | 0.001757 | 0.000108 | 7.64e-05 | 0.000107 | 4.608e-05 | 4.136e-07 | 1.992e-06 | 7.21e-06 | 2.079e-05 | 3.366e-05 | 4.462e-05 | 6.823e-05 | 6.042e-05
384 | 8.573e-05 | 0.0001998 | 0.001796 | 0 | 0.0004287 | 0.0006001 | 0.0003421 | 7.619e-07 | 7.59e-07 | 7.839e-06 | 2.058e-05 | 2.637e-05 | 4.329e-05 | 6.627e-05 | 6.229e-05
386 | 0.0002001 | 0.0004676 | 0.001571 | 0.0001201 | 0 | 0.0002001 | 0.0002421 | 1.465e-06 | 1.808e-06 | 7.182e-06 | 2.075e-05 | 2.922e-05 | 4.108e-05 | 6.599e-05 | 6.208e-05
388 | 0.0003018 | 0.0007533 | 0.001254 | 0.0003506 | 0 | 0.000252 | 0.0003994 | 7.57e-07 | 1.421e-06 | 7.559e-06 | 2.095e-05 | 2.847e-05 | 3.856e-05 | 6.554e-05 | 5.888e-05
390 | 0.0002128 | 0.0001791 | 0.0003941 | 0.0001433 | 0.000118 | 0 | 0.0003098 | 1.131e-06 | 1.021e-06 | 7.873e-06 | 2.219e-05 | 2.582e-05 | 4.36e-05 | 6.215e-05 | 5.651e-05
392 | 0.0003371 | 0.0004705 | 0.0008066 | 0 | 4.548e-05 | 0 | 0.0002916 | 5.686e-07 | 1.578e-06 | 7.691e-06 | 2.375e-05 | 2.512e-05 | 4.137e-05 | 5.797e-05 | 5.911e-05
394 | 4.43e-05 | 7.752e-05 | 0.001041 | 0 | 0 | 0.0003785 | 0.0001957 | 3.714e-08 | 2.164e-06 | 7.058e-06 | 2.111e-05 | 2.686e-05 | 4.27e-05 | 5.767e-05 | 5.731e-05
396 | 0.0004741 | 0 | 0.0004753 | 0 | 0 | 5.18e-05 | 0.0003097 | 1.314e-06 | 5.558e-07 | 7.373e-06 | 2.314e-05 | 2.372e-05 | 3.981e-05 | 6.309e-05 | 6.201e-05
398 | 0.0003732 | 0.0002543 | 0.000865 | 0 | 0 | 0.0002954 | 0.0001964 | 1.644e-06 | 1.615e-06 | 7.187e-06 | 2.233e-05 | 3.049e-05 | 3.843e-05 | 6.059e-05 | 6.078e-05
400 | 0.0004408 | 0.0006098 | 0.0008251 | 0 | 0 | 0 | 0.0003281 | 2.517e-06 | 2.295e-06 | 7.42e-06 | 2.28e-05 | 3.107e-05 | 4.222e-05 | 5.989e-05 | 6.276e-05
402 | 0.0002148 | 0 | 0.0006804 | 0 | 0.0001076 | 0 | 0.0001789 | 0 | 1.981e-06 | 8.288e-06 | 2.137e-05 | 3.041e-05 | 4.27e-05 | 5.746e-05 | 6.239e-05
404 | 0.0005237 | 4.296e-05 | 0.0004194 | 0 | 0.0001627 | 0.0004726 | 0 | 0 | 1.048e-06 | 8.074e-06 | 2.233e-05 | 2.953e-05 | 4.372e-05 | 5.97e-05 | 6.008e-05
406 | 0.0005248 | 1.622e-05 | 0.000477 | 0 | 3.244e-05 | 0.0005743 | 0.0003464 | 0 | 1.545e-06 | 7.74e-06 | 2.272e-05 | 3.021e-05 | 4.375e-05 | 5.758e-05 | 6.034e-05
408 | 5.343e-05 | 0 | 0.0001706 | 5.499e-05 | 0.0003869 | 0.0001172 | 0.0007129 | 1.321e-09 | 2.062e-06 | 8.143e-06 | 2.62e-05 | 3.155e-05 | 4.509e-05 | 5.474e-05 | 6.236e-05
410 | 0.0001066 | 0 | 0 | 0 | 0.0003279 | 0.0002055 | 0 | 1.723e-07 | 2.107e-06 | 9.256e-06 | 2.254e-05 | 3.557e-05 | 4.982e-05 | 5.535e-05 | 6.117e-05
412 | 0.0003077 | 0 | 0 | 0 | 0.0004061 | 4.416e-05 | 0.0001767 | 0 | 1.814e-06 | 8.991e-06 | 2.395e-05 | 3.517e-05 | 4.856e-05 | 5.571e-05 | 6.145e-05
414 | 3.326e-05 | 0 | 0 | 0 | 0.0001717 | 0.0001839 | 0.0003991 | 0 | 2.197e-06 | 9.044e-06 | 2.494e-05 | 3.803e-05 | 4.804e-05 | 6.223e-05 | 6.212e-05
416 | 0.0001618 | 0 | 0 | 0 | 0.0003157 | 0.0001555 | 0 | 0 | 1.58e-06 | 9.449e-06 | 2.39e-05 | 3.914e-05 | 4.942e-05 | 6.093e-05 | 6.404e-05
418 | 0.0001726 | 0 | 0 | 0 | 0.001711 | 3.598e-05 | 0 | 0 | 2.008e-06 | 1.016e-05 | 2.507e-05 | 4.125e-05 | 5.077e-05 | 6.119e-05 | 6.385e-05
420 | 2.214e-05 | 0 | 0 | 0 | 0.0008025 | 0.0003343 | 0 | 0 | 2.93e-06 | 1.054e-05 | 2.516e-05 | 4.26e-05 | 5.22e-05 | 6.232e-05 | 6.519e-05
422 | 8.03e-05 | 0.000281 | 0 | 0 | 0.0008528 | 0.0001383 | 0.0002105 | 0 | 2.669e-06 | 1.049e-05 | 2.563e-05 | 4.503e-05 | 5.408e-05 | 6.681e-05 | 7.023e-05
424 | 0 | 0 | 0 | 0 | 0.0006107 | 0.0005392 | 0.0003734 | 5.731e-08 | 2.617e-06 | 1.087e-05 | 2.771e-05 | 5.074e-05 | 5.989e-05 | 7.06e-05 | 7.39e-05
426 | 0 | 0 | 0 | 0 | 0.0005572 | 0.0002943 | 0.0005931 | 2.575e-07 | 2.422e-06 | 1.194e-05 | 2.991e-05 | 5.741e-05 | 6.48e-05 | 7.858e-05 | 8.159e-05
428 | 3.441e-05 | 0 | 0 | 0 | 0.0003874 | 9.803e-05 | 0.0005147 | 1.154e-07 | 2.831e-06 | 1.255e-05 | 3.171e-05 | 6.342e-05 | 7.136e-05 | 8.563e-05 | 8.803e-05
430 | 3.735e-05 | 0 | 0 | 0 | 0.0007585 | 0 | 0 | 1.993e-07 | 3.227e-06 | 1.396e-05 | 3.435e-05 | 7.028e-05 | 7.838e-05 | 9.518e-05 | 9.387e-05
432 | 5.33e-05 | 0 | 0 | 0 | 0.0006987 | 0 | 0 | 1.779e-07 | 3.197e-06 | 1.562e-05 | 3.917e-05 | 7.8e-05 | 8.737e-05 | 0.0001049 | 0.000104
434 | 1.546e-05 | 0 | 0 | 0 | 0.000116 | 0.0001857 | 9.286e-05 | 9.078e-08 | 3.412e-06 | 1.559e-05 | 4.368e-05 | 8.47e-05 | 9.528e-05 | 0.0001133 | 0.0001125
436 | 4.502e-06 | 0 | 0 | 0 | 0.0003468 | 2.939e-05 | 0.0002864 | 1.674e-07 | 4.491e-06 | 1.889e-05 | 4.838e-05 | 9.162e-05 | 0.0001046 | 0.0001239 | 0.00012
438 | 8.803e-05 | 0 | 0 | 0 | 0.000287 | 0.0001869 | 0.0002379 | 7.036e-07 | 4.82e-06 | 2.216e-05 | 5.557e-05 | 0.0001057 | 0.0001174 | 0.0001381 | 0.0001322
440 | 0.0001698 | 0 | 0 | 0 | 0.0002853 | 4.829e-05 | 0.0001229 | 2.553e-07 | 5.823e-06 | 2.638e-05 | 6.65e-05 | 0.0001241 | 0.0001404 | 0.0001638 | 0.0001549
442 | 0.0001687 | 0 | 0 | 0 | 0.0001835 | 3.988e-05 | 3.988e-05 | 7.638e-07 | 7.472e-06 | 3.261e-05 | 8.316e-05 | 0.000156 | 0.0001758 | 0.0002043 | 0.0001905
444 | 4.537e-05 | 0 | 0 | 0 | 0.0001512 | 0 | 0.0001681 | 6.918e-07 | 9.1e-06 | 4.231e-05 | 0.0001086 | 0.0002026 | 0.0002311 | 0.00027 | 0.0002514
446 | 0.0001025 | 0 | 0 | 0 | 0.0002563 | 0 | 8.273e-05 | 8.783e-07 | 1.213e-05 | 5.777e-05 | 0.0001501 | 0.00028 | 0.0003222 | 0.0003775 | 0.0003504
448 | 0.0001741 | 0 | 0 | 0 | 0.0001169 | 0 | 0 | 1.677e-06 | 1.699e-05 | 8.207e-05 | 0.0002162 | 0.0004066 | 0.0004719 | 0.0005535 | 0.0005077
450 | 0.0002885 | 0 | 0 | 0 | 1.329e-05 | 6.239e-05 | 0.0004521 | 2.635e-06 | 2.567e-05 | 0.0001268 | 0.000343 | 0.0006405 | 0.0007455 | 0.0008798 | 0.0008158
452 | 0.0002985 | 0 | 0 | 0 | 8.23e-05 | 0 | 0.00017 | 3.217e-06 | 3.777e-05 | 0.0001939 | 0.0005313 | 0.0009874 | 0.001158 | 0.00137 | 0.001271
454 | 0.0003113 | 0 | 0 | 4.03e-05 | 8.06e-05 | 0 | 0.0002401 | 3.775e-06 | 5.569e-05 | 0.0002873 | 0.0007939 | 0.001477 | 0.001736 | 0.002054 | 0.001902
456 | 0.0002353 | 0 | 0 | 5.43e-05 | 0.0001086 | 0 | 0.0002003 | 5.506e-06 | 7.857e-05 | 0.0004074 | 0.00113 | 0.002102 | 0.002469 | 0.002919 | 0.002701
458 | 0.0003741 | 0 | 0 | 0 | 0.0001403 | 0.0001871 | 0.0001137 | 7.156e-06 | 0.0001035 | 0.0005445 | 0.001511 | 0.002804 | 0.003286 | 0.003873 | 0.003574
460 | 0.0003655 | 0 | 5.708e-05 | 0.0001142 | 0.0001941 | 6.86e-05 | 1.715e-05 | 9.042e-06 | 0.0001301 | 0.0006807 | 0.001884 | 0.003476 | 0.004055 | 0.00476 | 0.004373
462 | 0.0004353 | 0 | 0.0001369 | 0.0001819 | 0.0002775 | 0.001166 | 0.0001051 | 1.11e-05 | 0.0001553 | 0.0008056 | 0.002206 | 0.004041 | 0.004675 | 0.005456 | 0.004984
464 | 0.0004568 | 3.177e-05 | 0 | 0.0001376 | 1.271e-05 | 0 | 0.0001874 | 1.281e-05 | 0.0001811 | 0.0009204 | 0.002476 | 0.004482 | 0.005129 | 0.005921 | 0.005359
466 | 0.0003483 | 0.0001318 | 5.73e-05 | 7.563e-05 | 0.0001215 | 0 | 0 | 1.485e-05 | 0.0002099 | 0.00104 | 0.00274 | 0.004882 | 0.005514 | 0.006283 | 0.005618
468 | 0.0004226 | 0 | 0.0003062 | 0.0001092 | 0.0001781 | 0 | 4.982e-05 | 1.836e-05 | 0.0002496 | 0.001206 | 0.003103 | 0.005439 | 0.00605 | 0.006787 | 0.005985
470 | 0.0004474 | 0 | 0.0005674 | 0.0001528 | 4.907e-05 | 2.183e-05 | 0.0002237 | 2.253e-05 | 0.0003066 | 0.001447 | 0.003642 | 0.00628 | 0.006884 | 0.007607 | 0.006609
472 | 0.000363 | 0 | 0.0002997 | 0.0001805 | 0.0002438 | 1.126e-05 | 9.006e-05 | 2.836e-05 | 0.0003803 | 0.00176 | 0.004354 | 0.007417 | 0.008035 | 0.008765 | 0.00752
474 | 0.0003081 | 0 | 0.000154 | 9.535e-05 | 8.738e-05 | 0 | 0 | 3.525e-05 | 0.0004654 | 0.002122 | 0.005179 | 0.008736 | 0.009393 | 0.01015 | 0.008631
476 | 0.0003096 | 0 | 5.422e-05 | 0.0001697 | 8.915e-05 | 8.636e-06 | 0.0003333 | 4.311e-05 | 0.0005569 | 0.0025 | 0.00602 | 0.01007 | 0.01078 | 0.01158 | 0.00979
478 | 0.0005699 | 0 | 0.0001831 | 0.0002897 | 0.0001452 | 7.721e-05 | 4.783e-05 | 4.878e-05 | 0.0006286 | 0.002772 | 0.006595 | 0.01097 | 0.01172 | 0.01255 | 0.0106
480 | 0.0003949 | 0 | 0.0002998 | 0.0003204 | 1.481e-05 | 4.755e-05 | 0.0002226 | 5.432e-05 | 0.0006811 | 0.002936 | 0.006893 | 0.0114 | 0.01218 | 0.01301 | 0.011
482 | 0.0003061 | 2.001e-05 | 0.0002261 | 0.0004615 | 3.846e-05 | 0 | 0.0002492 | 5.896e-05 | 0.0007159 | 0.003005 | 0.006947 | 0.01142 | 0.01221 | 0.01304 | 0.01104
484 | 0.0007187 | 0.0001385 | 0.0001396 | 0.0002826 | 1.31e-05 | 0.0001254 | 0.0001288 | 6.28e-05 | 0.0007367 | 0.003 | 0.006814 | 0.01113 | 0.01192 | 0.01273 | 0.01081
486 | 0.0002553 | 3.904e-05 | 0.0002115 | 0.0003695 | 9.013e-05 | 9.912e-05 | 1.561e-05 | 6.614e-05 | 0.0007475 | 0.002944 | 0.00656 | 0.01064 | 0.01142 | 0.0122 | 0.0104
488 | 5.168e-06 | 0.0003081 | 3.846e-05 | 9.893e-05 | 7.752e-06 | 7.718e-06 | 0.0001663 | 6.84e-05 | 0.0007444 | 0.002829 | 0.006173 | 0.009939 | 0.01069 | 0.01144 | 0.009808
490 | 2.281e-05 | 0.0002203 | 0.0002941 | 0.0005536 | 9.884e-05 | 2.93e-05 | 5.861e-05 | 7.014e-05 | 0.0007263 | 0.002658 | 0.005679 | 0.009077 | 0.009802 | 0.01051 | 0.00907
492 | 7.171e-05 | 9.796e-05 | 9.561e-05 | 0.0005592 | 0.0003107 | 6.27e-05 | 0.000163 | 6.907e-05 | 0.0006941 | 0.002449 | 0.005128 | 0.008146 | 0.008836 | 0.009504 | 0.008259
494 | 0 | 0.0001268 | 0 | 0.0003856 | 0 | 0.0001455 | 0.0003122 | 6.737e-05 | 0.0006487 | 0.002213 | 0.004544 | 0.007177 | 0.007814 | 0.008438 | 0.00739
496 | 0 | 0.0002179 | 0 | 0.0004222 | 0 | 4.056e-05 | 0.0001649 | 6.354e-05 | 0.0005944 | 0.001961 | 0.003952 | 0.006208 | 0.006787 | 0.007358 | 0.006498
498 | 0 | 0.000363 | 0 | 0.0004576 | 0 | 0.0003489 | 6.921e-05 | 5.924e-05 | 0.000535 | 0.001709 | 0.003383 | 0.005291 | 0.005808 | 0.006318 | 0.005633
500 | 9.009e-05 | 0.0002104 | 0.0001802 | 0.0003313 | 0 | 0.0004101 | 0.0002738 | 5.373e-05 | 0.0004702 | 0.001459 | 0.002843 | 0.004426 | 0.004876 | 0.005332 | 0.004788
502 | 0 | 0.0004829 | 6.139e-06 | 0.0004939 | 0 | 9.093e-05 | 3.07e-05 | 4.696e-05 | 0.0004021 | 0.001217 | 0.002339 | 0.00363 | 0.004013 | 0.004407 | 0.003991
504 | 0 | 0.000224 | 2.315e-05 | 0.0005545 | 0 | 0.0001098 | 0.0001158 | 4.079e-05 | 0.0003442 | 0.001024 | 0.001947 | 0.003016 | 0.003345 | 0.003687 | 0.003364
506 | 0 | 0.0002891 | 0 | 0.0006932 | 0 | 0.0003298 | 3.079e-05 | 3.503e-05 | 0.0002904 | 0.0008549 | 0.001615 | 0.002497 | 0.002779 | 0.003073 | 0.00282
508 | 0 | 0.0002905 | 0 | 0.0006273 | 0 | 0.0002576 | 2.642e-05 | 2.929e-05 | 0.0002423 | 0.0007088 | 0.001334 | 0.002062 | 0.0023 | 0.002553 | 0.002356
510 | 9.615e-05 | 0.0001802 | 0 | 0.0001261 | 0 | 0.0001862 | 7.211e-05 | 2.417e-05 | 0.0002009 | 0.0005842 | 0.001098 | 0.0017 | 0.001898 | 0.002114 | 0.001961
512 | 1.498e-05 | 0.001493 | 0 | 0.0003354 | 0 | 0.0002221 | 1.124e-05 | 1.938e-05 | 0.0001646 | 0.0004785 | 0.0008996 | 0.001395 | 0.001563 | 0.001746 | 0.001624
514 | 0 | 0.0001036 | 0 | 0.0002953 | 0 | 0.000378 | 0 | 1.577e-05 | 0.000131 | 0.000384 | 0.0007255 | 0.001127 | 0.001263 | 0.001415 | 0.001318
516 | 0 | 0.0001711 | 0 | 0.0001851 | 0 | 0.0004732 | 0 | 1.251e-05 | 0.0001077 | 0.0003154 | 0.0005974 | 0.000931 | 0.001046 | 0.001169 | 0.001094
518 | 0 | 0.0001554 | 0 | 9.263e-05 | 0 | 0.000272 | 0 | 1.02e-05 | 8.781e-05 | 0.0002594 | 0.0004939 | 0.0007709 | 0.0008652 | 0.0009706 | 0.0009069
520 | 0 | 0.0001755 | 0 | 0.0001461 | 0 | 0.0002003 | 0 | 8.28e-06 | 7.252e-05 | 0.0002137 | 0.0004088 | 0.0006405 | 0.0007182 | 0.0008078 | 0.0007536
522 | 2.136e-05 | 0.0001463 | 0 | 0.0002028 | 0 | 0.0001524 | 0 | 6.577e-06 | 5.977e-05 | 0.0001767 | 0.0003395 | 0.0005346 | 0.0005986 | 0.0006723 | 0.0006288
524 | 3.397e-06 | 0.0001847 | 0 | 9.712e-05 | 0 | 0.0002909 | 0 | 5.347e-06 | 4.87e-05 | 0.0001461 | 0.000282 | 0.0004464 | 0.0004999 | 0.0005628 | 0.0005223
526 | 0 | 4.762e-06 | 0 | 0 | 4.762e-06 | 0.0001636 | 0 | 4.473e-06 | 4.008e-05 | 0.0001197 | 0.0002336 | 0.000369 | 0.0004138 | 0.0004619 | 0.0004318
528 | 0 | 3.652e-05 | 9.6e-05 | 0 | 3.652e-05 | 0 | 0 | 3.884e-06 | 3.333e-05 | 0.0001007 | 0.0001969 | 0.0003122 | 0.0003511 | 0.0003924 | 0.0003655
530 | 0 | 9.253e-05 | 0.000163 | 0 | 2.965e-05 | 0 | 0 | 3.304e-06 | 2.776e-05 | 8.508e-05 | 0.000168 | 0.0002662 | 0.0002964 | 0.0003328 | 0.0003116
532 | 0 | 0.0002164 | 0 | 0 | 0 | 0 | 0 | 2.7e-06 | 2.334e-05 | 7.195e-05 | 0.0001435 | 0.000228 | 0.0002536 | 0.0002847 | 0.0002654
534 | 0 | 8.611e-05 | 0 | 0 | 9.941e-05 | 0 | 0 | 2.033e-06 | 1.993e-05 | 6.109e-05 | 0.0001215 | 0.0001948 | 0.0002174 | 0.0002458 | 0.0002273
536 | 0 | 4.708e-05 | 4.409e-06 | 0 | 2.011e-05 | 0 | 0 | 1.804e-06 | 1.68e-05 | 5.216e-05 | 0.0001034 | 0.000168 | 0.000186 | 0.0002094 | 0.0001948
538 | 0 | 0 | 8.254e-05 | 0 | 0.0001238 | 0 | 0 | 1.746e-06 | 1.411e-05 | 4.4e-05 | 8.765e-05 | 0.0001429 | 0.0001597 | 0.0001785 | 0.0001665
540 | 4.219e-05 | 0 | 8.439e-06 | 0 | 4.219e-05 | 0 | 0 | 1.275e-06 | 1.238e-05 | 3.812e-05 | 7.604e-05 | 0.0001248 | 0.0001389 | 0.0001566 | 0.0001447
542 | 6.407e-05 | 0 | 1.281e-05 | 0 | 0.0003043 | 0 | 0 | 1.144e-06 | 1.075e-05 | 3.311e-05 | 6.653e-05 | 0.0001091 | 0.0001219 | 0.0001366 | 0.000128
544 | 1.562e-05 | 0 | 1.562e-05 | 0 | 0.000307 | 0 | 0 | 1.082e-06 | 9.212e-06 | 2.897e-05 | 5.865e-05 | 9.517e-05 | 0.0001077 | 0.0001215 | 0.0001124
546 | 5.449e-06 | 0 | 5.449e-06 | 0 | 0.0001595 | 0 | 7.725e-05 | 9.733e-07 | 8.715e-06 | 2.541e-05 | 5.176e-05 | 8.426e-05 | 8.979e-05 | 0.0001066 | 0.0001002
548 | 0 | 0 | 0 | 0 | 0.0006916 | 0 | 3.024e-05 | 1.042e-06 | 7.323e-06 | 2.207e-05 | 4.531e-05 | 7.414e-05 | 8.397e-05 | 9.444e-05 | 8.728e-05
550 | 2.283e-05 | 0 | 0 | 0 | 5.373e-05 | 0 | 0.0002509 | 9.929e-07 | 5.937e-06 | 1.965e-05 | 3.928e-05 | 6.532e-05 | 7.627e-05 | 8.464e-05 | 7.885e-05
552 | 6.36e-05 | 0 | 3.837e-05 | 2.878e-05 | 0.0001146 | 0 | 0.0001244 | 6.412e-07 | 5.247e-06 | 1.738e-05 | 3.508e-05 | 5.911e-05 | 6.841e-05 | 7.407e-05 | 7.157e-05
554 | 0 | 0 | 6.241e-05 | 3.663e-05 | 0.0001601 | 0 | 0.0001927 | 5.802e-07 | 5.156e-06 | 1.531e-05 | 3.103e-05 | 5.274e-05 | 6.079e-05 | 6.551e-05 | 6.448e-05
556 | 0 | 0 | 8.408e-06 | 0 | 8.408e-05 | 0 | 0.0001645 | 1.692e-07 | 4.338e-06 | 1.361e-05 | 2.831e-05 | 4.617e-05 | 5.561e-05 | 6.147e-05 | 5.851e-05
558 | 0 | 0 | 4.329e-05 | 0 | 6.494e-05 | 0 | 0.0002435 | 2.541e-07 | 3.636e-06 | 1.246e-05 | 2.475e-05 | 4.168e-05 | 5.009e-05 | 5.379e-05 | 5.45e-05
560 | 3.405e-06 | 0 | 4.714e-05 | 0 | 8.867e-05 | 3.405e-06 | 0.0001591 | 5.674e-07 | 3.417e-06 | 1.071e-05 | 2.194e-05 | 3.706e-05 | 4.451e-05 | 4.896e-05 | 4.611e-05
562 | 3.348e-05 | 0 | 0.0001312 | 0 | 0.0001125 | 1.875e-05 | 0.0001198 | 2.695e-07 | 3.261e-06 | 9.631e-06 | 1.939e-05 | 3.328e-05 | 4.284e-05 | 4.412e-05 | 4.521e-05
564 | 2.949e-05 | 0 | 0 | 0 | 5.666e-05 | 0 | 0.0001394 | 3.079e-07 | 2.897e-06 | 8.661e-06 | 1.808e-05 | 2.988e-05 | 3.657e-05 | 4.036e-05 | 4.151e-05
566 | 0 | 0 | 0 | 0 | 5.377e-05 | 0 | 0.0003326 | 3.01e-07 | 2.36e-06 | 8.152e-06 | 1.711e-05 | 2.767e-05 | 3.454e-05 | 3.705e-05 | 3.825e-05
568 | 0 | 0 | 3.866e-05 | 0 | 0 | 0 | 0.0002302 | 4.545e-08 | 1.96e-06 | 7.158e-06 | 1.404e-05 | 2.408e-05 | 3.192e-05 | 3.532e-05 | 3.663e-05
570 | 0 | 3.758e-06 | 5.576e-06 | 4.448e-05 | 0 | 0 | 9.751e-05 | 3.194e-07 | 1.587e-06 | 6.191e-06 | 1.185e-05 | 2.116e-05 | 2.947e-05 | 3.133e-05 | 3.352e-05
572 | 0 | 6.9e-05 | 2.148e-05 | 0 | 0 | 0 | 0.0003037 | 3.827e-07 | 1.605e-06 | 5.794e-06 | 1.119e-05 | 1.982e-05 | 2.741e-05 | 3.018e-05 | 3.121e-05
574 | 0 | 1.739e-05 | 6.954e-05 | 0 | 0 | 7.716e-05 | 0.0005484 | 1.845e-07 | 1.599e-06 | 5.617e-06 | 1.037e-05 | 1.833e-05 | 2.498e-05 | 3.284e-05 | 2.978e-05
576 | 0 | 0 | 0 | 0 | 0 | 0.0001924 | 0.0004676 | 1.354e-07 | 1.525e-06 | 5.321e-06 | 9.857e-06 | 1.751e-05 | 2.319e-05 | 2.63e-05 | 2.761e-05
578 | 0 | 0 | 0 | 0.0002257 | 0 | 5.622e-05 | 0.0004415 | 1.262e-07 | 1.323e-06 | 4.961e-06 | 9.279e-06 | 1.691e-05 | 2.156e-05 | 2.659e-05 | 2.776e-05
580 | 0 | 2.371e-05 | 7.112e-05 | 8.471e-05 | 0 | 0 | 0.000271 | 3.521e-07 | 1.017e-06 | 4.819e-06 | 8.249e-06 | 1.558e-05 | 1.844e-05 | 2.53e-05 | 2.635e-05
582 | 0 | 5.955e-07 | 0.0002247 | 0.0003714 | 0 | 9.615e-05 | 0.0004539 | 4.83e-08 | 1.415e-06 | 4.532e-06 | 7.223e-06 | 1.373e-05 | 1.95e-05 | 2.41e-05 | 2.704e-05
584 | 0 | 0 | 1.752e-05 | 0.0001353 | 0 | 0.000506 | 0.0001914 | 2.415e-07 | 8.301e-07 | 4.407e-06 | 8.092e-06 | 1.288e-05 | 1.863e-05 | 2.217e-05 | 2.634e-05
586 | 0 | 5.445e-05 | 3.311e-05 | 9.824e-05 | 0 | 6.807e-05 | 0.0002598 | 1.468e-07 | 8.878e-07 | 4.029e-06 | 6.676e-06 | 1.286e-05 | 1.625e-05 | 2.201e-05 | 2.7e-05
588 | 0 | 4.749e-05 | 0.0001111 | 7.123e-05 | 0 | 5.936e-05 | 0.0002654 | 7.963e-08 | 1.177e-06 | 3.726e-06 | 6.616e-06 | 1.301e-05 | 1.172e-05 | 2.139e-05 | 2.349e-05
590 | 0 | 0.000164 | 8.939e-05 | 0.0001406 | 0 | 0 | 0.0003471 | 0 | 7.138e-07 | 4.171e-06 | 7.011e-06 | 1.479e-05 | 1.68e-05 | 2.113e-05 | 2.381e-05
592 | 0.0001283 | 2.616e-05 | 3.015e-05 | 0.0003115 | 5.133e-05 | 0.0001336 | 0.0002889 | 3.507e-08 | 7.49e-07 | 4.578e-06 | 6.414e-06 | 1.333e-05 | 1.637e-05 | 2.233e-05 | 2.329e-05
594 | 0 | 9.212e-05 | 0 | 0.0002131 | 0 | 4.606e-05 | 0.0002983 | 3.09e-07 | 7.803e-07 | 4.005e-06 | 7.394e-06 | 1.432e-05 | 1.606e-05 | 2.199e-05 | 2.27e-05
596 | 0 | 0.0001239 | 0 | 0.0003427 | 0 | 0.0001115 | 0.0001833 | 0 | 9.858e-07 | 4.213e-06 | 7.454e-06 | 1.357e-05 | 1.578e-05 | 2.271e-05 | 2.324e-05
598 | 0 | 0.0001675 | 0 | 0.000398 | 0 | 0.0002235 | 7.968e-05 | 1.163e-07 | 9.996e-07 | 4.176e-06 | 7.678e-06 | 1.312e-05 | 1.677e-05 | 2.427e-05 | 1.808e-05
600 | 0 | 0.0001062 | 6.709e-05 | 0.0003327 | 0 | 0.0001398 | 6.709e-05 | 5.625e-08 | 9.75e-07 | 3.933e-06 | 7.882e-06 | 1.378e-05 | 1.754e-05 | 2.398e-05 | 2.11e-05
602 | 2.594e-05 | 0.0003131 | 1.033e-05 | 0.0004422 | 0 | 0.0001269 | 0.00014 | 5.219e-07 | 1.048e-06 | 3.229e-06 | 7.932e-06 | 1.555e-05 | 1.709e-05 | 2.259e-05 | 2.381e-05
604 | 3.987e-05 | 0.0002345 | 3.322e-05 | 0.000388 | 0 | 0.0002671 | 0 | 4.457e-08 | 1.223e-06 | 3.691e-06 | 8.755e-06 | 1.512e-05 | 1.594e-05 | 2.46e-05 | 2.375e-05
606 | 0.0001182 | 0.0001105 | 0.0001459 | 0.0003586 | 2.37e-05 | 0.00039 | 0 | 1.321e-07 | 1.19e-06 | 4e-06 | 8.389e-06 | 1.485e-05 | 1.582e-05 | 2.533e-05 | 2.359e-05
608 | 0 | 0.0002083 | 0.0001274 | 0.0002402 | 2.938e-05 | 0.0002158 | 0 | 0 | 1.422e-06 | 3.834e-06 | 8.325e-06 | 1.421e-05 | 1.681e-05 | 2.459e-05 | 2.358e-05
610 | 4.52e-05 | 0.000406 | 3.826e-05 | 0.0002121 | 4.52e-05 | 0.0003669 | 0 | 0 | 1.093e-06 | 3.684e-06 | 8.714e-06 | 1.563e-05 | 1.595e-05 | 2.528e-05 | 2.371e-05
612 | 1.065e-05 | 0.0002353 | 0 | 0.0003339 | 0.0002253 | 0.0005805 | 0 | 1.816e-07 | 1.338e-06 | 3.978e-06 | 9.051e-06 | 1.64e-05 | 1.744e-05 | 2.395e-05 | 2.335e-05
614 | 6.513e-05 | 0.0002094 | 0 | 0.0003321 | 0 | 0.0004815 | 0 | 0 | 1.156e-06 | 3.977e-06 | 8.907e-06 | 1.476e-05 | 1.873e-05 | 2.584e-05 | 2.358e-05
616 | 4.168e-05 | 0 | 2.363e-05 | 0.0003828 | 2.363e-05 | 0.0004578 | 0 | 3.962e-08 | 1.444e-06 | 3.882e-06 | 9.43e-06 | 1.616e-05 | 1.808e-05 | 2.606e-05 | 2.349e-05
618 | 0 | 0 | 3.085e-05 | 0.000304 | 9.984e-05 | 0.0002977 | 0 | 1.385e-07 | 1.508e-06 | 3.961e-06 | 9.304e-06 | 1.6e-05 | 1.854e-05 | 2.465e-05 | 2.447e-05
620 | 0 | 0.0001587 | 0 | 0.0006266 | 6.259e-05 | 0.0004951 | 0 | 5.022e-08 | 1.533e-06 | 3.892e-06 | 9.18e-06 | 1.616e-05 | 1.918e-05 | 2.515e-05 | 2.526e-05
622 | 5.43e-05 | 0.0001132 | 0 | 0.000202 | 0.000201 | 0.0004861 | 0 | 3.642e-07 | 1.525e-06 | 3.651e-06 | 8.968e-06 | 1.589e-05 | 1.825e-05 | 2.528e-05 | 2.527e-05
624 | 0 | 6.383e-06 | 0 | 0.0002092 | 0.0002596 | 0.0001289 | 0 | 2.141e-08 | 1.192e-06 | 3.513e-06 | 9.298e-06 | 1.478e-05 | 1.831e-05 | 2.397e-05 | 2.45e-05
626 | 0 | 2.067e-05 | 0 | 3.559e-05 | 0.000343 | 0.0003667 | 0 | 6.933e-08 | 9.082e-07 | 3.621e-06 | 8.946e-06 | 1.661e-05 | 1.828e-05 | 2.443e-05 | 2.484e-05
628 | 0 | 0 | 0 | 4.565e-05 | 0.0002087 | 0.0003436 | 0 | 0 | 9.953e-07 | 3.46e-06 | 8.782e-06 | 1.487e-05 | 1.889e-05 | 2.444e-05 | 2.765e-05
630 | 0 | 0 | 0 | 6.909e-05 | 0.000256 | 0.0001993 | 0 | 0 | 8.852e-07 | 3.49e-06 | 8.855e-06 | 1.45e-05 | 1.898e-05 | 2.478e-05 | 2.758e-05
632 | 0.000144 | 2.74e-05 | 2.802e-06 | 1.264e-05 | 0.0002508 | 0.0002909 | 3.643e-05 | 7.049e-09 | 1.171e-06 | 3.307e-06 | 7.866e-06 | 1.397e-05 | 1.938e-05 | 2.379e-05 | 2.727e-05
634 | 0.0001312 | 1.423e-05 | 5.249e-05 | 0 | 0.0004506 | 1.423e-05 | 0.0006823 | 2.036e-07 | 1.118e-06 | 3.149e-06 | 8.646e-06 | 1.322e-05 | 2.118e-05 | 2.448e-05 | 2.86e-05
636 | 1.298e-05 | 4.156e-05 | 9.088e-05 | 0 | 0.0003091 | 4.156e-05 | 0 | 2.091e-07 | 1.494e-06 | 2.765e-06 | 8.605e-06 | 1.326e-05 | 2.118e-05 | 2.429e-05 | 2.896e-05
638 | 1.518e-05 | 0 | 0.0001443 | 0 | 0.0003193 | 3.807e-05 | 0.0003997 | 0 | 1.154e-06 | 2.697e-06 | 8.465e-06 | 1.403e-05 | 2.995e-05 | 2.754e-05 | 2.855e-05
640 | 0 | 0 | 0.0001704 | 0 | 0.0001006 | 1.883e-05 | 0.0001978 | 2.118e-07 | 6.281e-07 | 2.86e-06 | 8.409e-06 | 1.203e-05 | 2.524e-05 | 2.484e-05 | 2.906e-05
642 | 0 | 0 | 0.0001134 | 1.303e-05 | 0.0003708 | 0 | 0 | 3.656e-07 | 5.287e-07 | 2.373e-06 | 8.071e-06 | 1.023e-05 | 2.153e-05 | 2.403e-05 | 2.995e-05
644 | 0 | 0 | 0.0001243 | 0.0001341 | 0.0002937 | 0 | 0 | 5.829e-07 | 3.111e-07 | 2.48e-06 | 6.94e-06 | 1.212e-05 | 2.24e-05 | 2.522e-05 | 2.79e-05
646 | 0 | 3.044e-05 | 0.0002276 | 0 | 0.000387 | 0 | 0 | 3.655e-07 | 1.014e-06 | 2.651e-06 | 7.304e-06 | 1.175e-05 | 2.18e-05 | 2.422e-05 | 2.986e-05
648 | 0 | 2.941e-05 | 0.0001023 | 8.706e-05 | 0.0003282 | 0 | 0 | 8.58e-08 | 5.631e-07 | 2.679e-06 | 7.48e-06 | 1.15e-05 | 2.077e-05 | 2.497e-05 | 3.039e-05
650 | 0 | 8.533e-05 | 4.524e-05 | 3.36e-05 | 0.00036 | 0 | 0 | 1.408e-08 | 7.804e-07 | 2.227e-06 | 7.947e-06 | 9.816e-06 | 2.069e-05 | 2.376e-05 | 3.141e-05
652 | 0 | 5.842e-06 | 2.036e-05 | 0 | 0.0002754 | 0 | 1.381e-05 | 2.905e-07 | 5.7e-07 | 2.583e-06 | 6.653e-06 | 8.421e-06 | 1.97e-05 | 2.41e-05 | 3.026e-05
654 | 0 | 0 | 0.000105 | 0 | 0.0002926 | 0 | 7.873e-05 | 6.731e-07 | 5.6e-07 | 2.026e-06 | 6.742e-06 | 9.078e-06 | 2.009e-05 | 2.221e-05 | 3.079e-05
656 | 0 | 0 | 0.0002168 | 1.807e-05 | 9.874e-05 | 0.0004337 | 7.228e-05 | 3.312e-07 | 5.158e-07 | 1.503e-06 | 5.823e-06 | 5.274e-06 | 1.868e-05 | 2.143e-05 | 3.141e-05
658 | 0 | 0 | 0.0003823 | 1.312e-05 | 0.0002248 | 0.0003149 | 0.0004022 | 1.257e-07 | 1.1e-07 | 1.926e-06 | 5.506e-06 | 5.43e-06 | 1.869e-05 | 2.385e-05 | 3.151e-05
660 | 0 | 4.736e-07 | 6.26e-05 | 0 | 0.000215 | 3.152e-05 | 0.0002201 | 6.742e-07 | 3.187e-07 | 2.26e-06 | 5.283e-06 | 8.086e-06 | 1.796e-05 | 2.216e-05 | 2.957e-05
662 | 0 | 3.123e-05 | 0.0004177 | 0 | 0 | 0 | 0.0003642 | 5.362e-07 | 1.047e-07 | 1.949e-06 | 6.026e-06 | 1.213e-05 | 1.885e-05 | 2.406e-05 | 2.899e-05
664 | 0 | 0 | 0.0003456 | 0 | 0 | 0 | 0.0003446 | 1.622e-07 | 2.425e-08 | 1.774e-06 | 5.688e-06 | 2.068e-05 | 1.815e-05 | 2.259e-05 | 2.937e-05
666 | 0 | 0 | 0.0001226 | 0 | 0 | 0 | 0.0003829 | 5.089e-07 | 2.937e-08 | 1.962e-06 | 3.221e-06 | 9.066e-06 | 1.949e-05 | 2.146e-05 | 3.168e-05
668 | 0 | 2.882e-05 | 2.882e-05 | 0 | 0 | 0 | 0.0003721 | 4.659e-07 | 0 | 1.986e-06 | 4.4e-06 | 8.316e-06 | 1.978e-05 | 2.077e-05 | 2.901e-05
670 | 8.731e-05 | 1.097e-05 | 0.0002673 | 7.592e-06 | 3.228e-05 | 0.0003057 | 0.0005711 | 5.306e-08 | 2.961e-07 | 2.47e-06 | 4.592e-06 | 8.705e-06 | 1.643e-05 | 2.191e-05 | 2.838e-05
672 | 0.0006559 | 0.0001011 | 0.0003403 | 5.703e-05 | 0 | 0.0001141 | 0.0005977 | 2.729e-07 | 1.078e-06 | 1.931e-06 | 5.416e-06 | 8.724e-06 | 1.636e-05 | 2.299e-05 | 2.76e-05
674 | 0 | 0.0001768 | 0.0001066 | 7.323e-05 | 0 | 0 | 0.0006767 | 5.265e-07 | 2.044e-07 | 2.126e-06 | 4.042e-06 | 8.64e-06 | 1.632e-05 | 2.162e-05 | 2.969e-05
676 | 0 | 0.0001982 | 5.119e-05 | 5.62e-05 | 0 | 0 | 0.0006087 | 4.696e-07 | 4.712e-08 | 2.084e-06 | 4.189e-06 | 8.099e-06 | 1.438e-05 | 2.201e-05 | 3.207e-05
678 | 0 | 0.0004562 | 0.000145 | 9.696e-05 | 0 | 3.232e-05 | 0.0005537 | 7.729e-08 | 2.168e-07 | 2.06e-06 | 5.42e-06 | 8.509e-06 | 1.526e-05 | 2.125e-05 | 2.966e-05
680 | 4.731e-05 | 0.0001502 | 0.0001266 | 7.885e-06 | 0 | 0 | 0.0001183 | 5.835e-07 | 1.058e-07 | 2.055e-06 | 5.408e-06 | 8.63e-06 | 1.648e-05 | 1.82e-05 | 2.682e-05
682 | 0.0001457 | 0.0002099 | 1.522e-05 | 2.428e-05 | 0 | 4.567e-05 | 0.0003794 | 3.416e-07 | 4.023e-07 | 2.156e-06 | 4.261e-06 | 1.046e-05 | 1.488e-05 | 2.232e-05 | 2.754e-05
684 | 0.0001354 | 0.0004229 | 1.69e-05 | 0 | 0 | 5.071e-05 | 0.0001523 | 4.255e-07 | 2.742e-07 | 2.544e-06 | 4.349e-06 | 9.683e-06 | 1.264e-05 | 2.224e-05 | 2.704e-05
686 | 0.0001469 | 0.0001142 | 8.978e-05 | 0.0001197 | 0 | 0.0002394 | 5.712e-05 | 4.972e-07 | 7.982e-08 | 2.963e-06 | 4.46e-06 | 1.167e-05 | 1.386e-05 | 1.952e-05 | 2.897e-05
688 | 0.0002248 | 6.369e-05 | 1.166e-05 | 8.5e-06 | 0 | 5.957e-05 | 3.729e-05 | 2.521e-07 | 1.964e-07 | 3.014e-06 | 4.636e-06 | 1.039e-05 | 1.595e-05 | 2.339e-05 | 2.752e-05
690 | 0.0002608 | 0.0002112 | 2.671e-05 | 0 | 6.361e-05 | 6.615e-05 | 2.671e-05 | 4.479e-08 | 2.432e-07 | 2.95e-06 | 4.036e-06 | 1.174e-05 | 1.445e-05 | 2.224e-05 | 2.788e-05
692 | 0.0003344 | 7.714e-05 | 0 | 0 | 9.643e-05 | 0.0002417 | 0.0001011 | 0 | 1.987e-07 | 3.078e-06 | 4.961e-06 | 1.236e-05 | 1.266e-05 | 2.318e-05 | 2.785e-05
694 | 0.0005833 | 0.000139 | 0 | 0 | 0 | 0.0002413 | 5.913e-05 | 2.331e-07 | 4.791e-07 | 3.037e-06 | 4.954e-06 | 1.159e-05 | 1.437e-05 | 2.255e-05 | 2.797e-05
696 | 0.0004577 | 3.791e-05 | 6.436e-05 | 0.0003382 | 3.874e-05 | 0.0004881 | 0 | 1.241e-07 | 5.781e-07 | 3.132e-06 | 4.822e-06 | 1.279e-05 | 1.323e-05 | 2.436e-05 | 2.746e-05
698 | 0.0003848 | 0.0001558 | 6.56e-05 | 0.0001886 | 5.793e-05 | 0.0005728 | 0 | 7.771e-07 | 3.712e-07 | 3.101e-06 | 4.99e-06 | 1.137e-05 | 1.391e-05 | 2.557e-05 | 2.66e-05
700 | 0.0006174 | 2.141e-05 | 0.0001284 | 0.000123 | 0 | 0.0004197 | 0 | 2.194e-07 | 2.513e-07 | 3.137e-06 | 5.86e-06 | 1.254e-05 | 1.468e-05 | 2.466e-05 | 2.701e-05
702 | 0.0005792 | 7.969e-05 | 5.313e-05 | 2.752e-05 | 0 | 0.0002576 | 0 | 3.842e-07 | 4.009e-07 | 3.249e-06 | 5.168e-06 | 1.295e-05 | 1.41e-05 | 2.455e-05 | 2.815e-05
704 | 0.0006054 | 2.907e-05 | 1.754e-05 | 0.0002289 | 0.0001308 | 0.0002423 | 0 | 5.035e-08 | 6.15e-07 | 3.134e-06 | 5.294e-06 | 1.323e-05 | 1.662e-05 | 2.477e-05 | 2.893e-05
706 | 0.0008248 | 0.0001858 | 9.292e-05 | 0 | 5.866e-05 | 0.0003912 | 0 | 3.279e-08 | 8.8e-07 | 3.231e-06 | 5.227e-06 | 1.354e-05 | 1.479e-05 | 2.473e-05 | 2.792e-05
708 | 0.0007884 | 0 | 0.0002492 | 0 | 0.0001744 | 8.187e-05 | 0 | 1.373e-07 | 1.331e-06 | 2.91e-06 | 6.147e-06 | 1.303e-05 | 1.349e-05 | 2.488e-05 | 2.654e-05
710 | 0.0006209 | 0 | 0.0002126 | 0 | 0.0001858 | 5.628e-05 | 0 | 5.093e-08 | 1.103e-06 | 2.601e-06 | 6.314e-06 | 1.388e-05 | 1.454e-05 | 2.546e-05 | 2.608e-05
712 | 0.0005726 | 9.491e-07 | 0 | 6.627e-05 | 0.0002474 | 0.0002098 | 0 | 2.223e-07 | 9.873e-07 | 3.29e-06 | 6.274e-06 | 1.292e-05 | 1.684e-05 | 2.456e-05 | 2.565e-05
714 | 0.0003537 | 3.222e-05 | 5.468e-05 | 0 | 0.0003209 | 0.0001289 | 0 | 0 | 9.151e-07 | 3.087e-06 | 5.88e-06 | 1.308e-05 | 1.492e-05 | 2.411e-05 | 2.462e-05
716 | 0.0003933 | 5.192e-05 | 0.0001443 | 0 | 0.0003712 | 1.731e-05 | 0 | 1.161e-07 | 1.166e-06 | 3.177e-06 | 6.588e-06 | 1.267e-05 | 1.434e-05 | 2.567e-05 | 2.733e-05
718 | 0.0004354 | 0.000124 | 0 | 0 | 0.0002868 | 6.686e-05 | 0 | 2.345e-07 | 7.626e-07 | 2.559e-06 | 6.936e-06 | 1.202e-05 | 1.387e-05 | 2.359e-05 | 2.737e-05
720 | 0.0001422 | 2.406e-05 | 6.611e-05 | 0 | 0.0004433 | 0.0001811 | 0 | 4.143e-08 | 3.203e-07 | 2.371e-06 | 7.366e-06 | 1.269e-05 | 1.612e-05 | 2.657e-05 | 2.017e-05
722 | 0.0004757 | 6.446e-05 | 5.333e-05 | 0 | 0.0003089 | 0.0001033 | 1.778e-05 | 1.621e-07 | 9.858e-07 | 2.725e-06 | 6.351e-06 | 1.315e-05 | 1.56e-05 | 2.24e-05 | 2.596e-05
724 | 0.0002901 | 0.0001026 | 0.0001604 | 0 | 0.0004814 | 0.000191 | 0.0001332 | 0 | 7.608e-07 | 2.777e-06 | 7.149e-06 | 9.963e-06 | 1.505e-05 | 2.301e-05 | 2.432e-05
726 | 4.665e-05 | 9.33e-05 | 1.555e-05 | 0 | 0.000509 | 5.05e-05 | 0.0001535 | 0 | 4.657e-07 | 2.284e-06 | 6.696e-06 | 1.132e-05 | 1.526e-05 | 2.391e-05 | 2.433e-05
728 | 9.721e-05 | 3.622e-05 | 0 | 9.55e-07 | 0.0002724 | 1.55e-05 | 2.564e-05 | 0 | 7.942e-07 | 2.021e-06 | 6.047e-06 | 7.913e-06 | 1.42e-05 | 2.228e-05 | 2.501e-05
730 | 0 | 0.0001249 | 0 | 3.122e-05 | 0.0003085 | 3.122e-05 | 0.0001249 | 0 | 5.079e-07 | 2.075e-06 | 6.922e-06 | 1.029e-05 | 1.398e-05 | 2.313e-05 | 2.471e-05
732 | 0 | 0 | 0 | 0 | 0.000225 | 0.0001389 | 0 | 0 | 7.017e-07 | 2.641e-06 | 6.359e-06 | 1.072e-05 | 1.622e-05 | 2.2e-05 | 2.352e-05
734 | 0 | 7.657e-05 | 0 | 0 | 0.0005143 | 0.00027 | 0.0001531 | 0 | 3.303e-07 | 1.817e-06 | 6.736e-06 | 1.09e-05 | 1.591e-05 | 2.024e-05 | 2.225e-05
736 | 0 | 1.906e-05 | 1.878e-06 | 0.000204 | 0.0003272 | 3.812e-05 | 0.0002738 | 0 | 6.19e-07 | 1.797e-06 | 6.639e-06 | 7.434e-06 | 1.632e-05 | 2.124e-05 | 2.383e-05
738 | 0 | 0.0001013 | 2.982e-05 | 0.0007157 | 0.0001694 | 0 | 0.0002493 | 0 | 5.54e-07 | 1.46e-06 | 5.248e-06 | 1.121e-05 | 1.49e-05 | 1.996e-05 | 2.236e-05
740 | 0 | 0.0002339 | 0 | 0 | 4.309e-05 | 0 | 8.619e-05 | 0 | 8.662e-07 | 1.671e-06 | 5.89e-06 | 7.696e-06 | 1.866e-05 | 2.416e-05 | 2.379e-05
742 | 0 | 0.0002009 | 5.36e-05 | 0 | 0 | 2.68e-05 | 0.0003216 | 0 | 6.71e-07 | 1.321e-06 | 4.568e-06 | 7.504e-06 | 1.745e-05 | 2.27e-05 | 2.388e-05
744 | 0 | 0.0003625 | 9.871e-06 | 0 | 0 | 0.0002277 | 7.656e-05 | 5.815e-09 | 2.961e-07 | 1.073e-06 | 4.857e-06 | 7.792e-06 | 1.601e-05 | 1.749e-05 | 2.397e-05
746 | 0 | 0.0004619 | 0 | 0 | 0 | 0 | 0.0001904 | 1.081e-07 | 6.538e-07 | 4.021e-07 | 5.88e-06 | 8.482e-06 | 1.559e-05 | 1.775e-05 | 2.177e-05
748 | 0 | 0.0004495 | 0 | 0 | 0 | 0 | 0.0002666 | 1.013e-07 | 3.778e-07 | 1.403e-06 | 4.565e-06 | 6.76e-06 | 1.544e-05 | 1.668e-05 | 2.157e-05
750 | 0 | 0.0003468 | 0 | 0 | 0 | 0 | 0.001022 | 0 | 1.366e-07 | 1.551e-06 | 4.367e-06 | 7.114e-06 | 1.548e-05 | 1.644e-05 | 2.179e-05
752 | 5.067e-05 | 0.0002378 | 0.0003284 | 0 | 0 | 3.292e-05 | 0.000381 | 4.515e-07 | 1.092e-07 | 1.231e-06 | 4.662e-06 | 8.9e-06 | 1.507e-05 | 1.745e-05 | 1.958e-05
754 | 8.201e-05 | 0.0005467 | 0.0003007 | 0 | 0 | 0 | 0.0002734 | 4.584e-08 | 6.806e-07 | 1.228e-06 | 3.728e-06 | 7.983e-06 | 1.511e-05 | 1.677e-05 | 2e-05
756 | 0 | 0.0003178 | 0.0001222 | 0 | 0 | 4.889e-05 | 0.0002934 | 2.87e-07 | 2.178e-07 | 1.482e-06 | 3.127e-06 | 5.77e-06 | 1.469e-05 | 1.443e-05 | 1.793e-05
758 | 0.0001367 | 0.0002599 | 0.0002525 | 0 | 0 | 1.895e-05 | 0.0002505 | 2.832e-07 | 0 | 1.47e-06 | 3.188e-06 | 7.199e-06 | 1.265e-05 | 1.475e-05 | 1.646e-05
760 | 0.0001399 | 0.0002125 | 0.0001209 | 3.488e-05 | 0 | 3.488e-05 | 0.0001081 | 2.074e-07 | 5.793e-07 | 1.624e-06 | 3.163e-06 | 7.16e-06 | 1.326e-05 | 1.378e-05 | 1.658e-05
762 | 3.884e-05 | 0.0006193 | 0.0002318 | 0 | 0 | 0 | 0.0002195 | 7.242e-07 | 7.256e-07 | 1.851e-06 | 2.182e-06 | 6.63e-06 | 1.35e-05 | 1.561e-05 | 1.579e-05
764 | 0.0001213 | 0.0004905 | 5.929e-05 | 0 | 0 | 0 | 0.0001267 | 3.841e-07 | 8.496e-07 | 1.234e-06 | 1.802e-06 | 6.314e-06 | 1.283e-05 | 1.175e-05 | 1.584e-05
766 | 0.0004813 | 0.0004566 | 2.026e-05 | 0.0003993 | 0 | 1.537e-05 | 0.0008813 | 3.57e-07 | 8.007e-07 | 2.117e-06 | 3.07e-06 | 7.888e-06 | 1.179e-05 | 8.784e-06 | 1.352e-05
768 | 0.0003573 | 0.000305 | 0.0001224 | 0 | 0 | 0.0002022 | 6.118e-05 | 2.855e-07 | 5.055e-07 | 1.774e-06 | 1.108e-06 | 3.815e-06 | 1.175e-05 | 1.068e-05 | 1.569e-05
770 | 0.0004768 | 0.0002415 | 9.082e-05 | 2.477e-05 | 2.477e-05 | 0.0001135 | 4.541e-05 | 4.569e-07 | 4.569e-07 | 2.236e-06 | 1.906e-06 | 7.182e-06 | 1.164e-05 | 1.11e-05 | 1.368e-05
772 | 0.0001714 | 0.0004777 | 0.0001423 | 0.0002613 | 0.0001546 | 3.556e-05 | 0.0001067 | 0 | 2.982e-07 | 2.112e-06 | 3.806e-06 | 5.16e-06 | 1.005e-05 | 8.656e-06 | 1.315e-05
774 | 0.0007636 | 0.000545 | 0.0003838 | 0.0002455 | 0.0002708 | 1.779e-06 | 5.337e-06 | 1.895e-07 | 1.492e-08 | 2.158e-06 | 3.052e-06 | 1.022e-05 | 9.878e-06 | 7.975e-06 | 1.477e-05
776 | 0.0007953 | 0.0002748 | 3.977e-05 | 0.0001446 | 1.989e-05 | 0 | 0 | 0 | 2.001e-07 | 2.019e-06 | 1.607e-06 | 7.766e-06 | 1.025e-05 | 8.929e-06 | 1.356e-05
778 | 0.0005497 | 0.0001767 | 6.749e-05 | 0 | 4.928e-05 | 0 | 0 | 3.649e-07 | 4.959e-07 | 2.427e-06 | 2.622e-06 | 9.153e-06 | 7.779e-06 | 8.268e-06 | 1.431e-05
780 | 0.0007338 | 3.478e-05 | 7.26e-06 | 0.0004644 | 6.955e-05 | 0 | 3.932e-06 | 1.501e-07 | 7.098e-07 | 2.075e-06 | 1.565e-06 | 7.191e-06 | 4.983e-06 | 7.786e-06 | 1.257e-05