## IVL RawData
Current(mA) | Current Density(mA/cm^2) | Voltage(V) | Luminance(CD/m^2) | Yield(cd/A) | Radiance(W/Sr/m^2) | CIE1931 x | CIE1931 y | CIE1976 u' | CIE1976 v' | Peak | FWHM | Efficiency(lm/W) | EQE(%)
0 | -1e-06 | 0 | 0 | 0 | 0 | 0 | 0 | 0 | 0 | 0 | 0 | 0 | 0
1e-06 | 1.4e-05 | 0.5 | 0.5253 | 3759.2734 | 0.002803 | 0.3444 | 0.1699 | 0.3167 | 0.3515 | 626 | 242 | 23620.2114 | 5859.78
1e-06 | 2e-05 | 1 | 0.9169 | 4699.5461 | 0.003346 | 0.2441 | 0.3967 | 0.1342 | 0.4909 | 512 | 126 | 14764.0594 | 4588.57
1e-06 | 3.4e-05 | 1.5 | 0.5598 | 1664.2239 | 0.001369 | 0.4253 | 0.4111 | 0.2402 | 0.5224 | 718 | 188 | 3485.5425 | 1236.13
2e-06 | 6e-05 | 2 | 0.4909 | 824.2361 | 0.002076 | 0.3017 | 0.2149 | 0.2425 | 0.3887 | 488 | 94 | 1294.7071 | 924.49
5e-06 | 0.000133 | 2.5 | 0.5914 | 444.3996 | 0.004321 | 0.236 | 0.337 | 0.1436 | 0.4615 | 384 | 3 | 558.449 | 878.6
4.9e-05 | 0.001222 | 3 | 0.8229 | 67.316 | 0.00276 | 0.3149 | 0.3413 | 0.1948 | 0.475 | 380 | 386 | 70.4932 | 62.26
0.000864 | 0.021607 | 3.5 | 0.073 | 0.33785 | 0.000215 | 0.1171 | 0.2866 | 0.0755 | 0.4157 | 490 | 25 | 0.30325 | 0.25
0.007422 | 0.18554 | 4 | 7.122 | 3.8384 | 0.02136 | 0.0764 | 0.2775 | 0.0495 | 0.4043 | 490 | 26 | 3.0147 | 2.86
0.048101 | 1.2025 | 4.5 | 43.05 | 3.5799 | 0.13369 | 0.0783 | 0.2631 | 0.0522 | 0.3947 | 488 | 26 | 2.4993 | 2.76
0.14526 | 3.6316 | 5 | 118.7 | 3.2685 | 0.37366 | 0.0796 | 0.2567 | 0.0538 | 0.3902 | 488 | 26 | 2.0537 | 2.55
0.32495 | 8.1237 | 5.5 | 220 | 2.7081 | 0.69816 | 0.0808 | 0.2524 | 0.0551 | 0.3872 | 488 | 26 | 1.5469 | 2.13
0.64155 | 16.0389 | 6 | 312.6 | 1.949 | 0.99607 | 0.082 | 0.2489 | 0.0563 | 0.3847 | 488 | 27 | 1.0205 | 1.54
1.157 | 28.9252 | 6.5 | 335.2 | 1.1588 | 1.0703 | 0.0836 | 0.2462 | 0.0578 | 0.3829 | 488 | 28 | 0.5601 | 0.92
1.9593 | 48.9813 | 7 | 261.4 | 0.53367 | 0.83016 | 0.0851 | 0.2457 | 0.0589 | 0.3827 | 488 | 28 | 0.23951 | 0.42
3.135 | 78.3743 | 7.5 | 162.7 | 0.20759 | 0.50757 | 0.0862 | 0.2505 | 0.0591 | 0.3865 | 488 | 29 | 0.086957 | 0.16
4.7394 | 118.4854 | 8 | 68.01 | 0.057399 | 0.20327 | 0.0875 | 0.265 | 0.0583 | 0.3972 | 490 | 31 | 0.022541 | 0.04
Weavlength | 0.500(V) | 1.000(V) | 1.500(V) | 2.000(V) | 2.500(V) | 3.000(V) | 3.500(V) | 4.000(V) | 4.500(V) | 5.000(V) | 5.500(V) | 6.000(V) | 6.500(V) | 7.000(V) | 7.500(V) | 8.000(V)
380 | 3.634e-05 | 2.423e-05 | 0 | 1.211e-05 | 0 | 0.0001488 | 3.758e-07 | 2.494e-06 | 1.984e-05 | 5.613e-05 | 0.0001283 | 0.0001104 | 0.0001836 | 0.0001447 | 0.0001201 | 6.906e-05
382 | 3.395e-05 | 4.627e-05 | 0 | 3.241e-05 | 8.897e-05 | 0.0001048 | 1.811e-07 | 1.418e-06 | 1.838e-05 | 4.826e-05 | 0.0001104 | 0.0001428 | 0.0001647 | 0.0001481 | 0.000127 | 6.914e-05
384 | 3.687e-05 | 1.715e-05 | 0 | 0 | 0.0002855 | 0.0001284 | 3.795e-07 | 3.682e-06 | 1.712e-05 | 1.63e-05 | 0.0001229 | 0.0001028 | 0.0002479 | 0.0001742 | 0.0001342 | 6.49e-05
386 | 7.539e-05 | 3.602e-05 | 0 | 4.002e-06 | 0.0001034 | 7.265e-05 | 9.709e-07 | 3.195e-06 | 1.631e-05 | 4.402e-05 | 0.0001095 | 9.529e-05 | 0.0001604 | 0.0001689 | 0.0001322 | 6.876e-05
388 | 2.005e-05 | 6.531e-05 | 0 | 5.04e-06 | 8.027e-05 | 6.001e-05 | 1.673e-06 | 3.027e-06 | 1.585e-05 | 4.824e-05 | 0.0001201 | 0.000121 | 0.0001695 | 0.0001695 | 0.0001419 | 7.303e-05
390 | 7.166e-06 | 7.924e-05 | 0 | 3.541e-05 | 6.049e-05 | 3.225e-05 | 1.24e-06 | 2.604e-06 | 1.718e-05 | 5.05e-05 | 0.000111 | 0.0001129 | 0.0001696 | 0.0001786 | 0.0001475 | 7.61e-05
392 | 2.017e-05 | 6.535e-05 | 0 | 1.365e-05 | 8.759e-05 | 1.345e-05 | 2.636e-07 | 1.963e-06 | 1.615e-05 | 4.22e-05 | 9.405e-05 | 9.73e-05 | 0.0002006 | 0.0001715 | 0.0001339 | 7.17e-05
394 | 3.323e-06 | 8.235e-05 | 1.514e-05 | 7.57e-06 | 8.789e-05 | 2.493e-05 | 3.714e-08 | 3.015e-06 | 1.836e-05 | 4.471e-05 | 9.843e-05 | 9.931e-05 | 0.0001868 | 0.0001872 | 0.0001513 | 6.964e-05
396 | 6.103e-06 | 5.992e-05 | 3.819e-08 | 6.697e-05 | 9.705e-05 | 5.729e-08 | 0 | 2.564e-06 | 1.958e-05 | 4.85e-05 | 0.0001027 | 0.0001194 | 0.0001688 | 0.0001682 | 0.0001543 | 6.793e-05
398 | 4.328e-05 | 7.665e-05 | 0 | 7.861e-05 | 8.452e-05 | 7.827e-06 | 9.842e-08 | 1.847e-06 | 1.892e-05 | 4.32e-05 | 9.025e-05 | 0.0001347 | 0.0001793 | 0.0001563 | 0.0001532 | 7.088e-05
400 | 1.877e-05 | 6.754e-05 | 0 | 8.066e-05 | 0.0001003 | 1.877e-05 | 2.831e-07 | 2.043e-06 | 1.55e-05 | 4.453e-05 | 8.104e-05 | 0.0001264 | 0.0001611 | 0.0001608 | 0.0001471 | 7.145e-05
402 | 0 | 6.094e-05 | 1.793e-05 | 6.45e-05 | 7.519e-05 | 3.228e-05 | 1.802e-07 | 2.702e-06 | 1.715e-05 | 5.206e-05 | 9.316e-05 | 0.0001343 | 0.000162 | 0.0001626 | 0.0001428 | 7.177e-05
404 | 4.297e-06 | 9.771e-05 | 1.279e-05 | 3.673e-05 | 7.806e-05 | 2.302e-05 | 8.782e-07 | 2.587e-06 | 1.827e-05 | 6.186e-05 | 9.438e-05 | 0.0001399 | 0.0001678 | 0.0001757 | 0.0001473 | 6.978e-05
406 | 6.571e-06 | 3.918e-05 | 0 | 1.314e-05 | 0.0001217 | 0 | 2.992e-07 | 3.059e-06 | 1.751e-05 | 5.883e-05 | 9.047e-05 | 0.0001368 | 0.0001744 | 0.0001823 | 0.0001469 | 7.196e-05
408 | 3.391e-05 | 4.085e-05 | 5.499e-06 | 1.594e-06 | 9.804e-05 | 2.75e-05 | 3.304e-09 | 2.413e-06 | 1.977e-05 | 5.431e-05 | 7.423e-05 | 0.0001378 | 0.0002035 | 0.0001887 | 0.0001389 | 7.111e-05
410 | 2.213e-05 | 1.422e-05 | 0 | 1.265e-05 | 6.717e-05 | 0 | 4.572e-07 | 2.504e-06 | 1.815e-05 | 5.864e-05 | 0.0001046 | 0.0001524 | 0.0001999 | 0.0001754 | 0.0001409 | 7.048e-05
412 | 8.371e-06 | 2.829e-05 | 0 | 2.286e-05 | 0.0001028 | 0 | 1.403e-07 | 3.007e-06 | 2.184e-05 | 6.052e-05 | 9.42e-05 | 0.0001425 | 0.0001822 | 0.0001916 | 0.0001414 | 6.969e-05
414 | 2.104e-06 | 1.663e-05 | 0 | 3.591e-05 | 6.429e-05 | 0 | 0 | 2.338e-06 | 2.165e-05 | 6.007e-05 | 0.0001025 | 0.0001611 | 0.0002043 | 0.0001982 | 0.0001385 | 6.81e-05
416 | 2.54e-06 | 3.775e-05 | 1.618e-05 | 1.793e-05 | 6.045e-05 | 0 | 0 | 2.293e-06 | 2.259e-05 | 5.711e-05 | 0.0001122 | 0.000167 | 0.0002122 | 0.0001847 | 0.0001347 | 6.824e-05
418 | 6.47e-06 | 2.843e-05 | 1.08e-05 | 1.799e-06 | 5.898e-05 | 0 | 0 | 3.075e-06 | 2.27e-05 | 5.943e-05 | 0.0001137 | 0.0001644 | 0.0002072 | 0.0001958 | 0.0001331 | 6.987e-05
420 | 2.079e-05 | 1.597e-05 | 1.858e-05 | 3.715e-06 | 3.819e-05 | 0 | 3.114e-07 | 3.67e-06 | 2.154e-05 | 5.993e-05 | 0.0001088 | 0.000172 | 0.0002045 | 0.0001793 | 0.0001372 | 7.053e-05
422 | 6.966e-06 | 1.994e-06 | 2.339e-06 | 9.566e-07 | 1.167e-05 | 0 | 5.778e-07 | 3.352e-06 | 2.39e-05 | 6.261e-05 | 0.0001227 | 0.0001673 | 0.0002157 | 0.0001858 | 0.0001434 | 7.015e-05
424 | 2.001e-05 | 3.728e-06 | 0 | 1.833e-05 | 1.255e-05 | 2.735e-06 | 6.877e-08 | 3.261e-06 | 2.315e-05 | 6.625e-05 | 0.0001331 | 0.0002021 | 0.0002269 | 0.0002102 | 0.0001393 | 7.162e-05
426 | 6.142e-06 | 0 | 0 | 1.779e-05 | 1.222e-05 | 1.228e-05 | 3.089e-07 | 3.533e-06 | 2.739e-05 | 7.234e-05 | 0.0001327 | 0.0002204 | 0.000241 | 0.0002144 | 0.00015 | 7.301e-05
428 | 1.721e-05 | 0 | 0 | 4.902e-06 | 1.742e-05 | 0 | 0 | 3.461e-06 | 2.424e-05 | 7.395e-05 | 0.0001395 | 0.0002134 | 0.0002535 | 0.0002213 | 0.0001556 | 7.653e-05
430 | 4.074e-05 | 0 | 0 | 1.544e-05 | 5.604e-06 | 0 | 0 | 4.175e-06 | 2.754e-05 | 8.138e-05 | 0.000151 | 0.0002296 | 0.0002843 | 0.0002323 | 0.0001598 | 7.905e-05
432 | 2.641e-05 | 0 | 0 | 9.159e-06 | 0 | 0 | 0 | 4.62e-06 | 3.022e-05 | 8.687e-05 | 0.0001669 | 0.0002498 | 0.0002932 | 0.0002512 | 0.0001694 | 8.377e-05
434 | 2.863e-05 | 0 | 0 | 0 | 0 | 0 | 0 | 4.8e-06 | 3.054e-05 | 9.192e-05 | 0.0001862 | 0.0002731 | 0.0003063 | 0.0002674 | 0.0001794 | 8.837e-05
436 | 4.333e-05 | 0 | 1.404e-05 | 1.008e-05 | 0 | 0 | 2.829e-07 | 5.562e-06 | 3.374e-05 | 9.83e-05 | 0.000203 | 0.0002968 | 0.0003443 | 0.0002847 | 0.0001979 | 9.267e-05
438 | 2.89e-05 | 0 | 1.199e-05 | 9.317e-06 | 0 | 0 | 1.594e-07 | 5.503e-06 | 3.816e-05 | 0.0001091 | 0.000223 | 0.0003294 | 0.0003758 | 0.0003152 | 0.0002121 | 0.000101
440 | 2.678e-05 | 0 | 0 | 2.239e-05 | 0 | 0 | 2.871e-07 | 6.478e-06 | 4.33e-05 | 0.000128 | 0.0002498 | 0.0003767 | 0.0004362 | 0.0003644 | 0.0002452 | 0.0001127
442 | 4.05e-05 | 0 | 0 | 1.309e-05 | 0 | 0 | 1.612e-07 | 8.108e-06 | 5.109e-05 | 0.0001505 | 0.0002906 | 0.0004511 | 0.0005054 | 0.00043 | 0.0002867 | 0.000131
444 | 5.211e-05 | 0 | 0 | 1.21e-05 | 0 | 0 | 1.311e-07 | 9.555e-06 | 6.08e-05 | 0.0001831 | 0.0003512 | 0.0005379 | 0.0006321 | 0.000527 | 0.0003539 | 0.0001606
446 | 4.011e-05 | 0 | 1.282e-05 | 0 | 0 | 2.563e-06 | 2.239e-07 | 1.183e-05 | 7.615e-05 | 0.0002278 | 0.0004526 | 0.0006947 | 0.0008161 | 0.0006859 | 0.0004641 | 0.000208
448 | 3.292e-05 | 0 | 2.81e-06 | 0 | 0 | 9.663e-06 | 1.903e-07 | 1.487e-05 | 9.931e-05 | 0.0002991 | 0.0005974 | 0.0009254 | 0.00109 | 0.0009446 | 0.0006389 | 0.0002798
450 | 3.704e-05 | 0 | 0 | 9.36e-06 | 0 | 2.186e-06 | 6.957e-07 | 2.092e-05 | 0.0001378 | 0.0004205 | 0.0008427 | 0.00132 | 0.001595 | 0.001397 | 0.0009366 | 0.000406
452 | 1.802e-05 | 0 | 0 | 6.884e-06 | 0 | 1.888e-05 | 9.867e-07 | 2.928e-05 | 0.0001957 | 0.0005942 | 0.001198 | 0.001909 | 0.002298 | 0.002039 | 0.001365 | 0.0005811
454 | 3.289e-05 | 0 | 0 | 2.494e-05 | 0 | 1.501e-05 | 6.229e-07 | 3.958e-05 | 0.0002722 | 0.000825 | 0.001684 | 0.002687 | 0.003278 | 0.002909 | 0.00194 | 0.0008121
456 | 3.08e-05 | 1.835e-05 | 0 | 9.052e-06 | 0 | 1.465e-05 | 9.192e-07 | 5.343e-05 | 0.0003702 | 0.001129 | 0.002311 | 0.003681 | 0.004509 | 0.003985 | 0.00265 | 0.001092
458 | 2.706e-05 | 1.338e-05 | 0 | 8.185e-05 | 0 | 3.743e-05 | 1.02e-06 | 7.06e-05 | 0.0004895 | 0.001495 | 0.003038 | 0.004844 | 0.005897 | 0.00519 | 0.00343 | 0.001397
460 | 2.656e-05 | 0 | 0 | 3.001e-05 | 0 | 2.171e-05 | 1.015e-06 | 8.984e-05 | 0.0006246 | 0.001898 | 0.003854 | 0.006106 | 0.007374 | 0.006417 | 0.004206 | 0.001695
462 | 1.635e-05 | 0 | 0 | 1.323e-07 | 0 | 2.183e-05 | 9.115e-07 | 0.0001129 | 0.0007854 | 0.002379 | 0.004799 | 0.007488 | 0.008922 | 0.0077 | 0.004951 | 0.001978
464 | 3.001e-05 | 0 | 0 | 3.758e-06 | 0 | 3.838e-05 | 1.409e-06 | 0.0001449 | 0.001005 | 0.003013 | 0.006006 | 0.009237 | 0.01081 | 0.009082 | 0.005778 | 0.002278
466 | 1.02e-05 | 0 | 0 | 6.074e-06 | 0 | 7.311e-05 | 1.82e-06 | 0.0001881 | 0.001295 | 0.003859 | 0.007605 | 0.01153 | 0.01322 | 0.01087 | 0.00679 | 0.002638
468 | 4.275e-06 | 0 | 0 | 8.074e-06 | 0 | 1.519e-05 | 1.95e-06 | 0.0002501 | 0.001719 | 0.005081 | 0.009931 | 0.01485 | 0.01674 | 0.01349 | 0.008269 | 0.003152
470 | 0 | 6.551e-06 | 0 | 1.474e-05 | 4.367e-06 | 2.401e-05 | 2.836e-06 | 0.0003377 | 0.00231 | 0.006794 | 0.01319 | 0.01954 | 0.02174 | 0.01721 | 0.01038 | 0.00388
472 | 5.418e-06 | 1.15e-05 | 0 | 2.572e-05 | 4.961e-06 | 3.068e-05 | 3.798e-06 | 0.0004498 | 0.003074 | 0.008996 | 0.01736 | 0.02555 | 0.02813 | 0.022 | 0.0131 | 0.004825
474 | 1.222e-06 | 1.833e-06 | 0 | 4.277e-06 | 1.357e-05 | 1.785e-05 | 4.819e-06 | 0.0005828 | 0.003969 | 0.01156 | 0.02223 | 0.0325 | 0.03551 | 0.02751 | 0.01623 | 0.005921
476 | 0 | 3.173e-05 | 0 | 3.023e-06 | 7.028e-06 | 2.036e-05 | 6.249e-06 | 0.0007363 | 0.004989 | 0.01446 | 0.02765 | 0.04017 | 0.04355 | 0.03347 | 0.01963 | 0.007129
478 | 0 | 1.832e-05 | 0 | 2.607e-05 | 7.655e-06 | 0 | 7.119e-06 | 0.0008775 | 0.005912 | 0.01703 | 0.03239 | 0.04673 | 0.05024 | 0.03837 | 0.02244 | 0.008151
480 | 0 | 3.887e-05 | 0 | 3.501e-05 | 3.532e-05 | 0 | 8.193e-06 | 0.00101 | 0.006746 | 0.01929 | 0.03649 | 0.05222 | 0.05574 | 0.04227 | 0.02467 | 0.009001
482 | 0 | 8.171e-05 | 2.001e-06 | 4.785e-05 | 3.231e-05 | 4.002e-06 | 9.044e-06 | 0.001138 | 0.00751 | 0.02132 | 0.04004 | 0.05687 | 0.06023 | 0.04539 | 0.02648 | 0.00972
484 | 0 | 7.551e-05 | 1.31e-06 | 2.696e-05 | 4.298e-05 | 5.129e-06 | 1.044e-05 | 0.001256 | 0.008184 | 0.02307 | 0.04302 | 0.06067 | 0.06381 | 0.04786 | 0.02794 | 0.01034
486 | 0 | 4.855e-05 | 0 | 1.592e-05 | 4.398e-05 | 7.809e-07 | 1.132e-05 | 0.001356 | 0.008724 | 0.02444 | 0.04526 | 0.06349 | 0.06643 | 0.04967 | 0.02907 | 0.01087
488 | 0 | 4.291e-05 | 1.935e-05 | 9.88e-05 | 5.75e-05 | 2.551e-07 | 1.199e-05 | 0.001423 | 0.009019 | 0.0251 | 0.04628 | 0.0647 | 0.0675 | 0.05047 | 0.02968 | 0.01124
490 | 0 | 5.895e-05 | 6.844e-06 | 1.172e-05 | 4.429e-05 | 4.452e-06 | 1.267e-05 | 0.001437 | 0.008955 | 0.02479 | 0.04556 | 0.06358 | 0.06632 | 0.04974 | 0.02948 | 0.01134
492 | 0 | 5.377e-05 | 2.152e-05 | 2.508e-06 | 2.994e-05 | 4.781e-06 | 1.239e-05 | 0.001388 | 0.008553 | 0.02356 | 0.04323 | 0.06035 | 0.06307 | 0.04753 | 0.02844 | 0.01114
494 | 0 | 4.603e-05 | 1.566e-05 | 1.939e-05 | 5.347e-06 | 0 | 1.205e-05 | 0.001301 | 0.007898 | 0.02164 | 0.03969 | 0.05548 | 0.05818 | 0.04416 | 0.02674 | 0.01067
496 | 0 | 4.444e-05 | 1.217e-05 | 1.217e-05 | 2.265e-05 | 0 | 1.1e-05 | 0.001178 | 0.007049 | 0.01922 | 0.03524 | 0.04937 | 0.05203 | 0.03985 | 0.02444 | 0.00996
498 | 0 | 4.93e-05 | 0 | 2.684e-05 | 2.642e-05 | 1.074e-05 | 9.803e-06 | 0.001035 | 0.006105 | 0.01657 | 0.03037 | 0.04268 | 0.04525 | 0.03498 | 0.02175 | 0.009064
500 | 0 | 6.258e-05 | 1.515e-05 | 3.518e-06 | 5.87e-06 | 2.484e-06 | 8.246e-06 | 0.0008782 | 0.0051 | 0.0138 | 0.02529 | 0.03569 | 0.03807 | 0.02975 | 0.01877 | 0.008002
502 | 0 | 2.47e-05 | 2.827e-06 | 0 | 1.216e-05 | 2.261e-05 | 6.278e-06 | 0.0007172 | 0.004109 | 0.01108 | 0.02033 | 0.02882 | 0.03096 | 0.02446 | 0.01565 | 0.006822
504 | 0 | 2.935e-05 | 4.332e-06 | 0 | 1.389e-05 | 0 | 5.609e-06 | 0.0005849 | 0.003319 | 0.008937 | 0.01642 | 0.02334 | 0.02524 | 0.02011 | 0.01302 | 0.005786
506 | 0 | 5.509e-05 | 1.495e-05 | 0 | 4.927e-05 | 0 | 4.257e-06 | 0.0004709 | 0.002652 | 0.00713 | 0.01312 | 0.01871 | 0.02034 | 0.01634 | 0.01068 | 0.004824
508 | 0 | 6.142e-05 | 2.047e-05 | 0 | 5.614e-05 | 0 | 3.61e-06 | 0.0003757 | 0.002105 | 0.005661 | 0.01041 | 0.0149 | 0.01626 | 0.01314 | 0.008665 | 0.003965
510 | 0 | 4.146e-05 | 5.883e-06 | 0 | 2.992e-05 | 1.202e-05 | 2.901e-06 | 0.0002981 | 0.001668 | 0.004481 | 0.008254 | 0.01183 | 0.01296 | 0.01052 | 0.006978 | 0.003225
512 | 0 | 0.000109 | 1.169e-05 | 0 | 2.014e-05 | 1.873e-06 | 1.497e-06 | 0.0002352 | 0.001317 | 0.003539 | 0.006532 | 0.009376 | 0.01028 | 0.008376 | 0.005583 | 0.002601
514 | 0 | 2.797e-05 | 2.592e-05 | 1.547e-06 | 0 | 2.063e-06 | 1.303e-06 | 0.0001829 | 0.001025 | 0.002761 | 0.005087 | 0.007299 | 0.008062 | 0.006574 | 0.004387 | 0.002052
516 | 0 | 2.93e-05 | 1.127e-05 | 6.322e-06 | 5.637e-06 | 8.43e-06 | 1.561e-06 | 0.000147 | 0.0008242 | 0.002226 | 0.004103 | 0.005909 | 0.006512 | 0.005325 | 0.003548 | 0.001666
518 | 0 | 2.75e-05 | 1.97e-05 | 0 | 9.849e-06 | 6.744e-06 | 1.681e-06 | 0.0001191 | 0.0006677 | 0.001802 | 0.003329 | 0.004799 | 0.005287 | 0.004329 | 0.002891 | 0.001358
520 | 0 | 8.356e-06 | 1.398e-05 | 0 | 5.241e-06 | 5.969e-06 | 8.211e-07 | 9.666e-05 | 0.0005443 | 0.001472 | 0.002721 | 0.003919 | 0.004328 | 0.003543 | 0.002366 | 0.001111
522 | 0 | 1.923e-05 | 6.086e-06 | 2.136e-06 | 1.51e-05 | 2.136e-06 | 4.166e-07 | 7.905e-05 | 0.0004474 | 0.001212 | 0.00223 | 0.003228 | 0.003571 | 0.002917 | 0.001946 | 0.0009084
524 | 1.421e-07 | 3.342e-06 | 0 | 3.398e-07 | 2.16e-05 | 2.998e-06 | 6.702e-07 | 6.464e-05 | 0.0003671 | 0.0009968 | 0.001845 | 0.002661 | 0.002948 | 0.00241 | 0.0016 | 0.000752
526 | 7.056e-06 | 9.35e-06 | 4.763e-07 | 4.763e-07 | 4.287e-06 | 7.012e-06 | 6.292e-07 | 5.286e-05 | 0.000297 | 0.0008154 | 0.001508 | 0.002175 | 0.002407 | 0.001972 | 0.001314 | 0.0006146
528 | 9.534e-06 | 0 | 5.398e-06 | 1.907e-06 | 1.891e-05 | 0 | 4.796e-07 | 4.396e-05 | 0.0002503 | 0.0006842 | 0.00127 | 0.001831 | 0.002021 | 0.001657 | 0.001107 | 0.0005167
530 | 3.774e-06 | 0 | 7.188e-06 | 3.774e-06 | 7.997e-06 | 1.258e-05 | 0 | 3.671e-05 | 0.00021 | 0.0005778 | 0.001069 | 0.001541 | 0.001714 | 0.0014 | 0.0009289 | 0.0004361
532 | 3.202e-06 | 0 | 5.162e-05 | 3.202e-06 | 4.269e-06 | 1.067e-05 | 0 | 3.121e-05 | 0.0001784 | 0.0004881 | 0.0009074 | 0.001308 | 0.001454 | 0.001184 | 0.0007855 | 0.0003705
534 | 0 | 1.193e-05 | 3.246e-05 | 9.942e-06 | 7.954e-06 | 3.977e-06 | 0 | 2.638e-05 | 0.0001507 | 0.0004157 | 0.0007672 | 0.001117 | 0.001237 | 0.001012 | 0.0006727 | 0.0003144
536 | 2.205e-07 | 1.62e-06 | 6.058e-06 | 1.311e-05 | 1.521e-06 | 5.86e-06 | 4.829e-08 | 2.195e-05 | 0.0001279 | 0.0003513 | 0.0006612 | 0.0009425 | 0.001048 | 0.0008595 | 0.0005715 | 0.0002687
538 | 4.128e-06 | 2.409e-06 | 0 | 1.238e-05 | 9.219e-06 | 2.133e-05 | 2.561e-07 | 1.881e-05 | 0.0001068 | 0.0002982 | 0.0005549 | 0.0008028 | 0.0008852 | 0.0007271 | 0.0004811 | 0.0002279
540 | 8.44e-07 | 8.324e-06 | 0 | 0 | 9.238e-06 | 2.256e-05 | 2.099e-07 | 1.65e-05 | 9.258e-05 | 0.000257 | 0.0004856 | 0.0007004 | 0.0007707 | 0.0006272 | 0.000418 | 0.0001985
542 | 6.088e-06 | 0 | 0 | 0 | 8.971e-06 | 1.618e-05 | 1.249e-07 | 1.414e-05 | 8.094e-05 | 0.0002244 | 0.0004231 | 0.0006095 | 0.0006685 | 0.0005467 | 0.0003653 | 0.000174
544 | 1.614e-05 | 0 | 1.562e-05 | 0 | 0 | 1.796e-05 | 5.696e-07 | 1.268e-05 | 7.055e-05 | 0.0001979 | 0.0003728 | 0.0005211 | 0.0005817 | 0.0004833 | 0.0003189 | 0.0001534
546 | 6.292e-06 | 0 | 5.45e-06 | 0 | 9.658e-06 | 3.527e-05 | 3.447e-07 | 1.113e-05 | 6.204e-05 | 0.0001749 | 0.0003309 | 0.0004668 | 0.0005131 | 0.0004351 | 0.0002812 | 0.0001352
548 | 8.278e-06 | 1.926e-06 | 6.366e-06 | 5.779e-07 | 1.382e-05 | 2.253e-05 | 2.996e-07 | 9.541e-06 | 5.394e-05 | 0.0001524 | 0.000286 | 0.0004138 | 0.0004548 | 0.0003713 | 0.0002506 | 0.0001187
550 | 1.754e-05 | 1.948e-05 | 0 | 5.845e-06 | 1.948e-06 | 1.098e-05 | 0 | 8.379e-06 | 4.799e-05 | 0.0001355 | 0.0002545 | 0.0003679 | 0.0003937 | 0.0003305 | 0.0002165 | 0.0001061
552 | 0 | 9.595e-07 | 0 | 0 | 1.919e-06 | 2.487e-05 | 9.652e-08 | 7.565e-06 | 4.215e-05 | 0.0001183 | 0.0002132 | 0.0003255 | 0.00035 | 0.0002948 | 0.0001953 | 9.599e-05
554 | 1.222e-05 | 5.293e-06 | 0 | 6.787e-06 | 5.157e-06 | 2.294e-05 | 1.229e-07 | 6.594e-06 | 3.719e-05 | 0.0001074 | 0.0001839 | 0.0002955 | 0.0003141 | 0.0002598 | 0.0001787 | 8.638e-05
556 | 7.568e-06 | 6.045e-06 | 0 | 4.205e-06 | 1.225e-05 | 7.648e-06 | 1.772e-07 | 5.81e-06 | 3.343e-05 | 9.767e-05 | 0.0001814 | 0.0002623 | 0.0002868 | 0.0002394 | 0.0001622 | 7.892e-05
558 | 0 | 2.904e-05 | 0 | 3.247e-05 | 2.706e-06 | 2.426e-05 | 1.18e-07 | 5.142e-06 | 3.01e-05 | 8.297e-05 | 0.0001545 | 0.0002338 | 0.0002567 | 0.0002109 | 0.0001418 | 7.098e-05
560 | 0 | 2.206e-05 | 0 | 8.332e-07 | 1.28e-05 | 1.443e-05 | 1.964e-07 | 4.199e-06 | 2.644e-05 | 7.335e-05 | 0.0001479 | 0.0002111 | 0.0002231 | 0.0001892 | 0.0001277 | 6.537e-05
562 | 0 | 1.045e-05 | 0 | 0 | 1.011e-05 | 1.721e-05 | 3.009e-07 | 3.935e-06 | 2.424e-05 | 6.558e-05 | 0.000129 | 0.0001787 | 0.0002003 | 0.000164 | 0.0001169 | 5.846e-05
564 | 0 | 1.156e-05 | 0 | 0 | 1.475e-06 | 4.424e-06 | 2.699e-07 | 3.462e-06 | 2.216e-05 | 6.065e-05 | 0.000112 | 0.0001564 | 0.000183 | 0.0001535 | 0.0001013 | 5.422e-05
566 | 0 | 1.916e-05 | 0 | 0 | 0 | 7.654e-06 | 3.676e-07 | 2.887e-06 | 1.98e-05 | 5.353e-05 | 0.0001021 | 0.0001409 | 0.000164 | 0.0001361 | 9.417e-05 | 5.004e-05
568 | 0 | 2.737e-05 | 0 | 0 | 0 | 2.079e-05 | 2.854e-07 | 2.478e-06 | 1.767e-05 | 4.771e-05 | 9.084e-05 | 0.0001259 | 0.0001411 | 0.0001212 | 8.554e-05 | 4.6e-05
570 | 0 | 5.542e-06 | 0 | 0 | 2.851e-06 | 1.513e-05 | 5.536e-08 | 2.264e-06 | 1.497e-05 | 3.899e-05 | 7.972e-05 | 0.0001194 | 0.0001267 | 0.0001111 | 8.246e-05 | 4.302e-05
572 | 0 | 4.243e-06 | 0 | 0 | 1.061e-05 | 2.599e-05 | 5.254e-07 | 1.948e-06 | 1.551e-05 | 3.503e-05 | 7.237e-05 | 0.0001003 | 0.0001154 | 9.903e-05 | 7.104e-05 | 4.244e-05
574 | 0 | 3.859e-06 | 0 | 1.929e-06 | 9.647e-07 | 1.139e-05 | 2.041e-07 | 7.088e-07 | 1.34e-05 | 3.015e-05 | 6.509e-05 | 0.0001012 | 0.0001109 | 8.983e-05 | 6.738e-05 | 3.873e-05
576 | 0 | 5.385e-06 | 2.825e-06 | 2.693e-06 | 2.759e-06 | 1.346e-05 | 2.368e-07 | 1.394e-06 | 1.22e-05 | 3.029e-05 | 5.793e-05 | 9.237e-05 | 0.0001067 | 8.663e-05 | 5.937e-05 | 3.767e-05
578 | 0 | 0 | 1.874e-06 | 0 | 9.372e-07 | 5.08e-05 | 2.202e-07 | 1.449e-06 | 1.061e-05 | 2.54e-05 | 5.725e-05 | 5.686e-05 | 9.454e-05 | 7.469e-05 | 6.354e-05 | 3.629e-05
580 | 0 | 0 | 0 | 0 | 0 | 1.373e-05 | 2.556e-07 | 1.034e-06 | 1.004e-05 | 2.496e-05 | 4.858e-05 | 4.579e-05 | 0.0001003 | 6.964e-05 | 5.476e-05 | 3.465e-05
582 | 0 | 2.477e-06 | 2.477e-06 | 0 | 5.355e-06 | 9.909e-06 | 4.537e-07 | 1.254e-06 | 1.029e-05 | 2.794e-05 | 3.805e-05 | 6.947e-05 | 7.939e-05 | 6.952e-05 | 5.24e-05 | 3.542e-05
584 | 0 | 0 | 0 | 7.887e-06 | 4.738e-06 | 2.629e-06 | 5.064e-07 | 1.151e-06 | 9.381e-06 | 1.848e-05 | 4.087e-05 | 6.204e-05 | 7.372e-05 | 6.35e-05 | 4.826e-05 | 3.161e-05
586 | 0 | 0 | 1.362e-06 | 1.49e-05 | 9.052e-06 | 4.968e-06 | 3.591e-07 | 1.323e-06 | 9.368e-06 | 2.124e-05 | 3.8e-05 | 5.117e-05 | 7.171e-05 | 6.154e-05 | 4.669e-05 | 2.933e-05
588 | 0 | 0 | 1.23e-05 | 7.406e-06 | 2.022e-05 | 0 | 4.609e-07 | 1.094e-06 | 8.807e-06 | 1.835e-05 | 3.014e-05 | 5.159e-05 | 6.923e-05 | 5.73e-05 | 4.755e-05 | 2.885e-05
590 | 1.171e-05 | 0 | 1.363e-05 | 2.836e-06 | 6.381e-06 | 2.343e-06 | 2.093e-07 | 1.015e-06 | 8.472e-06 | 1.742e-05 | 2.664e-05 | 5.358e-05 | 6.35e-05 | 5.544e-05 | 4.649e-05 | 2.868e-05
592 | 2.423e-05 | 1.027e-05 | 1.373e-05 | 1.619e-05 | 0 | 4.859e-07 | 1.287e-07 | 9.581e-07 | 7.273e-06 | 1.494e-05 | 3.092e-05 | 4.765e-05 | 6.463e-05 | 5.609e-05 | 4.819e-05 | 3.068e-05
594 | 0 | 7.491e-07 | 5.993e-06 | 1.29e-05 | 0 | 2.303e-06 | 4.597e-07 | 7.668e-07 | 7.949e-06 | 1.691e-05 | 3.04e-05 | 5.56e-05 | 6.392e-05 | 5.748e-05 | 4.761e-05 | 3.03e-05
596 | 3.718e-06 | 3.055e-06 | 2.072e-05 | 1.825e-05 | 0 | 0 | 4.9e-07 | 1.088e-06 | 8.424e-06 | 1.455e-05 | 2.653e-05 | 5.067e-05 | 6.125e-05 | 6.127e-05 | 4.804e-05 | 2.885e-05
598 | 2.652e-05 | 1.328e-06 | 6.641e-06 | 1.959e-05 | 0 | 1.734e-06 | 1.627e-07 | 1.509e-06 | 6.693e-06 | 1.456e-05 | 3.874e-05 | 4.015e-05 | 6.48e-05 | 6.241e-05 | 4.686e-05 | 2.826e-05
600 | 3.103e-05 | 0 | 1.789e-05 | 1.426e-05 | 0 | 8.388e-07 | 1.266e-07 | 1.2e-06 | 5.771e-06 | 1.583e-05 | 3.5e-05 | 4.506e-05 | 6.859e-05 | 6.52e-05 | 5.102e-05 | 2.964e-05
602 | 2.204e-05 | 1.297e-05 | 5.35e-06 | 1.189e-06 | 6.234e-07 | 7.783e-06 | 4.584e-07 | 1.012e-06 | 5.726e-06 | 1.676e-05 | 3.082e-05 | 4.289e-05 | 6.826e-05 | 6.556e-05 | 4.641e-05 | 2.987e-05
604 | 1.827e-05 | 1.994e-06 | 1.994e-06 | 2.459e-06 | 9.834e-06 | 0 | 7.943e-07 | 7.019e-07 | 6.599e-06 | 1.836e-05 | 3.178e-05 | 5.428e-05 | 7.006e-05 | 8.357e-05 | 5.166e-05 | 2.964e-05
606 | 2.602e-05 | 5.909e-06 | 5.909e-06 | 1.185e-06 | 0 | 0 | 3.302e-08 | 1.415e-06 | 6.982e-06 | 1.853e-05 | 3.629e-05 | 5.53e-05 | 7.332e-05 | 0.0001079 | 5.013e-05 | 3.007e-05
608 | 1.544e-05 | 0 | 6.868e-06 | 1.864e-05 | 0 | 3.434e-06 | 2.879e-08 | 1.582e-06 | 7.15e-06 | 1.88e-05 | 3.631e-05 | 6.071e-05 | 7.149e-05 | 7.235e-05 | 5.14e-05 | 3.019e-05
610 | 2.095e-05 | 1.808e-05 | 3.827e-06 | 3.443e-05 | 0 | 1.913e-06 | 3.95e-07 | 1.786e-06 | 7.602e-06 | 2.345e-05 | 3.855e-05 | 5.959e-05 | 7.335e-05 | 7.55e-05 | 4.837e-05 | 3.218e-05
612 | 1.269e-05 | 3.456e-06 | 4.374e-05 | 2.141e-05 | 0 | 0 | 4.425e-07 | 1.977e-06 | 7.946e-06 | 2.478e-05 | 4.651e-05 | 5.827e-05 | 8.474e-05 | 7.677e-05 | 5.199e-05 | 2.867e-05
614 | 3.327e-05 | 0 | 1.622e-05 | 1.431e-05 | 0 | 0 | 1.756e-07 | 1.692e-06 | 5.054e-06 | 2.411e-05 | 4.38e-05 | 8.604e-05 | 7.991e-05 | 7.38e-05 | 5.545e-05 | 2.901e-05
616 | 2.523e-05 | 5.908e-06 | 2.349e-05 | 1.487e-05 | 0 | 0 | 7.925e-08 | 1.936e-06 | 6.97e-06 | 2.433e-05 | 5.239e-05 | 6.786e-05 | 7.75e-05 | 7.875e-05 | 5.525e-05 | 3.157e-05
618 | 2.424e-05 | 1.289e-05 | 1.652e-05 | 3.086e-06 | 0 | 0 | 1.035e-07 | 2.001e-06 | 8.367e-06 | 2.511e-05 | 5.082e-05 | 6.653e-05 | 8.378e-05 | 7.602e-05 | 5.902e-05 | 3.096e-05
620 | 2.639e-05 | 3.247e-05 | 1.732e-05 | 1.587e-05 | 0 | 0 | 0 | 2.026e-06 | 7.927e-06 | 2.866e-05 | 5.021e-05 | 6.102e-05 | 8.322e-05 | 8.132e-05 | 5.656e-05 | 3.006e-05
622 | 9.968e-06 | 1.786e-05 | 2.399e-05 | 3.354e-06 | 1.901e-05 | 1.142e-05 | 0 | 1.748e-06 | 5.544e-06 | 2.79e-05 | 5.217e-05 | 7.187e-05 | 9.047e-05 | 7.261e-05 | 5.566e-05 | 3.146e-05
624 | 5.585e-05 | 3.521e-05 | 8.937e-06 | 6.508e-06 | 0 | 2.271e-05 | 0 | 1.889e-06 | 7.636e-06 | 2.607e-05 | 5.805e-05 | 7.017e-05 | 8.442e-05 | 7.471e-05 | 5.503e-05 | 3.23e-05
626 | 0.0001445 | 1.715e-05 | 3.013e-05 | 1.244e-05 | 2.254e-05 | 3.342e-05 | 0 | 1.682e-06 | 8.121e-06 | 2.515e-05 | 5.897e-05 | 6.409e-05 | 8.35e-05 | 7.697e-05 | 6.098e-05 | 3.174e-05
628 | 2.153e-05 | 9.568e-06 | 5.002e-06 | 1.587e-05 | 3.762e-05 | 3.632e-05 | 0 | 1.568e-06 | 7.16e-06 | 2.503e-05 | 5.578e-05 | 6.852e-05 | 8.754e-05 | 7.58e-05 | 6.008e-05 | 3.264e-05
630 | 1.701e-05 | 1.949e-06 | 1.949e-06 | 1.674e-05 | 4.872e-06 | 1.267e-05 | 0 | 1.86e-06 | 7.921e-06 | 2.476e-05 | 5.448e-05 | 7.575e-05 | 9.005e-05 | 7.322e-05 | 5.735e-05 | 3.198e-05
632 | 1.883e-05 | 0 | 1.961e-05 | 3.088e-06 | 0 | 8.408e-07 | 0 | 1.894e-06 | 6.444e-06 | 2.784e-05 | 5.577e-05 | 7.041e-05 | 8.891e-05 | 6.278e-05 | 5.819e-05 | 3.263e-05
634 | 1.312e-05 | 4.269e-06 | 1.214e-05 | 1.121e-05 | 0 | 1.575e-05 | 0 | 1.582e-06 | 7.492e-06 | 2.508e-05 | 4.915e-05 | 7.364e-05 | 7.671e-05 | 7.084e-05 | 6.086e-05 | 3.275e-05
636 | 0 | 1.247e-05 | 3.584e-05 | 9.869e-06 | 0 | 1.558e-05 | 0 | 2.151e-06 | 6.98e-06 | 2.656e-05 | 4.676e-05 | 6.443e-05 | 8.292e-05 | 6.858e-05 | 5.462e-05 | 3.284e-05
638 | 0 | 5.711e-06 | 3.685e-05 | 1.101e-05 | 0 | 2.964e-05 | 0 | 2.033e-06 | 7.264e-06 | 2.5e-05 | 4.265e-05 | 6.634e-05 | 7.996e-05 | 6.587e-05 | 6.006e-05 | 3.419e-05
640 | 0 | 5.588e-05 | 1.987e-05 | 1.358e-05 | 0 | 3.597e-05 | 0 | 1.528e-06 | 7.248e-06 | 2.595e-05 | 3.278e-05 | 7.231e-05 | 7.846e-05 | 6.436e-05 | 5.343e-05 | 3.482e-05
642 | 0 | 7.307e-06 | 2.609e-06 | 3.77e-05 | 0 | 1.898e-05 | 0 | 1.268e-06 | 7.691e-06 | 1.897e-05 | 4.206e-05 | 7.392e-05 | 8.715e-05 | 6.51e-05 | 4.922e-05 | 3.603e-05
644 | 0 | 0 | 8.014e-06 | 1.073e-05 | 7.952e-06 | 2.682e-06 | 0 | 1.255e-06 | 7.325e-06 | 2.184e-05 | 4.772e-05 | 6.488e-05 | 8.27e-05 | 6.798e-05 | 5.819e-05 | 3.49e-05
646 | 0 | 0 | 7.774e-06 | 0 | 1.876e-05 | 7.61e-06 | 0 | 1.423e-06 | 7.036e-06 | 2.098e-05 | 4.456e-05 | 7.266e-05 | 8.357e-05 | 5.81e-05 | 5.455e-05 | 3.683e-05
648 | 0 | 0 | 3.647e-06 | 0 | 0 | 9.529e-06 | 0 | 1.578e-06 | 6.161e-06 | 1.532e-05 | 4.295e-05 | 6.498e-05 | 8.091e-05 | 6.466e-05 | 5.288e-05 | 3.841e-05
650 | 0 | 0 | 8.401e-07 | 0 | 0 | 9.374e-06 | 0 | 1.497e-06 | 6.286e-06 | 1.361e-05 | 3.69e-05 | 6.346e-05 | 6.861e-05 | 6.768e-05 | 5.623e-05 | 3.949e-05
652 | 0 | 0 | 0 | 0 | 0 | 4.727e-06 | 0 | 9.549e-07 | 5.928e-06 | 1.521e-05 | 3.889e-05 | 6.56e-05 | 7.831e-05 | 5.673e-05 | 5.728e-05 | 3.894e-05
654 | 0 | 1.128e-05 | 0 | 0 | 0 | 2.7e-05 | 0 | 1.51e-06 | 5.999e-06 | 1.591e-05 | 3.386e-05 | 6.007e-05 | 6.977e-05 | 5.934e-05 | 5.501e-05 | 3.993e-05
656 | 0 | 1.975e-05 | 5.422e-06 | 0 | 0 | 9.54e-06 | 9.09e-08 | 1.26e-06 | 5.237e-06 | 1.44e-05 | 3.187e-05 | 6.167e-05 | 6.924e-05 | 6.952e-05 | 5.365e-05 | 4.251e-05
658 | 0 | 4.996e-06 | 3.937e-06 | 0 | 7.495e-06 | 2.625e-06 | 6.601e-08 | 1.344e-06 | 5.662e-06 | 1.332e-05 | 2.472e-05 | 5.495e-05 | 5.955e-05 | 6.233e-05 | 5.289e-05 | 4.184e-05
660 | 0 | 1.654e-06 | 9.474e-08 | 1.905e-05 | 1.913e-06 | 6.304e-06 | 0 | 1.274e-06 | 5.514e-06 | 1.407e-05 | 2.966e-05 | 4.624e-05 | 5.846e-05 | 5.998e-05 | 5.684e-05 | 4.218e-05
662 | 0 | 2.499e-05 | 6.248e-06 | 1.085e-05 | 0 | 0 | 0 | 3.835e-07 | 5.27e-06 | 1.483e-05 | 2.918e-05 | 5.574e-05 | 6.727e-05 | 6.35e-05 | 5.605e-05 | 4.248e-05
664 | 0 | 5.784e-06 | 0 | 9.227e-06 | 5.784e-06 | 0 | 0 | 9.859e-07 | 5.577e-06 | 1.099e-05 | 2.74e-05 | 5.454e-05 | 5.545e-05 | 6.364e-05 | 5.368e-05 | 4.219e-05
666 | 0 | 7.007e-06 | 0 | 5.255e-06 | 9.166e-06 | 0 | 3.983e-07 | 5.355e-07 | 5.341e-06 | 1.265e-05 | 2.637e-05 | 5.217e-05 | 5.297e-05 | 5.777e-05 | 5.336e-05 | 4.316e-05
668 | 0 | 0 | 0 | 0 | 1.05e-06 | 0 | 2.419e-07 | 3.558e-07 | 5.232e-06 | 5.273e-06 | 2.753e-05 | 5.037e-05 | 5.708e-05 | 5.941e-05 | 5.355e-05 | 4.249e-05
670 | 1.12e-05 | 0 | 0 | 0 | 2.26e-05 | 0 | 3.749e-08 | 7.751e-07 | 4.608e-06 | 1.312e-05 | 2.192e-05 | 4.705e-05 | 5.439e-05 | 6.16e-05 | 5.388e-05 | 4.368e-05
672 | 1.472e-05 | 4.411e-06 | 0 | 0 | 8.822e-06 | 2.206e-06 | 4.24e-07 | 4.61e-07 | 3.801e-06 | 1.037e-05 | 2.207e-05 | 4.523e-05 | 5.521e-05 | 4.231e-05 | 5.218e-05 | 4.025e-05
674 | 1.189e-05 | 8.529e-06 | 0 | 0 | 3.354e-05 | 4.265e-06 | 3.575e-07 | 8.895e-07 | 3.69e-06 | 1.319e-05 | 1.78e-05 | 3.967e-05 | 5.896e-05 | 3.096e-05 | 4.975e-05 | 4.107e-05
676 | 4.216e-06 | 0 | 0 | 0 | 2.545e-05 | 0 | 0 | 7.397e-07 | 3.98e-06 | 1.139e-05 | 2.074e-05 | 3.892e-05 | 5.848e-05 | 6.097e-05 | 5.278e-05 | 4.112e-05
678 | 1.338e-05 | 0 | 0 | 0 | 4.233e-05 | 2.238e-07 | 1.876e-09 | 3.43e-07 | 4.125e-06 | 8.684e-06 | 2.155e-05 | 3.784e-05 | 4.44e-05 | 5.955e-05 | 5.617e-05 | 4.075e-05
680 | 3.005e-05 | 0 | 0 | 0 | 1.817e-05 | 1.266e-05 | 1.59e-07 | 1.485e-06 | 2.678e-06 | 1.27e-05 | 2.056e-05 | 3.478e-05 | 5.191e-05 | 5.911e-05 | 5.319e-05 | 4.291e-05
682 | 1.457e-05 | 0 | 6.09e-06 | 0 | 3.889e-05 | 9.135e-06 | 3.671e-07 | 3.257e-07 | 3.803e-06 | 9.758e-06 | 2.954e-05 | 3.594e-05 | 5.114e-05 | 6.095e-05 | 5.486e-05 | 4.013e-05
684 | 6.771e-06 | 0 | 6.762e-06 | 0 | 4.061e-05 | 1.014e-05 | 5.673e-07 | 3.784e-07 | 3.438e-06 | 1.087e-05 | 2.918e-05 | 3.09e-05 | 6.03e-05 | 5.621e-05 | 5.359e-05 | 3.886e-05
686 | 5.85e-06 | 0 | 0 | 0 | 2.938e-05 | 0 | 8.462e-07 | 3.102e-07 | 2.808e-06 | 1.251e-05 | 1.63e-05 | 3.6e-05 | 5.418e-05 | 6.954e-05 | 5.211e-05 | 3.923e-05
688 | 2.632e-05 | 0 | 0 | 0 | 3.481e-05 | 0 | 4.605e-07 | 7.162e-07 | 3.668e-06 | 1.221e-05 | 2.01e-05 | 3.607e-05 | 5.238e-05 | 5.476e-05 | 5.525e-05 | 3.795e-05
690 | 2.634e-05 | 0 | 0 | 0 | 5.28e-05 | 0 | 6.399e-07 | 7.317e-07 | 2.724e-06 | 1.204e-05 | 2.342e-05 | 2.94e-05 | 6.047e-05 | 5.93e-05 | 5.594e-05 | 3.741e-05
692 | 2.775e-05 | 0 | 0 | 0 | 4.76e-05 | 4.045e-06 | 2.911e-07 | 3.959e-07 | 3.486e-06 | 1.14e-05 | 2.619e-05 | 2.922e-05 | 6.138e-05 | 5.681e-05 | 5.773e-05 | 3.854e-05
694 | 2.893e-05 | 2.781e-06 | 0 | 0 | 2.768e-05 | 2.366e-06 | 1.865e-07 | 9.915e-08 | 3.131e-06 | 1.434e-05 | 2.273e-05 | 2.901e-05 | 6.233e-05 | 5.609e-05 | 5.861e-05 | 3.615e-05
696 | 4.813e-05 | 7.583e-07 | 3.281e-07 | 0 | 0.0001167 | 2.575e-05 | 4.661e-07 | 6.601e-08 | 2.773e-06 | 1.424e-05 | 3.911e-05 | 3.332e-05 | 6.964e-05 | 5.042e-05 | 5.352e-05 | 3.909e-05
698 | 3.99e-05 | 2.897e-06 | 2.897e-06 | 0 | 5.362e-05 | 3.281e-06 | 4.857e-08 | 7.845e-07 | 3.227e-06 | 1.428e-05 | 2.904e-05 | 3.035e-05 | 7.216e-05 | 5.253e-05 | 5.809e-05 | 3.733e-05
700 | 3.449e-05 | 0 | 1.122e-05 | 0 | 1.791e-05 | 1.203e-05 | 0 | 6.142e-07 | 3.477e-06 | 1.54e-05 | 2.972e-05 | 3.47e-05 | 7.399e-05 | 5.267e-05 | 5.65e-05 | 3.802e-05
702 | 1.76e-05 | 0 | 1.623e-05 | 0 | 3.611e-05 | 2.007e-05 | 1.336e-07 | 7.406e-07 | 4.611e-06 | 1.84e-05 | 3.285e-05 | 3.202e-05 | 7.506e-05 | 5.653e-05 | 5.671e-05 | 3.615e-05
704 | 5.197e-05 | 0 | 1.816e-05 | 0 | 3.425e-05 | 2.834e-05 | 3.33e-08 | 4.452e-07 | 4.433e-06 | 1.912e-05 | 3.469e-05 | 3.412e-05 | 6.7e-05 | 5.909e-05 | 5.643e-05 | 3.466e-05
706 | 1.859e-05 | 0 | 5.866e-06 | 0 | 3.456e-05 | 3.587e-05 | 5.194e-08 | 1.019e-06 | 4.094e-06 | 1.997e-05 | 2.594e-05 | 4.978e-05 | 7.088e-05 | 5.702e-05 | 5.58e-05 | 3.733e-05
708 | 1.246e-05 | 0 | 1.566e-05 | 0 | 2.491e-05 | 1.157e-05 | 0 | 1.352e-06 | 5.057e-06 | 1.976e-05 | 2.968e-05 | 3.991e-05 | 7.732e-05 | 5.872e-05 | 5.54e-05 | 3.807e-05
710 | 2.359e-05 | 0 | 1.448e-05 | 0 | 1.189e-05 | 3.11e-05 | 0 | 1.501e-06 | 5.658e-06 | 1.77e-05 | 3.303e-05 | 4.687e-05 | 7.689e-05 | 6.23e-05 | 4.425e-05 | 3.681e-05
712 | 2.678e-05 | 1.004e-05 | 1.049e-05 | 0 | 2.861e-06 | 9.532e-06 | 0 | 1.696e-06 | 4.983e-06 | 2.233e-05 | 3.811e-05 | 4.15e-05 | 7.426e-05 | 6.466e-05 | 5.09e-05 | 3.64e-05
714 | 1.094e-05 | 1.234e-05 | 1.422e-05 | 0 | 0 | 4.133e-05 | 0 | 7.858e-07 | 6.309e-06 | 1.646e-05 | 3.513e-05 | 4.321e-05 | 7.42e-05 | 6.2e-05 | 5.343e-05 | 3.618e-05
716 | 3.405e-05 | 3.443e-05 | 3.28e-05 | 0 | 0 | 5.174e-05 | 0 | 6.531e-07 | 5.638e-06 | 1.742e-05 | 2.96e-05 | 4.012e-05 | 7.532e-05 | 6.32e-05 | 5.028e-05 | 3.675e-05
718 | 2.261e-05 | 2.226e-05 | 5.983e-05 | 0 | 0 | 5.851e-05 | 0 | 6.933e-07 | 6.147e-06 | 1.509e-05 | 3.376e-05 | 3.946e-05 | 7.153e-05 | 6.444e-05 | 4.887e-05 | 3.527e-05
720 | 2.184e-05 | 4.57e-06 | 2.258e-05 | 6.455e-08 | 0 | 3.372e-05 | 5.651e-08 | 7.553e-07 | 6.861e-06 | 1.224e-05 | 3.489e-05 | 4.76e-05 | 8.302e-05 | 6.846e-05 | 4.762e-05 | 3.41e-05
722 | 0 | 4.224e-05 | 3.912e-05 | 3.224e-06 | 0 | 3.99e-05 | 5.405e-08 | 1.247e-06 | 7.625e-06 | 3.305e-06 | 4.483e-05 | 4.271e-05 | 6.642e-05 | 6.727e-05 | 4.572e-05 | 3.502e-05
724 | 6.839e-06 | 2.152e-05 | 4.095e-05 | 3.42e-06 | 0 | 3.417e-05 | 0 | 1.311e-06 | 6.138e-06 | 1.552e-05 | 3.195e-05 | 5.022e-05 | 5.569e-05 | 6.373e-05 | 4.575e-05 | 3.45e-05
726 | 6.221e-06 | 3.109e-05 | 4.666e-06 | 3.111e-06 | 0 | 4.295e-05 | 0 | 8.569e-07 | 7.38e-06 | 1.799e-05 | 3.636e-05 | 5.064e-05 | 6.385e-05 | 6.866e-05 | 4.296e-05 | 3.325e-05
728 | 4.861e-05 | 2.984e-05 | 1.354e-05 | 6.686e-07 | 0 | 2.647e-05 | 1.103e-07 | 1.037e-06 | 7.669e-06 | 1.586e-05 | 3.517e-05 | 4.569e-05 | 7.258e-05 | 6.994e-05 | 4.422e-05 | 3.398e-05
730 | 3.67e-06 | 5.473e-05 | 2.791e-05 | 2.369e-05 | 0 | 2.938e-05 | 5.236e-08 | 1.315e-06 | 8.153e-06 | 1.462e-05 | 3.652e-05 | 6.105e-05 | 6.736e-05 | 5.868e-05 | 4.212e-05 | 3.316e-05
732 | 9.161e-06 | 3.964e-05 | 2.637e-05 | 8.054e-06 | 0 | 4.998e-05 | 1.456e-07 | 1.236e-06 | 8.547e-06 | 1.089e-05 | 3.4e-05 | 4.19e-05 | 5.652e-05 | 5.378e-05 | 4.428e-05 | 3.436e-05
734 | 0 | 3.32e-05 | 2.922e-06 | 1.313e-05 | 0 | 2.591e-05 | 1.225e-07 | 1.187e-06 | 8.865e-06 | 1.085e-05 | 2.344e-05 | 4.525e-05 | 6.067e-05 | 6.364e-05 | 4.079e-05 | 3.345e-05
736 | 0 | 2.387e-05 | 0 | 1.657e-05 | 0 | 4.304e-06 | 3.92e-07 | 1.087e-06 | 7.4e-06 | 1.038e-05 | 2.485e-05 | 4.638e-05 | 6.62e-05 | 6.278e-05 | 4.885e-05 | 3.186e-05
738 | 0 | 5.201e-05 | 0 | 2.189e-05 | 0 | 1.789e-05 | 3e-07 | 1.537e-06 | 7.943e-06 | 1.334e-05 | 2.775e-05 | 4.933e-05 | 5.031e-05 | 4.892e-05 | 4.717e-05 | 3.244e-05
740 | 0 | 5.844e-05 | 0 | 5.841e-06 | 0 | 7.372e-06 | 1.545e-07 | 8.609e-07 | 8.57e-06 | 1.331e-05 | 2.642e-05 | 4.546e-05 | 4.958e-05 | 5.939e-05 | 4.181e-05 | 3.051e-05
742 | 0 | 4.137e-05 | 0 | 8.014e-06 | 0 | 1.335e-05 | 2.46e-07 | 1.457e-06 | 7.597e-06 | 1.242e-05 | 2.69e-05 | 4.382e-05 | 3.781e-05 | 5.942e-05 | 4.094e-05 | 2.919e-05
744 | 5.549e-06 | 4.084e-05 | 0 | 9.872e-07 | 9.548e-06 | 1.481e-06 | 1.315e-07 | 1.007e-06 | 7.864e-06 | 9.397e-06 | 3.45e-05 | 4.633e-05 | 5.713e-05 | 6.847e-05 | 4.068e-05 | 2.964e-05
746 | 4.56e-05 | 2.459e-05 | 0 | 4.797e-06 | 0 | 3.597e-06 | 1.005e-07 | 3.418e-07 | 8.86e-06 | 1.039e-05 | 2.967e-05 | 4.039e-05 | 4.157e-05 | 5.624e-05 | 4.603e-05 | 2.885e-05
748 | 4.136e-06 | 2.215e-05 | 0 | 1.839e-05 | 0 | 6.041e-06 | 4.462e-07 | 7.82e-07 | 7.187e-06 | 1.242e-05 | 2.133e-05 | 4.63e-05 | 3.526e-05 | 6.003e-05 | 4.085e-05 | 2.974e-05
750 | 4.969e-05 | 0 | 0 | 2.654e-05 | 1.48e-05 | 0 | 1.561e-07 | 7.622e-07 | 7.746e-06 | 9.043e-06 | 2.027e-05 | 4.311e-05 | 3.126e-05 | 6.202e-05 | 4.891e-05 | 2.915e-05
752 | 5.904e-06 | 0 | 0 | 1.253e-05 | 2.089e-05 | 0 | 0 | 1.101e-06 | 7.387e-06 | 5.999e-06 | 2.201e-05 | 5.169e-05 | 3.792e-05 | 5.143e-05 | 3.993e-05 | 2.623e-05
754 | 5.468e-06 | 3.006e-06 | 0 | 2.734e-06 | 3.171e-05 | 0 | 0 | 1.114e-06 | 7.407e-06 | 7.414e-06 | 1.359e-05 | 3.306e-05 | 3.095e-05 | 5.559e-05 | 3.82e-05 | 2.705e-05
756 | 2.445e-06 | 6.156e-06 | 0 | 9.78e-06 | 3.693e-05 | 0 | 0 | 3.096e-07 | 1.042e-05 | 5.102e-06 | 1.47e-05 | 4.049e-05 | 2.705e-05 | 5.086e-05 | 3.613e-05 | 2.631e-05
758 | 9.479e-07 | 9.479e-07 | 0 | 1.405e-05 | 3.987e-05 | 2.051e-05 | 0 | 2.769e-07 | 8.298e-06 | 1.335e-05 | 1.694e-05 | 4.106e-05 | 2.746e-05 | 4.342e-05 | 3.526e-05 | 2.511e-05
760 | 7.596e-06 | 1.047e-05 | 0 | 3.871e-05 | 4.289e-05 | 3.546e-06 | 0 | 6.385e-07 | 5.698e-06 | 6.143e-06 | 3.673e-06 | 2.511e-05 | 3.022e-05 | 4.194e-05 | 3.575e-05 | 2.43e-05
762 | 3.226e-05 | 0 | 0 | 1.225e-05 | 5.227e-05 | 0 | 0 | 3.023e-07 | 6.585e-06 | 5.13e-06 | 9.064e-06 | 3.142e-05 | 2.183e-05 | 4.097e-05 | 3.643e-05 | 2.395e-05
764 | 2.749e-05 | 0 | 0 | 1.618e-06 | 4.448e-05 | 0 | 0 | 2.982e-07 | 4.711e-06 | 6.969e-06 | 1.292e-05 | 3.255e-05 | 3.105e-05 | 3.814e-05 | 3.349e-05 | 2.578e-05
766 | 6.846e-06 | 0 | 0 | 2.306e-06 | 5.708e-05 | 0 | 0 | 8.358e-07 | 2.272e-06 | 1.052e-05 | 7.548e-06 | 2.863e-05 | 3.708e-05 | 3.572e-05 | 3.825e-05 | 2.422e-05
768 | 2.908e-05 | 0 | 0 | 1.968e-05 | 5.454e-05 | 0 | 0 | 1.118e-06 | 4.393e-06 | 1.167e-05 | 6.602e-06 | 2.746e-05 | 2.956e-05 | 5.022e-05 | 3.246e-05 | 2.486e-05
770 | 1.693e-05 | 0 | 0 | 0 | 7.164e-05 | 0 | 0 | 5.053e-07 | 3.058e-06 | 8.722e-06 | 6.474e-06 | 3.074e-05 | 2.987e-05 | 5.028e-05 | 3.607e-05 | 2.411e-05
772 | 2.752e-05 | 0 | 0 | 0 | 2.1e-05 | 0 | 0 | 6.214e-08 | 2.43e-06 | 8.282e-06 | 3.35e-06 | 3.065e-05 | 3.713e-05 | 4.756e-05 | 3.825e-05 | 2.283e-05
774 | 3.262e-05 | 0 | 0 | 3.58e-06 | 4.591e-05 | 5.37e-06 | 0 | 2.132e-07 | 2.632e-06 | 1.418e-05 | 1.106e-05 | 2.708e-05 | 3.587e-05 | 4.408e-05 | 3.579e-05 | 2.426e-05
776 | 3.887e-05 | 0 | 0 | 1.157e-05 | 4.629e-05 | 1.735e-05 | 0 | 5.85e-07 | 2.033e-06 | 1.28e-05 | 9.91e-06 | 2.431e-05 | 3.987e-05 | 5.181e-05 | 3.355e-05 | 2.452e-05
778 | 2.465e-05 | 0 | 0 | 0 | 5.71e-05 | 1.554e-05 | 0 | 9.255e-07 | 1.887e-06 | 9.598e-06 | 1.104e-05 | 3.674e-05 | 3.682e-05 | 4.603e-05 | 3.393e-05 | 2.361e-05
780 | 1.53e-05 | 0 | 0 | 4.657e-06 | 3.992e-05 | 3.63e-06 | 2.505e-07 | 9.933e-07 | 7.212e-07 | 1.051e-05 | 1.252e-05 | 3.925e-05 | 3.91e-05 | 5.188e-05 | 3.466e-05 | 2.427e-05