## IVL RawData
Current(mA) | Current Density(mA/cm^2) | Voltage(V) | Luminance(CD/m^2) | Yield(cd/A) | Radiance(W/Sr/m^2) | CIE1931 x | CIE1931 y | CIE1976 u' | CIE1976 v' | Peak | FWHM | Efficiency(lm/W) | EQE(%)
0 | 0 | 0 | 0 | 0 | 0 | 0 | 0 | 0 | 0 | 0 | 0 | 0 | 0
8e-06 | 0.000194 | 0.5 | 6.469 | 3338.8641 | 0.018117 | 0.2282 | 0.2485 | 0.1652 | 0.4047 | 712 | 300 | 20978.702 | 2690.66
2.9e-05 | 0.000727 | 1 | 7.51 | 1033.0273 | 0.025261 | 0.2712 | 0.2313 | 0.2073 | 0.3978 | 658 | 238 | 3245.351 | 1032.59
6.1e-05 | 0.001528 | 1.5 | 8.638 | 565.4004 | 0.016011 | 0.2729 | 0.4004 | 0.1504 | 0.4964 | 430 | 27 | 1184.1717 | 284.57
0.000151 | 0.003781 | 2 | 9.908 | 262.0304 | 0.02738 | 0.4853 | 0.4009 | 0.2838 | 0.5275 | 380 | 387 | 411.5965 | 189.62
0.000294 | 0.007352 | 2.5 | 4.95 | 67.3291 | 0.026285 | 0.3426 | 0.3091 | 0.2275 | 0.4618 | 380 | 382 | 84.6083 | 89.74
0.000936 | 0.023394 | 3 | 6.024 | 25.7502 | 0.022093 | 0.3681 | 0.419 | 0.202 | 0.5171 | 776 | 5 | 26.9655 | 28.63
0.007462 | 0.18654 | 3.5 | 0.01308 | 0.007012 | 4e-05 | 0.2778 | 0.1944 | 0.2326 | 0.3662 | 706 | 259 | 0.006294 | 0.01
0.013609 | 0.34022 | 4 | 10.49 | 3.0833 | 0.033273 | 0.0839 | 0.2462 | 0.058 | 0.3829 | 488 | 28 | 2.4216 | 2.42
0.061743 | 1.5436 | 4.5 | 30.13 | 1.952 | 0.098809 | 0.0856 | 0.2342 | 0.0607 | 0.3738 | 488 | 28 | 1.3627 | 1.58
0.1468 | 3.6701 | 5 | 93.36 | 2.5438 | 0.31008 | 0.0868 | 0.2292 | 0.0623 | 0.3699 | 486 | 28 | 1.5983 | 2.09
0.37096 | 9.274 | 5.5 | 177.8 | 1.9172 | 0.60032 | 0.0883 | 0.222 | 0.0644 | 0.3641 | 486 | 28 | 1.0951 | 1.6
0.71366 | 17.8416 | 6 | 250.7 | 1.4051 | 0.85473 | 0.0903 | 0.2169 | 0.0666 | 0.36 | 486 | 29 | 0.73573 | 1.18
1.3107 | 32.7679 | 6.5 | 263.7 | 0.80475 | 0.90347 | 0.092 | 0.213 | 0.0685 | 0.3568 | 486 | 29 | 0.38895 | 0.68
2.1172 | 52.9305 | 7 | 212.8 | 0.40204 | 0.72582 | 0.0939 | 0.212 | 0.0701 | 0.3562 | 486 | 31 | 0.18043 | 0.34
Weavlength | 0.500(V) | 1.000(V) | 1.500(V) | 2.000(V) | 2.500(V) | 3.000(V) | 3.500(V) | 4.000(V) | 4.500(V) | 5.000(V) | 5.500(V) | 6.000(V) | 6.500(V) | 7.000(V)
380 | 0 | 0 | 0 | 0.002231 | 0.002144 | 0 | 0 | 6.496e-06 | 1.615e-05 | 2.163e-05 | 0.0001122 | 0.0002084 | 0.0001589 | 0.0001666
382 | 0 | 0 | 0 | 0.001664 | 0.0004458 | 1.525e-05 | 0 | 5.298e-06 | 1.802e-05 | 3.854e-05 | 0.0001197 | 0.0001705 | 0.0001912 | 0.0001779
384 | 0 | 0 | 0 | 0.001825 | 0.001597 | 8.573e-05 | 0 | 5.641e-06 | 2.14e-05 | 4.144e-05 | 9.893e-05 | 0.0001812 | 0.0001633 | 0.0001804
386 | 0 | 0 | 0 | 0.001356 | 0.001141 | 0 | 0 | 5.378e-06 | 1.291e-05 | 3.833e-05 | 0.0001006 | 0.0001988 | 0.0001783 | 0.0001903
388 | 0 | 0 | 0 | 0.0007045 | 0.001451 | 0 | 0 | 5.882e-06 | 1.206e-05 | 4.15e-05 | 9.988e-05 | 0.0001849 | 0.0001657 | 0.000182
390 | 0 | 0 | 0 | 0.0002487 | 0.001625 | 0 | 0 | 5.092e-06 | 9.452e-06 | 3.768e-05 | 9.516e-05 | 0.0001621 | 0.00019 | 0.0001793
392 | 0 | 0 | 0 | 0.0002027 | 0.0005655 | 0.0001344 | 0 | 3.022e-06 | 1.356e-05 | 4.481e-05 | 8.823e-05 | 0.0001782 | 0.0001733 | 0.0001853
394 | 0 | 0 | 0 | 2.215e-05 | 0.0004117 | 2.215e-05 | 0 | 4.377e-06 | 1.402e-05 | 4.309e-05 | 9.618e-05 | 0.0001858 | 0.0001785 | 0.0001972
396 | 0 | 0 | 0 | 0.0004741 | 0.0007335 | 0.0002574 | 0 | 5.14e-06 | 1.334e-05 | 4.965e-05 | 0.0001068 | 0.000176 | 0.0001919 | 0.0001855
398 | 0 | 0 | 1.956e-05 | 0.0002363 | 7.864e-05 | 0.0002363 | 0 | 4.847e-06 | 1.4e-05 | 7.248e-05 | 9.405e-05 | 0.0001747 | 0.0001729 | 0.0001794
400 | 0 | 0 | 0.0001593 | 0 | 0.0001874 | 0.0001686 | 0 | 4.575e-06 | 1.535e-05 | 4.722e-05 | 9.955e-05 | 0.0001642 | 0.0001674 | 0.0001772
402 | 0 | 0 | 0.0001431 | 0 | 0.0003223 | 0.0002505 | 0 | 4.744e-06 | 1.402e-05 | 4.964e-05 | 9.12e-05 | 0.0001675 | 0.0001803 | 0.0001755
404 | 0 | 0 | 0.0002148 | 0 | 0.0001023 | 0.0003263 | 0 | 4.469e-06 | 1.362e-05 | 4.677e-05 | 9.416e-05 | 0.0001729 | 0.0001881 | 0.0001779
406 | 0.0001485 | 0 | 0.000576 | 0 | 0.0003959 | 0.0001135 | 0 | 4.324e-06 | 1.527e-05 | 4.777e-05 | 0.0001029 | 0.000165 | 0.0002133 | 0.0001747
408 | 2.273e-05 | 0 | 0.0004607 | 0 | 6.062e-05 | 0.0003319 | 0 | 4.304e-06 | 1.461e-05 | 5.342e-05 | 0.00011 | 0.0001863 | 0.0001869 | 0.0001884
410 | 0 | 0 | 1.578e-05 | 0 | 0 | 0.0003437 | 0 | 4.201e-06 | 1.297e-05 | 6.004e-05 | 0.0001058 | 0.0001645 | 0.0001973 | 0.0001914
412 | 0 | 0 | 0.0001131 | 8.833e-05 | 1.472e-05 | 0.0005192 | 0 | 4.297e-06 | 1.682e-05 | 6.161e-05 | 9.354e-05 | 0.0001737 | 0.000199 | 0.0001877
414 | 0 | 6.313e-05 | 0.0001296 | 0.0001996 | 0.0001174 | 0.0002172 | 0 | 4.462e-06 | 1.571e-05 | 5.72e-05 | 9.317e-05 | 0.000168 | 0.0002017 | 0.0001948
416 | 0 | 0.0001031 | 0.0001031 | 0 | 0.0001016 | 0.0002094 | 0 | 4.392e-06 | 1.524e-05 | 5.931e-05 | 9.911e-05 | 0.000179 | 0.0002089 | 0.0001946
418 | 0.0003235 | 1.799e-05 | 0.0002444 | 0 | 0 | 0.0002337 | 0 | 5.01e-06 | 1.638e-05 | 6.223e-05 | 0.0001073 | 0.0001729 | 0.0002021 | 0.0002031
420 | 0.0001107 | 0 | 0.0001146 | 0 | 0 | 9.25e-05 | 0 | 5.424e-06 | 1.674e-05 | 6.696e-05 | 0.0001113 | 0.000179 | 0.0002073 | 0.000201
422 | 0.0001241 | 0.0004416 | 0.0002517 | 0 | 0 | 0.0002468 | 0 | 5.136e-06 | 1.615e-05 | 6.702e-05 | 0.000118 | 0.0001805 | 0.0002143 | 0.0002055
424 | 0.0001187 | 6.152e-05 | 0.0002205 | 0 | 0 | 3.727e-05 | 0 | 5.907e-06 | 1.73e-05 | 7.283e-05 | 0.0001169 | 0.0001889 | 0.0002284 | 0.000209
426 | 0.0001037 | 0.0003372 | 0.0001657 | 0 | 0 | 7.294e-05 | 2.039e-08 | 6.53e-06 | 1.767e-05 | 7.099e-05 | 0.0001333 | 0.0001962 | 0.0002484 | 0.0002262
428 | 0.0001643 | 0.000243 | 2.451e-05 | 0 | 0 | 0.000147 | 4.11e-08 | 6.563e-06 | 2.23e-05 | 7.756e-05 | 0.0001442 | 0.0002229 | 0.0002664 | 0.0002421
430 | 0.000151 | 0.0003954 | 0.0009265 | 0 | 0 | 6.618e-05 | 5.918e-07 | 7.303e-06 | 2.537e-05 | 8.299e-05 | 0.000157 | 0.0002359 | 0.0002865 | 0.0002618
432 | 0.0001051 | 0.0002636 | 0.0005495 | 0 | 0 | 3.925e-05 | 3.51e-07 | 8.153e-06 | 2.367e-05 | 8.802e-05 | 0.000172 | 0.0002539 | 0.0003166 | 0.0002815
434 | 0.000472 | 0.0003714 | 6.19e-05 | 0.0001857 | 0 | 6.19e-05 | 0 | 9.146e-06 | 2.649e-05 | 0.0001004 | 0.00019 | 0.0002731 | 0.0003399 | 0.0002982
436 | 0.0004302 | 0.0006382 | 5.294e-06 | 1.588e-05 | 0 | 5.294e-06 | 7.649e-07 | 1.017e-05 | 2.905e-05 | 0.0001029 | 0.0002044 | 0.0003038 | 0.000362 | 0.0003364
438 | 0.000516 | 0.000303 | 0 | 0 | 0 | 0 | 8.535e-07 | 1.109e-05 | 3.258e-05 | 0.0001184 | 0.0002316 | 0.000347 | 0.0004156 | 0.0003624
440 | 0.0005531 | 0.0003527 | 0 | 0 | 0 | 0 | 9.25e-07 | 1.252e-05 | 3.842e-05 | 0.0001371 | 0.0002704 | 0.0003991 | 0.0004781 | 0.0004216
442 | 0.0002776 | 0.0003011 | 1.636e-05 | 0 | 0 | 0 | 4.227e-07 | 1.566e-05 | 4.699e-05 | 0.0001662 | 0.0003275 | 0.0004944 | 0.0005836 | 0.0005146
444 | 0.0003008 | 0.0003908 | 9.917e-05 | 6.303e-05 | 0 | 0 | 6.497e-07 | 1.981e-05 | 5.963e-05 | 0.0002107 | 0.000422 | 0.0006358 | 0.0007517 | 0.0006654
446 | 0.0001034 | 0.0004114 | 6.699e-05 | 3.102e-05 | 0 | 7.688e-05 | 1.068e-06 | 2.622e-05 | 7.996e-05 | 0.0002771 | 0.0005609 | 0.0008619 | 0.001024 | 0.000901
448 | 3.033e-05 | 0.0003595 | 5.619e-06 | 0 | 0 | 1.686e-05 | 1.797e-06 | 3.614e-05 | 0.0001118 | 0.0003824 | 0.0007928 | 0.001239 | 0.001472 | 0.001315
450 | 0.0002855 | 0.000328 | 0 | 0 | 0 | 0 | 9.024e-07 | 5.3e-05 | 0.0001685 | 0.0005646 | 0.001192 | 0.001896 | 0.002277 | 0.002055
452 | 0.0001135 | 0.0003174 | 5.162e-05 | 0 | 0 | 0 | 9.895e-07 | 7.772e-05 | 0.0002485 | 0.0008381 | 0.001792 | 0.002867 | 0.003461 | 0.003127
454 | 0.0003353 | 0.0001139 | 0.0002173 | 0 | 8.06e-05 | 0 | 6.66e-07 | 0.0001106 | 0.0003564 | 0.001201 | 0.002596 | 0.004171 | 0.005041 | 0.004559
456 | 0.0002916 | 9.174e-05 | 0.0001086 | 0 | 0.0001453 | 0 | 1.07e-06 | 0.0001509 | 0.0004921 | 0.001646 | 0.003577 | 0.005768 | 0.006969 | 0.006297
458 | 0.0001772 | 0.000137 | 0 | 0 | 2.676e-05 | 0 | 1.132e-06 | 0.0001959 | 0.0006397 | 0.002143 | 0.004657 | 0.007502 | 0.00904 | 0.008131
460 | 0.0003682 | 2.572e-05 | 0 | 0 | 0.0001998 | 0 | 7.373e-07 | 0.0002422 | 0.0007866 | 0.002643 | 0.005713 | 0.009158 | 0.01095 | 0.00978
462 | 8.294e-05 | 7.538e-05 | 9.985e-05 | 1.323e-06 | 7.125e-05 | 0 | 3.962e-07 | 0.0002902 | 0.0009399 | 0.003128 | 0.006717 | 0.01065 | 0.01258 | 0.0111
464 | 0.0001561 | 0.0002498 | 6.245e-05 | 3.123e-05 | 0.0003567 | 0 | 3.373e-07 | 0.0003472 | 0.001121 | 0.003693 | 0.007827 | 0.01219 | 0.01411 | 0.01223
466 | 5.73e-05 | 4.584e-05 | 0 | 0 | 0.0001959 | 0 | 5.303e-07 | 0.0004225 | 0.001354 | 0.004425 | 0.009231 | 0.01409 | 0.01595 | 0.01354
468 | 0.0003062 | 0.000235 | 0 | 0 | 0.000121 | 0 | 2.228e-07 | 0.0005331 | 0.001699 | 0.005515 | 0.01134 | 0.01698 | 0.0188 | 0.01558
470 | 0.0001963 | 0.0002345 | 0.0001747 | 0 | 0.0001855 | 4.366e-05 | 4.757e-07 | 0.0006909 | 0.002193 | 0.007077 | 0.01439 | 0.02123 | 0.02307 | 0.01873
472 | 0 | 0.0006409 | 9.006e-05 | 8.126e-05 | 0.0002346 | 2.251e-05 | 4.955e-07 | 0.0008938 | 0.002828 | 0.009079 | 0.01833 | 0.02674 | 0.02867 | 0.0229
474 | 0 | 0.0001992 | 0 | 1.833e-05 | 0.0002048 | 0 | 8.195e-08 | 0.001123 | 0.003545 | 0.01134 | 0.02277 | 0.03297 | 0.03502 | 0.02766
476 | 0 | 1.806e-06 | 0 | 0 | 0.000281 | 0 | 0 | 0.001369 | 0.004302 | 0.01371 | 0.02738 | 0.03937 | 0.04149 | 0.03252
478 | 0 | 0 | 0 | 0 | 0.0003574 | 0 | 3.208e-08 | 0.001565 | 0.004896 | 0.01555 | 0.03086 | 0.04409 | 0.04618 | 0.036
480 | 0.0001481 | 0 | 0 | 5.926e-05 | 0.0002109 | 0 | 7.974e-08 | 0.001722 | 0.005346 | 0.01693 | 0.03332 | 0.04727 | 0.04918 | 0.0382
482 | 0.0001845 | 2.001e-05 | 2.001e-05 | 0.0002539 | 0.0001154 | 0 | 0 | 0.00185 | 0.005693 | 0.01796 | 0.03502 | 0.04932 | 0.051 | 0.03946
484 | 0 | 1.31e-05 | 1.31e-05 | 0.0002935 | 3.931e-05 | 0 | 0 | 0.001957 | 0.005958 | 0.0187 | 0.03615 | 0.05053 | 0.05195 | 0.04008
486 | 0 | 0 | 0.0001202 | 0.0002349 | 6.009e-05 | 0 | 0 | 0.002037 | 0.006136 | 0.01919 | 0.03674 | 0.05106 | 0.05225 | 0.04027
488 | 0 | 0 | 1.034e-05 | 2.06e-05 | 0.000107 | 0 | 0 | 0.002068 | 0.006164 | 0.01918 | 0.03648 | 0.05047 | 0.05154 | 0.03977
490 | 0 | 0 | 0 | 5.861e-05 | 8.902e-05 | 0 | 0 | 0.002031 | 0.00598 | 0.01856 | 0.03511 | 0.04846 | 0.04952 | 0.03836
492 | 0 | 0.0002508 | 0 | 0 | 0.0001082 | 0 | 0 | 0.001928 | 0.005618 | 0.01738 | 0.03276 | 0.04525 | 0.04635 | 0.03611
494 | 0 | 0.0003733 | 0 | 0 | 1.866e-05 | 0 | 0 | 0.001777 | 0.005125 | 0.01581 | 0.02971 | 0.04109 | 0.04227 | 0.03319
496 | 0 | 0 | 0 | 0.0001108 | 0 | 0.0001995 | 0 | 0.001592 | 0.004534 | 0.01395 | 0.02616 | 0.03626 | 0.0375 | 0.02973
498 | 0.0001073 | 0 | 0 | 0.0003912 | 0 | 7.627e-05 | 0 | 0.001389 | 0.00391 | 0.012 | 0.02244 | 0.03118 | 0.03248 | 0.026
500 | 1.407e-05 | 0 | 0 | 0.0001699 | 0 | 2.692e-06 | 0 | 0.001178 | 0.00327 | 0.01001 | 0.01869 | 0.02607 | 0.02733 | 0.02211
502 | 0 | 0 | 0 | 0.00014 | 0 | 9.336e-05 | 0 | 0.0009653 | 0.002651 | 0.008098 | 0.01509 | 0.02113 | 0.02229 | 0.01824
504 | 0 | 0 | 0 | 0.0003167 | 0 | 0.0002147 | 0 | 0.0007953 | 0.002164 | 0.006589 | 0.01227 | 0.01723 | 0.01827 | 0.01509
506 | 0 | 0 | 0 | 0.0002891 | 0 | 0.0002655 | 0 | 0.0006486 | 0.001748 | 0.005321 | 0.0099 | 0.01394 | 0.01486 | 0.01235
508 | 0 | 0 | 0 | 0.0002113 | 0 | 0.0002575 | 0 | 0.000525 | 0.001406 | 0.004251 | 0.007951 | 0.01121 | 0.012 | 0.01004
510 | 0 | 0 | 0 | 0.0002668 | 0 | 0.0002992 | 0 | 0.0004231 | 0.001129 | 0.003421 | 0.006372 | 0.009001 | 0.00966 | 0.008129
512 | 8.196e-05 | 0.0001093 | 0 | 0.0002857 | 0 | 0.0001801 | 0 | 0.0003392 | 0.000902 | 0.002748 | 0.0051 | 0.007215 | 0.00776 | 0.006542
514 | 0 | 0 | 2.063e-05 | 0.0002641 | 0 | 0.0002744 | 0 | 0.0002669 | 0.0007111 | 0.002163 | 0.004011 | 0.005692 | 0.006125 | 0.005185
516 | 3.758e-05 | 0 | 8.428e-05 | 0.0002788 | 0 | 0.0003397 | 0 | 0.0002163 | 0.0005765 | 0.001757 | 0.003262 | 0.004628 | 0.004991 | 0.004224
518 | 6.565e-05 | 0 | 0 | 8.207e-05 | 0 | 0.0002498 | 0 | 0.0001756 | 0.0004684 | 0.001433 | 0.002662 | 0.003779 | 0.004076 | 0.003449
520 | 1.747e-05 | 0.0001223 | 6.987e-05 | 6.987e-05 | 0 | 0.000329 | 0 | 0.0001432 | 0.0003833 | 0.001176 | 0.002182 | 0.003096 | 0.003354 | 0.002837
522 | 5.033e-05 | 5.325e-05 | 3.043e-05 | 7.315e-05 | 0 | 0.0002408 | 0 | 0.0001172 | 0.0003152 | 0.000966 | 0.001803 | 0.002563 | 0.002771 | 0.00235
524 | 0.0001304 | 0.0001467 | 0.0001272 | 0.0001383 | 0 | 0.0002739 | 0 | 9.601e-05 | 0.0002598 | 0.0007945 | 0.001487 | 0.002114 | 0.002292 | 0.001941
526 | 7.055e-05 | 9.524e-06 | 0.0001684 | 0.0003038 | 0 | 0.0002155 | 0 | 7.785e-05 | 0.0002112 | 0.0006504 | 0.001222 | 0.001743 | 0.001874 | 0.001595
528 | 9.533e-05 | 3.813e-05 | 6.27e-05 | 0 | 0 | 0.000158 | 2.927e-08 | 6.538e-05 | 0.0001783 | 0.000548 | 0.001031 | 0.001464 | 0.001579 | 0.001343
530 | 0.0001132 | 0.0002012 | 0.0001873 | 3.773e-05 | 0 | 0.0001244 | 4.971e-08 | 5.488e-05 | 0.0001502 | 0.0004597 | 0.0008677 | 0.001235 | 0.001331 | 0.001138
532 | 0.0002102 | 0.0004316 | 0.0002754 | 6.462e-05 | 0 | 0.0001079 | 0 | 4.607e-05 | 0.0001264 | 0.0003895 | 0.0007389 | 0.001046 | 0.001134 | 0.0009684
534 | 8.612e-05 | 0.0001855 | 0.0002319 | 1.325e-05 | 0 | 0.0002651 | 0 | 3.915e-05 | 0.0001076 | 0.0003327 | 0.0006281 | 0.0008917 | 0.000967 | 0.0008311
536 | 0.0002073 | 0.0001051 | 0.0002301 | 0 | 0 | 4.01e-05 | 0 | 3.314e-05 | 9.244e-05 | 0.0002836 | 0.0005371 | 0.0007585 | 0.000823 | 0.0007079
538 | 5.091e-05 | 0.0001176 | 0.0002373 | 9.633e-06 | 0 | 0.0001445 | 4.038e-08 | 2.792e-05 | 7.8e-05 | 0.0002406 | 0.0004544 | 0.0006394 | 0.0006968 | 0.0006005
540 | 5.017e-05 | 0.0001681 | 0.00041 | 3.329e-05 | 1.688e-05 | 0 | 1.396e-07 | 2.419e-05 | 6.773e-05 | 0.0002055 | 0.0003945 | 0.0005541 | 0.0006027 | 0.0005225
542 | 8.57e-05 | 0.0002995 | 0.0006519 | 0 | 0.0001217 | 0 | 2.015e-08 | 2.113e-05 | 5.884e-05 | 0.0001766 | 0.0003411 | 0.0004798 | 0.0005244 | 0.000459
544 | 0.0001705 | 0.0001848 | 0.0004814 | 0 | 7.284e-05 | 1.562e-05 | 3.296e-07 | 1.847e-05 | 5.094e-05 | 0.0001561 | 0.0003011 | 0.0004242 | 0.0004681 | 0.000404
546 | 0.0002367 | 0.0001099 | 0.000369 | 0 | 0.0001931 | 6.339e-05 | 5.63e-07 | 1.647e-05 | 4.579e-05 | 0.000139 | 0.0002644 | 0.0003667 | 0.0004151 | 0.0003584
548 | 0.0002743 | 0.0001556 | 0.000368 | 0 | 2.553e-05 | 4.778e-05 | 4.008e-07 | 1.418e-05 | 4.006e-05 | 0.0001213 | 0.0002279 | 0.0003167 | 0.0003577 | 0.0003129
550 | 0.0002966 | 0.00026 | 0.0002942 | 0 | 9.505e-05 | 0 | 4.782e-07 | 1.274e-05 | 3.517e-05 | 0.0001058 | 0.000194 | 0.0002866 | 0.0003194 | 0.0002822
552 | 0.000242 | 0.0001272 | 0.0003377 | 0 | 4.77e-05 | 0 | 4.169e-07 | 1.135e-05 | 3.012e-05 | 9.235e-05 | 0.0001799 | 0.0002526 | 0.0002865 | 0.0002541
554 | 0.0002483 | 0.0001357 | 0.0003094 | 0 | 0.0001086 | 1.357e-05 | 2.48e-07 | 1.002e-05 | 2.833e-05 | 8.13e-05 | 0.0001612 | 0.0002236 | 0.0002517 | 0.0002299
556 | 0.000365 | 0.0001369 | 0.000277 | 0 | 0.0001905 | 8.408e-06 | 2.208e-07 | 9.083e-06 | 2.408e-05 | 7.395e-05 | 0.0001445 | 0.0002018 | 0.0002286 | 0.0002076
558 | 0.0002191 | 0.0001001 | 6.673e-05 | 0 | 5.321e-05 | 0 | 2.707e-07 | 8.402e-06 | 2.319e-05 | 6.62e-05 | 0.0001244 | 0.0001709 | 0.0002028 | 0.0001883
560 | 0.0001677 | 5.506e-05 | 0.0003504 | 0 | 2.956e-05 | 0 | 4.147e-07 | 7.39e-06 | 2.029e-05 | 5.485e-05 | 0.0001125 | 0.0001566 | 0.0001787 | 0.0001642
562 | 0.0002645 | 0.0001834 | 0.0001158 | 0 | 8.908e-05 | 0 | 5.816e-07 | 6.352e-06 | 1.787e-05 | 5.116e-05 | 9.796e-05 | 0.0001447 | 0.0001637 | 0.0001531
564 | 0.000271 | 0.0001088 | 4.423e-05 | 0 | 0.0001259 | 0 | 4.981e-07 | 5.808e-06 | 1.524e-05 | 4.367e-05 | 8.689e-05 | 0.0001261 | 0.0001505 | 0.0001411
566 | 0.0001518 | 7.528e-05 | 0.0001378 | 0 | 0.0002817 | 0 | 4.266e-07 | 5.322e-06 | 1.354e-05 | 3.882e-05 | 7.934e-05 | 0.0001164 | 0.0001339 | 0.0001238
568 | 0.0001305 | 0 | 9.965e-05 | 0 | 0.0001152 | 0 | 1.898e-07 | 4.754e-06 | 1.196e-05 | 3.315e-05 | 7.348e-05 | 0.0001021 | 0.000122 | 0.0001196
570 | 1.394e-05 | 2.505e-06 | 5.576e-06 | 0 | 0.0001162 | 0 | 1.296e-07 | 4.308e-06 | 1.054e-05 | 3.079e-05 | 6.231e-05 | 9.687e-05 | 0.0001112 | 0.0001077
572 | 0 | 4.242e-05 | 0 | 1.074e-05 | 9.558e-05 | 0 | 2.233e-07 | 4.145e-06 | 1.005e-05 | 2.945e-05 | 5.893e-05 | 8.919e-05 | 9.719e-05 | 9.514e-05
574 | 0 | 0 | 0 | 4.442e-05 | 6.371e-05 | 0 | 2.786e-07 | 4.345e-06 | 8.605e-06 | 2.294e-05 | 4.786e-05 | 8.23e-05 | 9.104e-05 | 9.066e-05
576 | 2.824e-05 | 9.885e-05 | 0 | 1.346e-05 | 4.038e-05 | 0 | 1.647e-07 | 4.032e-06 | 8.634e-06 | 2.215e-05 | 4.702e-05 | 8.236e-05 | 8.869e-05 | 8.127e-05
578 | 1.874e-05 | 6.559e-05 | 0 | 0.0001881 | 0.0001881 | 0 | 9.428e-08 | 3.15e-06 | 7.309e-06 | 2.159e-05 | 4.301e-05 | 7.692e-05 | 8.088e-05 | 7.43e-05
580 | 0 | 0.0001422 | 0 | 0.0002879 | 0.0001931 | 0 | 2.783e-07 | 2.684e-06 | 6.837e-06 | 1.82e-05 | 3.652e-05 | 7.705e-05 | 7.969e-05 | 7.317e-05
582 | 0 | 1.559e-05 | 0 | 3.874e-05 | 0.0001547 | 0 | 2.067e-07 | 2.618e-06 | 7.258e-06 | 2.101e-05 | 3.688e-05 | 6.688e-05 | 7.549e-05 | 6.586e-05
584 | 0 | 6.325e-05 | 0 | 0.000121 | 0.0002741 | 0 | 2.943e-07 | 2.57e-06 | 6.649e-06 | 1.938e-05 | 3.558e-05 | 6.77e-05 | 6.851e-05 | 6.532e-05
586 | 0 | 0.0002314 | 0 | 0.0003396 | 1.361e-05 | 0 | 3.134e-07 | 2.414e-06 | 6.183e-06 | 1.864e-05 | 3.512e-05 | 6.935e-05 | 6.737e-05 | 6.64e-05
588 | 0 | 0.0002759 | 0 | 0.0004254 | 1.187e-05 | 0 | 7.963e-08 | 2.629e-06 | 3.511e-06 | 1.63e-05 | 3.362e-05 | 6.785e-05 | 7.475e-05 | 6.297e-05
590 | 0 | 2.836e-05 | 0 | 0.0004507 | 0.0001874 | 0 | 1.178e-07 | 2.15e-06 | 5.926e-06 | 1.892e-05 | 2.995e-05 | 7.148e-05 | 6.7e-05 | 6.573e-05
592 | 0 | 2.828e-05 | 0 | 0.0004092 | 1.795e-05 | 0 | 3.126e-07 | 1.618e-06 | 4.289e-06 | 2.08e-05 | 2.948e-05 | 6.826e-05 | 6.294e-05 | 6.047e-05
594 | 0 | 2.303e-05 | 0 | 0.0005108 | 1.498e-05 | 6.741e-05 | 0 | 1.96e-06 | 4.919e-06 | 1.302e-05 | 2.902e-05 | 6.685e-05 | 6.157e-05 | 6.019e-05
596 | 0 | 0 | 8.674e-05 | 0.0005185 | 3.631e-05 | 0.0001634 | 0 | 1.703e-06 | 6.012e-06 | 1.363e-05 | 2.587e-05 | 7.7e-05 | 6.006e-05 | 5.279e-05
598 | 0 | 1.734e-05 | 9.296e-05 | 0.000394 | 0.000104 | 0 | 0 | 1.66e-06 | 5.4e-06 | 1.837e-05 | 3.106e-05 | 7.521e-05 | 6.406e-05 | 5.345e-05
600 | 0 | 8.387e-06 | 0 | 0.0005256 | 5.032e-05 | 4.473e-05 | 0 | 1.669e-06 | 5.169e-06 | 1.654e-05 | 3.33e-05 | 6.867e-05 | 6.637e-05 | 6.039e-05
602 | 0 | 0 | 0 | 0.0005588 | 0 | 4.841e-05 | 0 | 1.413e-06 | 5.603e-06 | 1.493e-05 | 3.189e-05 | 6.628e-05 | 6.893e-05 | 6.009e-05
604 | 0 | 0 | 0 | 0.0005441 | 0 | 0.0002458 | 0 | 9.715e-07 | 5.471e-06 | 2.058e-05 | 3.11e-05 | 7.52e-05 | 6.479e-05 | 6.198e-05
606 | 0 | 0.000154 | 0 | 0.0005045 | 0 | 8.294e-05 | 0 | 1.64e-06 | 5.114e-06 | 2.219e-05 | 3.498e-05 | 7.235e-05 | 6.802e-05 | 6.302e-05
608 | 0 | 0.000191 | 0 | 0.0003504 | 0 | 0.0001028 | 0 | 1.837e-06 | 5.016e-06 | 1.955e-05 | 3.709e-05 | 7.158e-05 | 7.104e-05 | 6.02e-05
610 | 0 | 0 | 0 | 0.0003312 | 0 | 0.000113 | 0 | 1.931e-06 | 4.641e-06 | 1.599e-05 | 3.619e-05 | 7.426e-05 | 7.149e-05 | 6.419e-05
612 | 0 | 0 | 0 | 0.0004013 | 0 | 3.066e-05 | 9.588e-08 | 1.97e-06 | 6.52e-06 | 1.84e-05 | 3.597e-05 | 7.84e-05 | 7.614e-05 | 6.547e-05
614 | 0 | 0 | 0 | 0.0002401 | 0 | 0.0002484 | 1.424e-07 | 2.195e-06 | 5.554e-06 | 2.167e-05 | 4.052e-05 | 7.036e-05 | 5.937e-05 | 7.396e-05
616 | 0 | 0 | 0 | 0.0003418 | 0 | 0.000148 | 3.495e-08 | 2.126e-06 | 6.318e-06 | 2.364e-05 | 4.322e-05 | 6.587e-05 | 7.696e-05 | 6.902e-05
618 | 0 | 0 | 0 | 0.0001615 | 0 | 0.0002078 | 0 | 2.062e-06 | 5.077e-06 | 2.358e-05 | 4.566e-05 | 6.567e-05 | 8.14e-05 | 7.146e-05
620 | 0 | 0 | 0 | 0.0002213 | 0 | 0.0001306 | 2.661e-07 | 2.228e-06 | 6.317e-06 | 2.462e-05 | 4.673e-05 | 6.92e-05 | 8.071e-05 | 6.799e-05
622 | 0 | 2.807e-05 | 0 | 0.0001448 | 9.218e-07 | 0.0001838 | 5.315e-08 | 2.197e-06 | 5.754e-06 | 2.423e-05 | 4.525e-05 | 6.024e-05 | 7.894e-05 | 7.499e-05
624 | 0 | 8.998e-05 | 1.277e-05 | 0 | 7.083e-05 | 0.0001295 | 6.422e-08 | 2.313e-06 | 6.595e-06 | 2.483e-05 | 4.838e-05 | 6.105e-05 | 7.302e-05 | 7.561e-05
626 | 1.186e-05 | 0.0002067 | 4.135e-05 | 0 | 0.0001566 | 0.0003196 | 3.472e-07 | 2.202e-06 | 7.156e-06 | 2.508e-05 | 4.58e-05 | 5.643e-05 | 7.194e-05 | 7.168e-05
628 | 1.522e-05 | 3.48e-05 | 5.219e-05 | 3.48e-05 | 0.0001196 | 0.0002674 | 2.078e-07 | 2.268e-06 | 6.255e-06 | 2.268e-05 | 4.456e-05 | 5.726e-05 | 7.397e-05 | 7.695e-05
630 | 2.303e-05 | 0.0002498 | 5.226e-05 | 1.948e-05 | 0.0001045 | 0.0004765 | 1.634e-08 | 2.638e-06 | 4.152e-06 | 2.808e-05 | 4.415e-05 | 5.375e-05 | 6.805e-05 | 7.88e-05
632 | 9.483e-05 | 0.0002396 | 1.402e-05 | 0 | 0.0001728 | 0.0001362 | 3.063e-07 | 2.235e-06 | 7.966e-06 | 2.79e-05 | 4.615e-05 | 5.432e-05 | 7.415e-05 | 7.704e-05
634 | 0.0001646 | 0.000105 | 0.0001837 | 0 | 0 | 2.624e-05 | 7.152e-07 | 2.413e-06 | 6.383e-06 | 2.662e-05 | 4.217e-05 | 5.286e-05 | 7.637e-05 | 7.476e-05
636 | 8.57e-05 | 5.193e-05 | 0.0001169 | 0 | 6.492e-05 | 3.895e-05 | 4.399e-07 | 2.33e-06 | 6.088e-06 | 2.893e-05 | 4.443e-05 | 5.309e-05 | 6.93e-05 | 7.534e-05
638 | 0.000133 | 0.0001749 | 0.0001366 | 3.807e-05 | 7.591e-05 | 6.458e-05 | 4.084e-07 | 2.403e-06 | 5.791e-06 | 2.73e-05 | 4.154e-05 | 5.121e-05 | 6.755e-05 | 7.367e-05
640 | 0.0002809 | 0.0002586 | 0 | 1.883e-05 | 0.0001516 | 0.0002368 | 1.037e-06 | 2.215e-06 | 6.44e-06 | 2.83e-05 | 3.676e-05 | 5.347e-05 | 7.017e-05 | 6.787e-05
642 | 6.866e-05 | 0.0003079 | 0.0001164 | 0.0001164 | 3.911e-05 | 0.000248 | 3.555e-07 | 1.731e-06 | 6.255e-06 | 2.679e-05 | 4.073e-05 | 5.082e-05 | 7.652e-05 | 7.513e-05
644 | 0.0003486 | 0.0002672 | 0.0001148 | 0 | 0.0001877 | 0.0001782 | 4.792e-07 | 1.449e-06 | 4.835e-06 | 2.877e-05 | 4.23e-05 | 4.268e-05 | 6.623e-05 | 8.029e-05
646 | 0 | 0.0002636 | 0.0003165 | 0 | 0 | 0.0001042 | 5.037e-07 | 1.591e-06 | 4.682e-06 | 2.527e-05 | 3.582e-05 | 4.799e-05 | 5.933e-05 | 7.927e-05
648 | 0 | 0.0002259 | 0.0001312 | 0 | 0 | 0 | 4.191e-07 | 1.103e-06 | 5.229e-06 | 2.048e-05 | 3.388e-05 | 4.85e-05 | 5.532e-05 | 7.913e-05
650 | 0 | 0.0001726 | 0.0002896 | 0 | 8.533e-05 | 0.0002275 | 3.338e-07 | 1.437e-06 | 5.481e-06 | 2.541e-05 | 3.61e-05 | 4.318e-05 | 5.225e-05 | 7.787e-05
652 | 1.381e-05 | 0.0003756 | 0.0003226 | 0 | 3.346e-05 | 7.688e-05 | 5.163e-07 | 1.311e-06 | 5.882e-06 | 2.365e-05 | 2.759e-05 | 4.075e-05 | 4.777e-05 | 7.757e-05
654 | 7.873e-05 | 0.000124 | 0.0004201 | 0 | 0.0001687 | 0 | 3.273e-07 | 1.271e-06 | 5.219e-06 | 2.244e-05 | 2.481e-05 | 4.444e-05 | 6.097e-05 | 7.486e-05
656 | 0 | 0.0002172 | 0.0001563 | 0 | 1.975e-05 | 0 | 4.164e-07 | 1.398e-06 | 5.234e-06 | 1.94e-05 | 2.941e-05 | 3.963e-05 | 5.669e-05 | 8.035e-05
658 | 0 | 0.0006495 | 0.000138 | 2.498e-05 | 0.0001998 | 0 | 7.383e-07 | 1.048e-06 | 5.812e-06 | 2.19e-05 | 2.644e-05 | 3.907e-05 | 5.286e-05 | 7.569e-05
660 | 0 | 0.0002006 | 9.492e-05 | 0.0001009 | 0.0001484 | 0 | 5.303e-07 | 1.171e-06 | 5.788e-06 | 1.875e-05 | 2.305e-05 | 3.736e-05 | 4.908e-05 | 6.719e-05
662 | 7.411e-06 | 0.0002186 | 1.482e-05 | 9.635e-05 | 0.0002689 | 0 | 4.971e-08 | 1.276e-06 | 5.545e-06 | 1.259e-05 | 2.827e-05 | 4.147e-05 | 5.246e-05 | 7.413e-05
664 | 2.444e-05 | 0 | 4.888e-05 | 0.0003466 | 0.000399 | 0 | 1.882e-07 | 1.186e-06 | 5.069e-06 | 8.378e-06 | 2.775e-05 | 4.547e-05 | 5.179e-05 | 6.544e-05
666 | 4.318e-05 | 2.159e-05 | 0 | 0.000143 | 0.0003304 | 0 | 2.466e-07 | 1.085e-06 | 4.98e-06 | 1.217e-05 | 2.714e-05 | 4.428e-05 | 4.649e-05 | 6.58e-05
668 | 2.099e-05 | 1.049e-05 | 8.645e-05 | 0.0002254 | 0.0002857 | 0 | 1.056e-07 | 9.402e-07 | 6.365e-06 | 1.316e-05 | 2.938e-05 | 4.786e-05 | 5.324e-05 | 6.194e-05
670 | 0 | 7.592e-06 | 2.531e-05 | 0.0003544 | 0.0002268 | 0 | 5.413e-08 | 1.127e-06 | 4.028e-06 | 4.71e-06 | 2.775e-05 | 4.54e-05 | 3.977e-05 | 5.871e-05
672 | 0 | 5.703e-05 | 0.0001141 | 0.0001076 | 0.0003357 | 0 | 1.849e-08 | 6.229e-07 | 4.467e-06 | 1.029e-05 | 2.635e-05 | 3.063e-05 | 5.016e-05 | 6.179e-05
674 | 0 | 0.0001098 | 1.831e-05 | 7.925e-05 | 0.0003539 | 0 | 3.575e-08 | 9.866e-07 | 4.988e-06 | 1.211e-05 | 2.598e-05 | 4.364e-05 | 4.898e-05 | 6.621e-05
676 | 0 | 8.43e-05 | 1.405e-05 | 0.0001305 | 0.0003668 | 0 | 0 | 1.087e-06 | 3.522e-06 | 9.661e-06 | 2.319e-05 | 4.626e-05 | 4.991e-05 | 6.176e-05
678 | 0 | 0 | 0 | 3.036e-05 | 0.0002282 | 0 | 0 | 3.587e-07 | 4.946e-06 | 1.155e-05 | 2.648e-05 | 4.76e-05 | 5.272e-05 | 6.191e-05
680 | 0 | 0.0001498 | 0 | 0.0001899 | 6.319e-05 | 0 | 0 | 9.681e-07 | 1.565e-06 | 1.577e-05 | 2.176e-05 | 9.616e-06 | 4.363e-05 | 6.537e-05
682 | 0 | 0.0004613 | 0 | 0 | 0.000158 | 0 | 2.553e-08 | 7.749e-07 | 3.354e-06 | 9.96e-06 | 2.109e-05 | 4.552e-05 | 5.354e-05 | 6.158e-05
684 | 0 | 0 | 0 | 0 | 0.0002707 | 0 | 2.834e-08 | 9.455e-07 | 3.883e-06 | 9.723e-06 | 1.32e-05 | 3.667e-05 | 6.207e-05 | 6.198e-05
686 | 0 | 0 | 0 | 0 | 0.0002054 | 0 | 0 | 1.01e-06 | 4.844e-06 | 1.251e-05 | 1.712e-05 | 3.843e-05 | 6.277e-05 | 5.958e-05
688 | 0 | 0 | 0 | 0.000128 | 0.0003339 | 0 | 0 | 1.093e-06 | 2.582e-06 | 1.698e-05 | 2.276e-05 | 4.144e-05 | 6.28e-05 | 6.247e-05
690 | 0 | 0 | 0 | 0 | 7.76e-05 | 6.361e-05 | 0 | 1.096e-06 | 2.904e-06 | 1.245e-05 | 1.615e-05 | 4.388e-05 | 6.095e-05 | 6.122e-05
692 | 0 | 0 | 0 | 0 | 7.714e-05 | 0.0002582 | 0 | 1.118e-06 | 3.636e-06 | 1.304e-05 | 2.113e-05 | 4.415e-05 | 6.717e-05 | 6.132e-05
694 | 0 | 0 | 0 | 0 | 0.0002224 | 0.0004839 | 0 | 7.042e-07 | 2.427e-06 | 8.427e-06 | 2.165e-05 | 4.373e-05 | 7.006e-05 | 6.498e-05
696 | 0 | 0 | 0 | 0 | 5.081e-05 | 0.0002599 | 0 | 1.348e-06 | 1.68e-06 | 1.77e-05 | 2.169e-05 | 3.724e-05 | 6.545e-05 | 6.007e-05
698 | 0 | 0 | 0 | 0 | 0.0001558 | 5.793e-05 | 0 | 1.666e-06 | 2.993e-06 | 1.606e-05 | 1.907e-05 | 4.382e-05 | 7.236e-05 | 6.354e-05
700 | 0 | 0 | 0 | 0 | 2.141e-05 | 0.0001121 | 0 | 1.103e-06 | 2.458e-06 | 1.888e-05 | 2.245e-05 | 4.223e-05 | 6.735e-05 | 6.535e-05
702 | 0 | 0.000186 | 0 | 0.0001594 | 0 | 0.0004013 | 0 | 1.389e-06 | 1.971e-06 | 1.82e-05 | 2.349e-05 | 4.595e-05 | 7.211e-05 | 5.882e-05
704 | 7.277e-05 | 5.125e-05 | 0 | 3.603e-05 | 6.54e-05 | 0.0002139 | 1.76e-07 | 1.646e-06 | 2.151e-06 | 2.177e-05 | 1.965e-05 | 4.345e-05 | 7.763e-05 | 6.195e-05
706 | 0.0001239 | 0.0001646 | 9.776e-06 | 0 | 0 | 0.0003032 | 2.96e-06 | 1.536e-06 | 3.867e-06 | 2.204e-05 | 2.166e-05 | 4.075e-05 | 7.196e-05 | 5.963e-05
708 | 0.0001424 | 0.0002546 | 2.313e-05 | 0 | 0 | 0.0002954 | 0 | 1.558e-06 | 2.795e-06 | 2.394e-05 | 2.65e-05 | 4.739e-05 | 7.323e-05 | 6.192e-05
710 | 0.0001992 | 0.0001974 | 0 | 0 | 0 | 0.0001966 | 0 | 1.664e-06 | 2.094e-06 | 2.245e-05 | 2.438e-05 | 4.065e-05 | 6.724e-05 | 5.888e-05
712 | 0.0005611 | 0.0002651 | 0 | 0 | 0 | 0.0002233 | 0 | 2.011e-06 | 5.445e-06 | 2.088e-05 | 2.885e-05 | 3.139e-05 | 7.201e-05 | 6.346e-05
714 | 0.0004497 | 6.379e-05 | 2.734e-05 | 0 | 0 | 0.0004127 | 6.113e-08 | 1.539e-06 | 3.575e-06 | 2.468e-05 | 2.641e-05 | 4.694e-05 | 7.075e-05 | 6.277e-05
716 | 0.0003366 | 0.0002375 | 7.214e-05 | 0 | 0 | 0.0005299 | 1.613e-07 | 2.022e-06 | 3.039e-06 | 2.336e-05 | 2.733e-05 | 4.624e-05 | 6.447e-05 | 6.292e-05
718 | 0.0002552 | 6.332e-05 | 2.552e-05 | 0 | 0 | 0.0002894 | 0 | 1.898e-06 | 4.73e-06 | 2.333e-05 | 3.174e-05 | 4.524e-05 | 6.751e-05 | 6.216e-05
720 | 0.0001822 | 6.804e-05 | 7.37e-05 | 0 | 0 | 6.087e-05 | 2.217e-07 | 1.584e-06 | 7.077e-06 | 2.526e-05 | 2.868e-05 | 4.975e-05 | 7.167e-05 | 6.097e-05
722 | 0.0004257 | 0.0001411 | 3.555e-05 | 0 | 0 | 0.0003868 | 1.49e-08 | 1.429e-06 | 5.084e-06 | 2.324e-05 | 3.202e-05 | 4.998e-05 | 5.719e-05 | 5.973e-05
724 | 0.000362 | 0.0001707 | 9.552e-05 | 0 | 0 | 0.0005642 | 2.12e-07 | 2.371e-06 | 4.895e-06 | 2.453e-05 | 3.072e-05 | 5.354e-05 | 5.932e-05 | 5.916e-05
726 | 0.0003827 | 4.665e-05 | 0 | 0 | 0 | 0.0005637 | 2.411e-07 | 2.401e-06 | 4.545e-06 | 2.397e-05 | 3.196e-05 | 5.258e-05 | 5.614e-05 | 5.827e-05
728 | 0.0003981 | 0.0001982 | 9.55e-07 | 0 | 0 | 1.455e-05 | 1.89e-07 | 9.179e-07 | 5.687e-06 | 1.842e-05 | 2.492e-05 | 4.712e-05 | 5.264e-05 | 5.82e-05
730 | 0.0004003 | 0.0002166 | 5.875e-05 | 0 | 0 | 0 | 6.774e-08 | 9.729e-07 | 5.465e-06 | 2.29e-05 | 3.254e-05 | 4.676e-05 | 5.624e-05 | 6.143e-05
732 | 0.0004366 | 0.0002637 | 6.87e-05 | 0 | 0 | 0 | 9.663e-08 | 1.166e-06 | 5.395e-06 | 1.913e-05 | 2.879e-05 | 3.301e-05 | 4.433e-05 | 5.926e-05
734 | 0.0002189 | 0.0001313 | 0.0001021 | 0 | 0 | 0.0001276 | 3.914e-07 | 1.095e-06 | 5.695e-06 | 1.646e-05 | 2.936e-05 | 3.579e-05 | 5.42e-05 | 6.172e-05
736 | 0.0002218 | 0.0002255 | 0.0001526 | 0 | 0 | 3.364e-05 | 2.514e-07 | 1.687e-06 | 7.208e-06 | 1.846e-05 | 2.362e-05 | 4.807e-05 | 4.777e-05 | 5.96e-05
738 | 8.946e-05 | 0.0001896 | 0 | 0 | 2.027e-05 | 2.982e-05 | 1e-07 | 1.339e-06 | 4.95e-06 | 1.399e-05 | 2.807e-05 | 4.608e-05 | 4.539e-05 | 5.798e-05
740 | 0 | 0.000123 | 0 | 0 | 4.309e-05 | 0 | 9.27e-08 | 1.078e-06 | 5.83e-06 | 1.226e-05 | 2.286e-05 | 4.205e-05 | 3.916e-05 | 5.709e-05
742 | 0 | 0.0003213 | 0 | 0.0001072 | 0 | 0 | 6.674e-08 | 1.098e-06 | 5.036e-06 | 1.105e-05 | 2.468e-05 | 4.731e-05 | 4.415e-05 | 5.327e-05
744 | 0 | 9.59e-05 | 3.468e-06 | 5.095e-05 | 0.0001591 | 0 | 1.775e-07 | 1.119e-06 | 5.317e-06 | 1.278e-05 | 2.724e-05 | 4.543e-05 | 4.492e-05 | 5.851e-05
746 | 0 | 0.0004019 | 2.85e-05 | 0.0002565 | 0 | 0 | 1.434e-07 | 4.047e-07 | 6.153e-06 | 9.53e-06 | 2.732e-05 | 4.149e-05 | 4.151e-05 | 5.396e-05
748 | 0 | 0.0002661 | 6.203e-05 | 0 | 0 | 0 | 0 | 7.856e-07 | 4.999e-06 | 9.353e-06 | 1.673e-05 | 3.125e-05 | 4.15e-05 | 5.703e-05
750 | 0 | 0.0003891 | 6.451e-05 | 0 | 0 | 0 | 0 | 5.922e-07 | 4.249e-06 | 9.043e-06 | 1.683e-05 | 4.184e-05 | 4.052e-05 | 4.485e-05
752 | 0 | 0.0003461 | 0.0001017 | 0 | 0 | 0 | 4.962e-08 | 7.193e-07 | 4.126e-06 | 6.356e-06 | 1.809e-05 | 3.804e-05 | 3.702e-05 | 5.972e-05
754 | 0 | 0.000246 | 0 | 0 | 0 | 0 | 2.292e-07 | 1.176e-06 | 2.926e-06 | 6.744e-06 | 1.485e-05 | 4.099e-05 | 3.22e-05 | 5.555e-05
756 | 0 | 0.0001467 | 0 | 2.445e-05 | 0 | 0 | 0 | 5.443e-07 | 2.032e-06 | 5.415e-06 | 1.628e-05 | 4.588e-05 | 2.26e-05 | 4.89e-05
758 | 0 | 0.0003303 | 0 | 9.477e-06 | 0 | 0 | 3.439e-07 | 1.035e-06 | 2.247e-06 | 4.685e-06 | 1.193e-05 | 3.263e-05 | 3.5e-05 | 4.858e-05
760 | 0 | 5.772e-05 | 0 | 9.493e-06 | 0 | 9.493e-06 | 9.554e-10 | 2.432e-06 | 1.56e-06 | 4.455e-06 | 1.05e-05 | 2.896e-05 | 3.334e-05 | 4.335e-05
762 | 0 | 0.0002516 | 1.942e-05 | 2.575e-05 | 3.884e-05 | 2.575e-05 | 9.769e-08 | 1.841e-07 | 1.734e-06 | 5.658e-06 | 1.378e-05 | 2.979e-05 | 2.857e-05 | 4.457e-05
764 | 0 | 0.0002884 | 1.617e-05 | 0 | 0.0002398 | 8.893e-05 | 8.136e-08 | 2.305e-07 | 1.513e-06 | 4.008e-06 | 1.312e-05 | 2.708e-05 | 3.146e-05 | 5.062e-05
766 | 0 | 4.4e-05 | 0 | 0 | 0.0002408 | 3.423e-05 | 6.443e-09 | 1.283e-07 | 2.84e-06 | 8.498e-07 | 3.12e-06 | 3.051e-05 | 3.371e-05 | 3.995e-05
768 | 0 | 0 | 0 | 0 | 0.0002163 | 0.0001454 | 5.501e-08 | 1.015e-06 | 2.279e-06 | 0 | 1.535e-05 | 2.322e-05 | 3.605e-05 | 3.36e-05
770 | 7.432e-05 | 2.477e-05 | 0 | 0.0006936 | 0.0001362 | 2.27e-05 | 0 | 8.446e-07 | 4.283e-07 | 0 | 1.348e-05 | 2.949e-05 | 5.245e-05 | 4.247e-05
772 | 3.706e-05 | 1.235e-05 | 0 | 0.0003459 | 0.0001067 | 0 | 0 | 7.463e-07 | 2.516e-06 | 0 | 7.649e-06 | 2.23e-05 | 3.556e-05 | 4.037e-05
774 | 0 | 0 | 8.949e-06 | 0.0009129 | 0.0001183 | 6.264e-05 | 2.676e-07 | 4.66e-07 | 3.095e-06 | 8.818e-06 | 1.248e-05 | 1.644e-05 | 2.826e-05 | 3.958e-05
776 | 0 | 0 | 2.892e-05 | 0.0001482 | 0.000179 | 0.001217 | 2.486e-07 | 2.001e-07 | 8.782e-07 | 7.882e-06 | 1.563e-05 | 2.215e-05 | 3.82e-05 | 4.13e-05
778 | 0 | 0 | 0 | 0.0001714 | 0.0001638 | 0.001053 | 2.352e-07 | 5.48e-07 | 7.224e-07 | 1.846e-06 | 6.245e-06 | 2.666e-05 | 3.752e-05 | 4.166e-05
780 | 0 | 0 | 1.966e-05 | 1.452e-05 | 0.0004919 | 0.0003084 | 1.217e-08 | 1.765e-07 | 2.225e-06 | 5.698e-06 | 7.88e-06 | 1.842e-05 | 4.289e-05 | 3.886e-05