## IVL RawData
Current(mA) | Current Density(mA/cm^2) | Voltage(V) | Luminance(CD/m^2) | Yield(cd/A) | Radiance(W/Sr/m^2) | CIE1931 x | CIE1931 y | CIE1976 u' | CIE1976 v' | Peak | FWHM | Efficiency(lm/W) | EQE(%)
0 | -6e-06 | 0 | 0 | 0 | 0 | 0 | 0 | 0 | 0 | 0 | 0 | 0 | 0
5.2e-05 | 0.00129 | 0.5 | 5.953 | 461.6496 | 0.03125 | 0.4132 | 0.2866 | 0.2945 | 0.4595 | 400 | 20 | 2900.6298 | 639.15
0.000235 | 0.005884 | 1 | 4.157 | 70.6432 | 0.021184 | 0.296 | 0.1804 | 0.259 | 0.3551 | 414 | 22 | 221.9323 | 88.19
0.000254 | 0.006362 | 1.5 | 7.565 | 118.9061 | 0.031813 | 0.2731 | 0.1903 | 0.2306 | 0.3616 | 410 | 32 | 249.0363 | 123.91
0.000444 | 0.01111 | 2 | 8.588 | 77.3004 | 0.030599 | 0.2419 | 0.2748 | 0.1664 | 0.4254 | 698 | 288 | 121.4232 | 82.55
0.00157 | 0.039239 | 2.5 | 5.14 | 13.0993 | 0.014407 | 0.2722 | 0.2896 | 0.1836 | 0.4394 | 402 | 4 | 16.461 | 9.58
0.00727 | 0.18176 | 3 | 7.447 | 4.0973 | 0.029259 | 0.2712 | 0.2673 | 0.1915 | 0.4247 | 412 | 23 | 4.2906 | 4.49
0.005495 | 0.13738 | 3.5 | 1.537 | 1.1188 | 0.004332 | 0.072 | 0.307 | 0.0441 | 0.4225 | 490 | 26 | 1.0042 | 0.79
0.042431 | 1.0608 | 4 | 14.9 | 1.4046 | 0.043581 | 0.0742 | 0.2899 | 0.0469 | 0.4122 | 490 | 26 | 1.1032 | 1.02
0.10015 | 2.5037 | 4.5 | 73.76 | 2.9461 | 0.22049 | 0.0758 | 0.2801 | 0.0488 | 0.406 | 490 | 25 | 2.0567 | 2.19
0.28024 | 7.0059 | 5 | 183.1 | 2.6135 | 0.55345 | 0.0768 | 0.2744 | 0.0501 | 0.4023 | 490 | 26 | 1.6421 | 1.96
0.60471 | 15.1176 | 5.5 | 317.3 | 2.0989 | 0.96617 | 0.0781 | 0.2694 | 0.0514 | 0.399 | 490 | 26 | 1.1989 | 1.59
1.1861 | 29.6523 | 6 | 383.5 | 1.2933 | 1.171 | 0.0798 | 0.2658 | 0.0529 | 0.3967 | 490 | 28 | 0.67718 | 0.98
2.0952 | 52.3788 | 6.5 | 327.4 | 0.62506 | 0.99361 | 0.0813 | 0.2658 | 0.054 | 0.3969 | 490 | 28 | 0.30211 | 0.47
3.3278 | 83.196 | 7 | 201.5 | 0.2422 | 0.6002 | 0.0823 | 0.2712 | 0.0541 | 0.4008 | 490 | 29 | 0.1087 | 0.18
Weavlength | 0.500(V) | 1.000(V) | 1.500(V) | 2.000(V) | 2.500(V) | 3.000(V) | 3.500(V) | 4.000(V) | 4.500(V) | 5.000(V) | 5.500(V) | 6.000(V) | 6.500(V) | 7.000(V)
380 | 0.0008647 | 0.0001034 | 0 | 0 | 0 | 0 | 1.219e-06 | 7.048e-06 | 3.948e-05 | 7.333e-05 | 0.0001721 | 0.0002254 | 0.0002183 | 0.0001266
382 | 0.001805 | 0 | 0 | 0 | 0 | 0.000216 | 2.564e-07 | 6.798e-06 | 3.958e-05 | 6.078e-05 | 0.0001767 | 0.0001956 | 0.0002334 | 0.000177
384 | 0.0005984 | 0 | 0 | 0 | 0 | 0 | 1.438e-06 | 6.118e-06 | 3.842e-05 | 8.195e-05 | 0.0001572 | 0.0002248 | 0.0002292 | 0.0001811
386 | 0.0004442 | 0 | 0 | 0 | 4.002e-05 | 0 | 8.053e-07 | 5.628e-06 | 3.488e-05 | 0.0001284 | 0.0001525 | 0.0002291 | 0.0002173 | 0.0001971
388 | 0.0007485 | 0 | 0 | 0 | 0.0001501 | 0.0002992 | 1.014e-06 | 5.88e-06 | 3.497e-05 | 0.0001455 | 0.0001608 | 0.000217 | 0.0002294 | 0.0001944
390 | 0.0008555 | 0.000236 | 0 | 0 | 7.165e-05 | 0.0002149 | 0 | 5.866e-06 | 3.11e-05 | 8.261e-05 | 0.0001697 | 0.0002489 | 0.0002317 | 0.0001912
392 | 0.000607 | 9.096e-05 | 0.0003361 | 0 | 0 | 0 | 1.127e-07 | 5.505e-06 | 3.19e-05 | 8.821e-05 | 0.0001573 | 0.000242 | 0.0002343 | 0.0001902
394 | 0.0003046 | 0 | 5.537e-05 | 0 | 0 | 0 | 6.532e-07 | 5.129e-06 | 3.403e-05 | 9.081e-05 | 0.0001474 | 0.0002079 | 0.0002042 | 0.0001946
396 | 0.0007839 | 0.000526 | 0.0002167 | 0 | 0 | 0 | 2.421e-07 | 6.21e-06 | 3.739e-05 | 9.1e-05 | 0.0001541 | 0.0002407 | 0.0002645 | 0.000207
398 | 0.001391 | 0.0002355 | 0.0001956 | 0 | 3.913e-05 | 0 | 9.23e-07 | 6.364e-06 | 3.194e-05 | 8.25e-05 | 0.0001602 | 0.0002259 | 0.0002297 | 0.0001908
400 | 0.002683 | 0.0007873 | 0.0006096 | 0 | 0.0001781 | 2.81e-05 | 7.862e-07 | 5.455e-06 | 3.203e-05 | 8.638e-05 | 0.0001498 | 0.0002046 | 0.0002322 | 0.0001864
402 | 0.0004297 | 0.0007156 | 0.0006451 | 0 | 0.001327 | 0.0001434 | 9.012e-07 | 6.006e-06 | 3.321e-05 | 8.719e-05 | 0.0001472 | 0.0002135 | 0.0002557 | 0.0001845
404 | 0.0006864 | 5.116e-05 | 0.000934 | 0 | 0.0008697 | 0.0002486 | 7.171e-07 | 5.645e-06 | 2.953e-05 | 8.613e-05 | 0.0001495 | 0.0002233 | 0.0002586 | 0.0001874
406 | 0.0005078 | 0.0006928 | 0.001019 | 0 | 4.949e-05 | 0.0003618 | 1.271e-06 | 6.035e-06 | 3.244e-05 | 8.411e-05 | 0.000154 | 0.0002247 | 0.0002577 | 0.0001861
408 | 0.0002662 | 0.0006611 | 0.0009543 | 0 | 7.577e-06 | 0.0006515 | 1.192e-06 | 5.928e-06 | 3.598e-05 | 8.767e-05 | 0.0001577 | 0.0002139 | 0.0002458 | 0.0001915
410 | 0.0001501 | 0.0007311 | 0.001253 | 0 | 0 | 0.0002804 | 0 | 6.089e-06 | 3.007e-05 | 9.727e-05 | 0.0001396 | 0.0001994 | 0.0002422 | 0.0001875
412 | 0.0002658 | 0.0006881 | 0.001127 | 0.000103 | 0 | 0.0007726 | 0 | 6.05e-06 | 2.951e-05 | 8.852e-05 | 0.0001499 | 0.0002147 | 0.0002536 | 0.0001903
414 | 0.0002647 | 0.001093 | 0.0008654 | 0.0002328 | 0 | 0.0006116 | 7.057e-08 | 6.01e-06 | 3.106e-05 | 8.87e-05 | 0.0001493 | 0.0001969 | 0.000255 | 0.0001886
416 | 0.0002793 | 0.0008408 | 0.001076 | 0.0001618 | 0 | 0.0007537 | 8.516e-08 | 5.975e-06 | 3.028e-05 | 9.199e-05 | 0.0001489 | 0.0001983 | 0.0002513 | 0.0001882
418 | 3.235e-05 | 0.0008737 | 0.001075 | 0.0001726 | 3.235e-05 | 0.0005861 | 0 | 6.071e-06 | 3.078e-05 | 9.545e-05 | 0.0001478 | 0.0002269 | 0.0002533 | 0.0001859
420 | 4.822e-05 | 0.0009311 | 0.0009754 | 0.0003565 | 1.107e-05 | 0.00043 | 2.492e-07 | 6.774e-06 | 3.352e-05 | 0.0001012 | 0.0001491 | 0.0002249 | 0.0002585 | 0.0001848
422 | 8.343e-06 | 0.0004793 | 0.0007555 | 0.0002964 | 0 | 0.000574 | 3.138e-08 | 7.534e-06 | 3.583e-05 | 0.0001023 | 0.0001497 | 0.0002316 | 0.0002568 | 0.0001878
424 | 0.0001118 | 0.0008617 | 0.0007604 | 0.0005126 | 0 | 0.0005635 | 1.032e-07 | 6.788e-06 | 3.588e-05 | 0.0001035 | 0.0001776 | 0.0002428 | 0.0002509 | 0.0001888
426 | 0 | 0.0006679 | 0.001004 | 0.00057 | 0 | 0.0007287 | 5.042e-07 | 7.165e-06 | 3.707e-05 | 0.0001034 | 0.000177 | 0.000252 | 0.0002565 | 0.000188
428 | 0 | 0.0005006 | 0.0007456 | 0.0005647 | 0.0001204 | 0.0005371 | 1.11e-07 | 7.942e-06 | 3.991e-05 | 0.0001123 | 0.0002056 | 0.0002607 | 0.0002684 | 0.0001965
430 | 0 | 0.0003124 | 0.0007315 | 0.0008368 | 0.000219 | 0.0003513 | 2.163e-07 | 8.53e-06 | 4.295e-05 | 0.0001165 | 0.0002193 | 0.0002784 | 0.0002777 | 0.0002086
432 | 0 | 0.0003722 | 0.0008073 | 0.0005146 | 5.233e-05 | 0.0003174 | 5.119e-07 | 8.774e-06 | 4.568e-05 | 0.0001204 | 0.000225 | 0.0003 | 0.0003255 | 0.0002151
434 | 0.0001857 | 0.0004023 | 0.0004254 | 0.0002553 | 0 | 0.000116 | 4.28e-07 | 9.301e-06 | 5.028e-05 | 0.0001336 | 0.0002449 | 0.0003071 | 0.0003188 | 0.0002228
436 | 1.588e-05 | 0.0002019 | 0.0005412 | 3.164e-05 | 0.0003284 | 0.0001987 | 7.948e-08 | 1.085e-05 | 5.677e-05 | 0.0001418 | 0.0002693 | 0.000372 | 0.0003081 | 0.0002382
438 | 7.02e-06 | 0.000199 | 0.000435 | 0.000273 | 0 | 0.0004669 | 7.978e-07 | 1.289e-05 | 5.994e-05 | 0.0001628 | 0.0002974 | 0.0003843 | 0.0003628 | 0.0002604
440 | 2.487e-05 | 0.0002444 | 0.0004668 | 0.0002824 | 0 | 0.0003321 | 5.693e-07 | 1.34e-05 | 7.079e-05 | 0.0001817 | 0.0003347 | 0.0004453 | 0.0004214 | 0.000289
442 | 0 | 0.0001196 | 0.0003886 | 0.0002306 | 6.544e-05 | 9.97e-05 | 9.499e-07 | 1.575e-05 | 8.274e-05 | 0.000218 | 0.000404 | 0.0005302 | 0.0004844 | 0.0003304
444 | 0 | 0.0001261 | 0.0003588 | 0.0003731 | 6.049e-05 | 0.0001051 | 1.353e-06 | 1.839e-05 | 9.882e-05 | 0.0002576 | 0.0004877 | 0.0006223 | 0.0005892 | 0.0004065
446 | 0 | 0.0001389 | 9.802e-05 | 0.0005598 | 0 | 0.0001542 | 1.619e-06 | 2.299e-05 | 0.0001232 | 0.0003194 | 0.0006154 | 0.0008009 | 0.00076 | 0.0005198
448 | 0.0001213 | 0.0001079 | 0.0002179 | 0.0004292 | 0.000182 | 0.0001135 | 2.197e-06 | 2.975e-05 | 0.0001576 | 0.0004136 | 0.000823 | 0.001077 | 0.001011 | 0.0006924
450 | 3.86e-05 | 6.514e-06 | 5.228e-05 | 3.284e-05 | 0.0001301 | 0.0003146 | 3.254e-06 | 4.024e-05 | 0.0002176 | 0.000585 | 0.00112 | 0.001536 | 0.001464 | 0.0009815
452 | 2.743e-05 | 3.604e-05 | 0.0003464 | 0.0001818 | 0 | 0 | 4.205e-06 | 5.525e-05 | 0.0002926 | 0.0008167 | 0.001575 | 0.002173 | 0.002084 | 0.001381
454 | 1.343e-05 | 2.278e-05 | 4.556e-05 | 8.586e-05 | 2.687e-05 | 0 | 5.977e-06 | 7.527e-05 | 0.0004125 | 0.001122 | 0.002192 | 0.00303 | 0.002902 | 0.001925
456 | 1.81e-05 | 0 | 0.0001651 | 9.1e-05 | 3.62e-05 | 0 | 8.715e-06 | 0.0001006 | 0.0005547 | 0.00151 | 0.002961 | 0.004109 | 0.003924 | 0.002584
458 | 0 | 0 | 0.0001204 | 2.676e-05 | 9.353e-05 | 0 | 1.156e-05 | 0.0001308 | 0.0007243 | 0.001981 | 0.003871 | 0.005354 | 0.005087 | 0.003306
460 | 0.0002568 | 0 | 0 | 0.0002568 | 3.43e-05 | 0 | 1.505e-05 | 0.0001667 | 0.0009198 | 0.002506 | 0.004875 | 0.00667 | 0.006286 | 0.004063
462 | 0.0002921 | 0 | 3.637e-05 | 3.559e-05 | 0.0001944 | 0 | 1.9e-05 | 0.0002098 | 0.001156 | 0.00312 | 0.006012 | 0.008135 | 0.007545 | 0.004818
464 | 0 | 0 | 9.368e-05 | 7.516e-05 | 8.261e-05 | 0 | 2.439e-05 | 0.0002691 | 0.001473 | 0.003957 | 0.007524 | 0.009985 | 0.009098 | 0.005713
466 | 6.876e-05 | 0 | 0 | 0.0001215 | 0.0003426 | 0 | 3.163e-05 | 0.0003473 | 0.001894 | 0.005056 | 0.009477 | 0.01238 | 0.01109 | 0.006826
468 | 0.0002113 | 0 | 0 | 0.0001282 | 0.0002325 | 0 | 4.175e-05 | 0.00046 | 0.0025 | 0.006627 | 0.01231 | 0.01583 | 0.01393 | 0.008431
470 | 0.0001254 | 0 | 0 | 0 | 0.000229 | 0 | 5.62e-05 | 0.0006181 | 0.003345 | 0.008817 | 0.01625 | 0.02064 | 0.0179 | 0.01068
472 | 0.000185 | 0 | 0 | 2.709e-05 | 0.0001354 | 0 | 7.513e-05 | 0.0008204 | 0.004434 | 0.01165 | 0.02129 | 0.0268 | 0.02301 | 0.01356
474 | 3.665e-05 | 0 | 0 | 6.109e-06 | 3.054e-05 | 0.000162 | 9.776e-05 | 0.001063 | 0.005727 | 0.01498 | 0.0272 | 0.03397 | 0.02891 | 0.01689
476 | 0.0001228 | 0 | 0 | 9.999e-05 | 0.0003666 | 4.516e-06 | 0.0001245 | 0.001355 | 0.007267 | 0.0189 | 0.03405 | 0.04214 | 0.03555 | 0.02065
478 | 0.0004541 | 0 | 0 | 0 | 0 | 0 | 0.0001517 | 0.00164 | 0.008744 | 0.0226 | 0.04039 | 0.04949 | 0.04143 | 0.02394
480 | 0.0002198 | 0 | 0 | 0 | 8.888e-05 | 0 | 0.0001791 | 0.001925 | 0.01018 | 0.02613 | 0.04628 | 0.05614 | 0.04666 | 0.02689
482 | 9.693e-05 | 0 | 0 | 0 | 0.0001107 | 0 | 0.000207 | 0.002214 | 0.01161 | 0.02956 | 0.05187 | 0.0623 | 0.05144 | 0.02958
484 | 0.0001145 | 0 | 0 | 0 | 7.524e-05 | 0 | 0.0002357 | 0.002494 | 0.01295 | 0.03273 | 0.05693 | 0.0678 | 0.05569 | 0.03202
486 | 2.342e-05 | 0 | 0 | 0 | 0.0002337 | 0.0001202 | 0.0002621 | 0.002741 | 0.0141 | 0.03539 | 0.06112 | 0.07234 | 0.05923 | 0.03412
488 | 0.0001612 | 0 | 0 | 7.652e-06 | 0.0002888 | 7.738e-05 | 0.0002832 | 0.002924 | 0.0149 | 0.03715 | 0.06378 | 0.07518 | 0.06155 | 0.03561
490 | 0 | 0 | 0 | 0.0001411 | 0.0001693 | 4.451e-05 | 0.0002932 | 0.002989 | 0.01509 | 0.03744 | 0.06403 | 0.07537 | 0.06187 | 0.03607
492 | 0 | 0 | 0 | 0.0001673 | 0.0001595 | 8.543e-05 | 0.0002915 | 0.002933 | 0.01468 | 0.03625 | 0.0619 | 0.07291 | 0.06011 | 0.03539
494 | 0 | 0 | 0 | 3.48e-05 | 0.0002524 | 0.0001604 | 0.0002804 | 0.002778 | 0.01378 | 0.03391 | 0.05784 | 0.06829 | 0.05669 | 0.03377
496 | 0 | 0 | 4.432e-05 | 2.704e-05 | 9.465e-05 | 0.0002141 | 0.0002602 | 0.002538 | 0.01247 | 0.03061 | 0.05221 | 0.06189 | 0.05182 | 0.03126
498 | 8.051e-05 | 0 | 0.000178 | 0 | 0.0001342 | 0.0002387 | 0.0002336 | 0.002243 | 0.01092 | 0.02674 | 0.04566 | 0.05443 | 0.04598 | 0.02813
500 | 0.0001006 | 0 | 0.0003214 | 1.75e-05 | 0.0002578 | 0.0001609 | 0.0002017 | 0.001907 | 0.009204 | 0.02251 | 0.03851 | 0.04617 | 0.03942 | 0.02449
502 | 0 | 0 | 3.683e-05 | 0.0003674 | 0 | 0.0003698 | 0.0001683 | 0.001557 | 0.007456 | 0.01822 | 0.03128 | 0.03777 | 0.03257 | 0.02053
504 | 0 | 0 | 0.0002472 | 0 | 3.248e-05 | 0.0001591 | 0.0001382 | 0.001267 | 0.006041 | 0.01476 | 0.02542 | 0.03088 | 0.02685 | 0.01715
506 | 3.079e-05 | 0 | 0.0002737 | 0 | 6.981e-05 | 0.0002111 | 0.0001121 | 0.001018 | 0.004833 | 0.01182 | 0.02041 | 0.02493 | 0.02183 | 0.01409
508 | 2.642e-05 | 3.961e-05 | 0.0003169 | 7.922e-05 | 0.0004489 | 0.0001189 | 8.995e-05 | 0.0008107 | 0.003838 | 0.009394 | 0.01625 | 0.01994 | 0.01758 | 0.01144
510 | 0 | 1.681e-05 | 0.000197 | 3.361e-05 | 0.0003531 | 0.0002163 | 7.123e-05 | 0.0006424 | 0.003039 | 0.007446 | 0.0129 | 0.01587 | 0.01406 | 0.009212
512 | 7.596e-07 | 0 | 0.0002411 | 0.0002186 | 0.0002721 | 0.0002083 | 5.591e-05 | 0.0005073 | 0.0024 | 0.005885 | 0.01022 | 0.01258 | 0.01118 | 0.007367
514 | 2.592e-05 | 0 | 0.0003108 | 3.094e-05 | 0 | 0.0004093 | 4.404e-05 | 0.000394 | 0.001865 | 0.004582 | 0.007962 | 0.009843 | 0.008752 | 0.005783
516 | 2.818e-05 | 0 | 0.0002671 | 0.000164 | 0.0001033 | 0.0002648 | 3.505e-05 | 0.0003156 | 0.001499 | 0.003686 | 0.006411 | 0.007931 | 0.007063 | 0.004673
518 | 4.924e-05 | 0 | 0.0002199 | 0.0001331 | 0.0002615 | 0.0005764 | 2.802e-05 | 0.0002556 | 0.001213 | 0.002985 | 0.0052 | 0.006434 | 0.005739 | 0.003801
520 | 0 | 0 | 0.0001249 | 0.0002344 | 0.0001764 | 0.000586 | 2.289e-05 | 0.0002077 | 0.0009875 | 0.002434 | 0.004241 | 0.005252 | 0.004683 | 0.003108
522 | 0 | 0.0004913 | 2.897e-05 | 0.000247 | 4.564e-05 | 0.0002118 | 1.856e-05 | 0.0001695 | 0.0008088 | 0.001998 | 0.003492 | 0.004317 | 0.003853 | 0.002563
524 | 0 | 7.813e-05 | 0.0001529 | 0.0001781 | 0.0001956 | 0.0002978 | 1.539e-05 | 0.0001385 | 0.0006635 | 0.00164 | 0.002871 | 0.003562 | 0.003169 | 0.002103
526 | 0 | 0 | 0.0001125 | 0.0001736 | 0 | 0.0003233 | 1.238e-05 | 0.0001126 | 0.0005414 | 0.001338 | 0.002339 | 0.002904 | 0.002584 | 0.001717
528 | 0 | 2.618e-05 | 7.626e-05 | 0.0001684 | 6.109e-05 | 0.0001716 | 1.019e-05 | 9.393e-05 | 0.0004503 | 0.00112 | 0.001971 | 0.002433 | 0.002172 | 0.00144
530 | 0 | 4.447e-05 | 0.0001132 | 0.0001725 | 0.0001038 | 8.804e-05 | 8.471e-06 | 7.834e-05 | 0.0003784 | 0.0009403 | 0.001652 | 0.002048 | 0.001826 | 0.001209
532 | 0 | 4.891e-05 | 9.604e-05 | 0.000683 | 0 | 0.0002051 | 7.224e-06 | 6.583e-05 | 0.0003176 | 0.000795 | 0.001408 | 0.001732 | 0.001547 | 0.001023
534 | 0 | 0.0001789 | 1.988e-05 | 0.0002384 | 0 | 0.0003313 | 6.144e-06 | 5.556e-05 | 0.0002706 | 0.0006761 | 0.00119 | 0.00147 | 0.001319 | 0.0008725
536 | 0 | 0.0002668 | 4.708e-05 | 0.000203 | 0 | 4.44e-05 | 5.159e-06 | 4.689e-05 | 0.0002295 | 0.0005704 | 0.001004 | 0.001245 | 0.001115 | 0.0007409
538 | 0 | 6.399e-05 | 0 | 0.0001149 | 0 | 0.0001575 | 4.521e-06 | 3.962e-05 | 0.0001908 | 0.0004829 | 0.0008389 | 0.001058 | 0.0009412 | 0.0006244
540 | 0 | 0.0002004 | 0 | 0.0002084 | 0 | 0.0001587 | 4.321e-06 | 3.399e-05 | 0.0001649 | 0.0004168 | 0.0007285 | 0.0009124 | 0.0008177 | 0.000542
542 | 0 | 8.889e-05 | 0 | 0.0002427 | 0 | 6.407e-05 | 3.96e-06 | 2.911e-05 | 0.0001438 | 0.0003643 | 0.0006385 | 0.0007933 | 0.0007098 | 0.0004704
544 | 0 | 9.105e-06 | 0 | 0.0002329 | 0 | 0 | 3.162e-06 | 2.557e-05 | 0.0001252 | 0.0003132 | 0.0005583 | 0.0006928 | 0.00062 | 0.0004121
546 | 0 | 0 | 0 | 0.0001431 | 0 | 1.931e-05 | 2.841e-06 | 2.222e-05 | 0.0001108 | 0.0002758 | 0.0004875 | 0.0006026 | 0.0005542 | 0.0003627
548 | 0 | 1.348e-05 | 0 | 0.0002884 | 0 | 1.783e-06 | 2.38e-06 | 1.921e-05 | 9.557e-05 | 0.0002423 | 0.0004209 | 0.0005276 | 0.0004775 | 0.0003209
550 | 0 | 0.0001649 | 0 | 0.0002338 | 0 | 0 | 1.941e-06 | 1.691e-05 | 8.361e-05 | 0.000217 | 0.0003765 | 0.0004591 | 0.0004301 | 0.0002862
552 | 0 | 0.0001371 | 0 | 6.716e-05 | 0 | 0 | 1.812e-06 | 1.495e-05 | 7.485e-05 | 0.0002002 | 0.0003328 | 0.0004097 | 0.0003844 | 0.0002513
554 | 0 | 7.326e-05 | 0 | 0.0001398 | 0 | 0 | 1.825e-06 | 1.36e-05 | 6.702e-05 | 0.0001664 | 0.0002987 | 0.0003675 | 0.0003485 | 0.0002252
556 | 0 | 0 | 0 | 0.0002449 | 5.283e-05 | 0 | 1.703e-06 | 1.211e-05 | 5.918e-05 | 0.0001489 | 0.0002616 | 0.0003269 | 0.0003044 | 0.0002022
558 | 0 | 0 | 0 | 0.0002273 | 1.353e-05 | 0 | 1.246e-06 | 1.073e-05 | 5.361e-05 | 0.0001332 | 0.0002349 | 0.0002951 | 0.0002564 | 0.0001837
560 | 0 | 0 | 4.438e-05 | 0.0002024 | 3.405e-06 | 0 | 1.255e-06 | 9.712e-06 | 4.716e-05 | 0.0001187 | 0.0002142 | 0.0002529 | 0.0002492 | 0.0001636
562 | 0 | 0 | 2.948e-05 | 0.0001198 | 1.875e-05 | 0 | 9.005e-07 | 8.438e-06 | 4.016e-05 | 0.0001002 | 0.0001829 | 0.0002253 | 0.0002231 | 0.0001422
564 | 0 | 0 | 5.897e-05 | 4.874e-05 | 0 | 0 | 9.999e-07 | 7.275e-06 | 3.399e-05 | 8.898e-05 | 0.0001642 | 0.0002072 | 0.0002079 | 0.0001285
566 | 0.0001071 | 0 | 7.653e-05 | 7.818e-05 | 0 | 0 | 1.023e-06 | 6.635e-06 | 3.394e-05 | 8.014e-05 | 0.0001473 | 0.0001833 | 0.0001839 | 0.0001191
568 | 4.743e-05 | 0 | 9.188e-05 | 7.833e-05 | 0 | 0 | 8.449e-07 | 5.818e-06 | 3.025e-05 | 7.172e-05 | 0.0001289 | 0.0001675 | 0.0001672 | 0.0001045
570 | 0 | 0 | 0.0001136 | 8.363e-06 | 3.758e-06 | 0 | 7.392e-07 | 5.193e-06 | 2.587e-05 | 6.576e-05 | 0.0001129 | 0.0001408 | 0.00015 | 0.0001023
572 | 0 | 0 | 0.0002757 | 0 | 0.0001012 | 0 | 4.817e-07 | 4.787e-06 | 2.288e-05 | 5.8e-05 | 0.0001054 | 0.0001429 | 0.0001359 | 8.981e-05
574 | 9.645e-06 | 0 | 2.894e-05 | 0 | 0.0001217 | 0 | 7.154e-07 | 4.549e-06 | 2.302e-05 | 5.304e-05 | 9.531e-05 | 0.0001258 | 0.0001226 | 8.412e-05
576 | 5.583e-05 | 0 | 9.687e-05 | 0 | 9.885e-05 | 0 | 6.657e-07 | 4.374e-06 | 2.096e-05 | 4.796e-05 | 8.662e-05 | 0.0001147 | 0.0001188 | 7.451e-05
578 | 0.0003855 | 0 | 5.629e-05 | 0 | 0.0001408 | 5.643e-05 | 3.464e-07 | 3.921e-06 | 2.048e-05 | 4.238e-05 | 7.619e-05 | 0.0001124 | 0.0001135 | 7.082e-05
580 | 0.0002862 | 0 | 5.083e-06 | 0 | 0.0001152 | 1.525e-05 | 3.691e-07 | 3.669e-06 | 2.005e-05 | 4.218e-05 | 6.356e-05 | 9.606e-05 | 0.0001036 | 6.788e-05
582 | 0.0002885 | 0 | 9.908e-05 | 0 | 0.0002166 | 0 | 2.01e-07 | 3.462e-06 | 1.86e-05 | 3.659e-05 | 5.227e-05 | 8.776e-05 | 9.612e-05 | 5.851e-05
584 | 0.0002598 | 0 | 0.0001139 | 0 | 0.0001457 | 0 | 2.296e-07 | 3.18e-06 | 1.668e-05 | 3.648e-05 | 5.475e-05 | 8.836e-05 | 8.919e-05 | 5.525e-05
586 | 0.000323 | 0 | 0.0003378 | 6.807e-05 | 0.0002929 | 0 | 2.807e-07 | 3.241e-06 | 1.656e-05 | 3.562e-05 | 5.324e-05 | 8.755e-05 | 8.903e-05 | 5.204e-05
588 | 0.0003328 | 7.405e-05 | 0.0003845 | 5.936e-05 | 0.0001543 | 0 | 9.954e-08 | 3.174e-06 | 1.572e-05 | 3.257e-05 | 5.021e-05 | 7.975e-05 | 8.345e-05 | 5.663e-05
590 | 0.0004386 | 2.836e-05 | 0.0004343 | 4.685e-05 | 0.0001171 | 0 | 3.928e-08 | 3.125e-06 | 1.605e-05 | 3.093e-05 | 4.834e-05 | 8.313e-05 | 6.816e-05 | 5.613e-05
592 | 0.0004292 | 0 | 0.0002294 | 7.101e-06 | 1.122e-05 | 0 | 2.321e-07 | 3.797e-06 | 1.627e-05 | 2.901e-05 | 5.178e-05 | 7.736e-05 | 7.466e-05 | 5.219e-05
594 | 0.0003518 | 0 | 0.0001762 | 2.303e-05 | 0 | 0 | 1.159e-07 | 2.804e-06 | 1.427e-05 | 2.788e-05 | 5.153e-05 | 7.649e-05 | 6.026e-05 | 4.999e-05
596 | 0.0002634 | 0 | 0.0001354 | 0 | 0 | 0 | 0 | 2.583e-06 | 1.517e-05 | 2.76e-05 | 4.013e-05 | 8.591e-05 | 6.171e-05 | 4.965e-05
598 | 0.0003541 | 0 | 0.0003316 | 0 | 6.934e-05 | 0 | 2.907e-07 | 2.918e-06 | 1.54e-05 | 2.857e-05 | 4.541e-05 | 7.863e-05 | 6.826e-05 | 4.886e-05
600 | 0.0003243 | 6.709e-05 | 0.0003998 | 0 | 0.000123 | 8.946e-05 | 1.406e-07 | 2.817e-06 | 1.533e-05 | 2.599e-05 | 5.06e-05 | 8.15e-05 | 7.419e-05 | 4.466e-05
602 | 0.000436 | 1.033e-05 | 0.000356 | 0.0001297 | 1.378e-05 | 0.0001481 | 0 | 2.839e-06 | 1.689e-05 | 4.464e-05 | 4.187e-05 | 7.574e-05 | 6.524e-05 | 5.456e-05
604 | 0.0002033 | 6.645e-06 | 2.658e-05 | 1.993e-05 | 3.322e-05 | 7.375e-05 | 0 | 2.75e-06 | 1.478e-05 | 2.991e-05 | 4.944e-05 | 7.833e-05 | 6.837e-05 | 5.065e-05
606 | 1.969e-05 | 3.154e-05 | 0.0001736 | 0.0001065 | 0.0001222 | 5.924e-05 | 0 | 2.764e-06 | 1.431e-05 | 3.152e-05 | 5.672e-05 | 7.624e-05 | 6.582e-05 | 4.484e-05
608 | 5.151e-05 | 4.903e-05 | 0.0001175 | 0.0001789 | 2.938e-05 | 0.0001593 | 1.152e-07 | 2.884e-06 | 1.486e-05 | 3.178e-05 | 6.009e-05 | 8.248e-05 | 7.069e-05 | 5.161e-05
610 | 7.39e-05 | 1.913e-05 | 0.0001356 | 0.000293 | 0 | 0.0001834 | 2.157e-07 | 3.119e-06 | 1.579e-05 | 3.145e-05 | 6.087e-05 | 8.136e-05 | 6.62e-05 | 5.222e-05
612 | 8.64e-06 | 0.0001414 | 9.015e-05 | 7.733e-05 | 5.034e-06 | 8.511e-05 | 3.573e-08 | 2.903e-06 | 1.451e-05 | 2.907e-05 | 5.88e-05 | 7.707e-05 | 8.007e-05 | 5.59e-05
614 | 0 | 0.0002018 | 0.0002873 | 0.0001832 | 0.0001309 | 0.0001373 | 2.613e-07 | 2.982e-06 | 1.632e-05 | 3.563e-05 | 6.645e-05 | 7.674e-05 | 6.999e-05 | 5.224e-05
616 | 0 | 0.0002522 | 8.336e-05 | 0.0001182 | 0 | 2.084e-05 | 2.796e-07 | 2.843e-06 | 1.534e-05 | 3.884e-05 | 6.819e-05 | 8.922e-05 | 7.212e-05 | 5.451e-05
618 | 0 | 0.0003975 | 0 | 0.0001715 | 0 | 0.000138 | 8.675e-08 | 3e-06 | 1.516e-05 | 3.459e-05 | 5.975e-05 | 8.957e-05 | 7.831e-05 | 5.879e-05
620 | 0 | 0.0002857 | 0 | 0.0001686 | 2.267e-05 | 0.0002612 | 5.022e-08 | 2.964e-06 | 1.563e-05 | 3.593e-05 | 7.05e-05 | 8.041e-05 | 7.116e-05 | 5.96e-05
622 | 0 | 0.0004915 | 8.146e-05 | 5.885e-05 | 1.098e-05 | 6.891e-05 | 2.855e-07 | 2.935e-06 | 1.589e-05 | 3.769e-05 | 6.497e-05 | 7.491e-05 | 7.064e-05 | 5.759e-05
624 | 0 | 0.000104 | 0 | 0 | 0.0001831 | 0.0002463 | 4.15e-07 | 2.934e-06 | 1.243e-05 | 3.712e-05 | 4.876e-05 | 8.188e-05 | 8.425e-05 | 6.804e-05
626 | 0 | 0.0002369 | 0 | 0 | 0 | 0.000325 | 3.87e-07 | 2.891e-06 | 1.236e-05 | 4.022e-05 | 5.802e-05 | 5.823e-05 | 7.774e-05 | 8.177e-05
628 | 0 | 0.0003544 | 0 | 0 | 0 | 0.0001674 | 6.381e-07 | 2.487e-06 | 1.26e-05 | 3.865e-05 | 6.241e-05 | 6.544e-05 | 8.271e-05 | 5.985e-05
630 | 0 | 0.0001798 | 0 | 0 | 0 | 0.0001833 | 4.218e-07 | 2.666e-06 | 1.059e-05 | 3.658e-05 | 6.962e-05 | 7.268e-05 | 8.281e-05 | 6.149e-05
632 | 0 | 0.0002087 | 0 | 0 | 4.203e-06 | 0.0002431 | 4.63e-07 | 2.515e-06 | 1.287e-05 | 3.267e-05 | 6.239e-05 | 7.051e-05 | 8.288e-05 | 6.544e-05
634 | 0 | 7.114e-06 | 0 | 0 | 8.585e-05 | 0.000145 | 3.475e-07 | 2.285e-06 | 1.175e-05 | 3.85e-05 | 6.649e-05 | 7.06e-05 | 8.161e-05 | 6.329e-05
636 | 0 | 2.078e-05 | 0 | 0 | 2.078e-05 | 0.000413 | 4.181e-07 | 2.556e-06 | 1.107e-05 | 3.843e-05 | 6.836e-05 | 6.358e-05 | 8.409e-05 | 6.261e-05
638 | 0 | 7.613e-05 | 0 | 0 | 0 | 0.0002812 | 5.547e-07 | 2.633e-06 | 9.371e-06 | 3.646e-05 | 6.992e-05 | 5.639e-05 | 8.279e-05 | 6.507e-05
640 | 0 | 3.767e-05 | 0 | 0 | 0.0001011 | 0.0002333 | 3.855e-07 | 2.447e-06 | 8.619e-06 | 3.672e-05 | 7.115e-05 | 5.109e-05 | 8.503e-05 | 6.376e-05
642 | 0 | 0 | 0 | 0 | 0.0001064 | 0.0003413 | 7.063e-07 | 2.268e-06 | 8.533e-06 | 3.288e-05 | 5.261e-05 | 5.01e-05 | 8.664e-05 | 6.883e-05
644 | 0 | 0 | 0 | 0 | 8.896e-05 | 0.0003211 | 9.441e-07 | 2.361e-06 | 7.838e-06 | 3.123e-05 | 5.555e-05 | 5.54e-05 | 7.967e-05 | 6.404e-05
646 | 0 | 0 | 0 | 0 | 8.335e-05 | 0.0001555 | 1.021e-07 | 2.221e-06 | 8.211e-06 | 3.006e-05 | 6.835e-05 | 5.915e-05 | 7.737e-05 | 6.853e-05
648 | 0 | 0 | 0 | 0 | 2.176e-05 | 5.117e-05 | 1.716e-07 | 2.104e-06 | 7.114e-06 | 2.999e-05 | 5.582e-05 | 6.72e-05 | 7.622e-05 | 6.84e-05
650 | 0 | 0.0001991 | 0 | 0 | 6.528e-05 | 0.0002075 | 1.236e-07 | 1.91e-06 | 8.519e-06 | 2.675e-05 | 5.5e-05 | 5.035e-05 | 7.415e-05 | 6.881e-05
652 | 0.000233 | 1.363e-05 | 0 | 0 | 2.23e-05 | 0.0001975 | 3.766e-07 | 1.476e-06 | 7.111e-06 | 2.499e-05 | 5.022e-05 | 5.392e-05 | 7.481e-05 | 6.16e-05
654 | 0.0002741 | 0 | 0 | 0 | 0.0001162 | 1.127e-05 | 3.52e-07 | 1.786e-06 | 6.452e-06 | 2.158e-05 | 4.815e-05 | 5.533e-05 | 6.058e-05 | 6.668e-05
656 | 0.0002962 | 0 | 0 | 0 | 5.589e-05 | 1.975e-05 | 9.09e-08 | 1.208e-06 | 7.011e-06 | 2.316e-05 | 4.742e-05 | 4.576e-05 | 4.753e-05 | 5.914e-05
658 | 0.0001998 | 0 | 0 | 0 | 0.0001262 | 0 | 6.524e-07 | 1.485e-06 | 7.456e-06 | 2.104e-05 | 5.315e-05 | 4.293e-05 | 7.139e-05 | 5.589e-05
660 | 0.0002773 | 6.303e-05 | 0 | 0 | 2.598e-05 | 9.787e-05 | 4.211e-07 | 1.192e-06 | 5.3e-06 | 1.57e-05 | 4.67e-05 | 4.344e-05 | 6.76e-05 | 6.148e-05
662 | 0.0004267 | 0 | 0 | 0 | 6.088e-05 | 0.0002186 | 4.714e-07 | 1.318e-06 | 7.41e-06 | 1.46e-05 | 3.602e-05 | 4.666e-05 | 7.133e-05 | 5.977e-05
664 | 0.0001711 | 0 | 0 | 0 | 0.0001122 | 0 | 2.425e-07 | 1.55e-06 | 7.822e-06 | 1.712e-05 | 3.258e-05 | 2.993e-05 | 6.668e-05 | 6.286e-05
666 | 0 | 0 | 0 | 4.318e-05 | 1.751e-05 | 0 | 2.937e-07 | 1.275e-06 | 9.085e-06 | 1.499e-05 | 2.561e-05 | 4.602e-05 | 5.952e-05 | 6.144e-05
668 | 0.0002593 | 0 | 0 | 2.099e-05 | 2.882e-05 | 0.0001729 | 2.899e-07 | 1.301e-06 | 8.143e-06 | 1.171e-05 | 3.014e-05 | 5.292e-05 | 6.133e-05 | 5.502e-05
670 | 0.0002392 | 0 | 0 | 7.592e-06 | 0.0001648 | 0.0001855 | 7.185e-07 | 1.288e-06 | 7.535e-06 | 1.138e-05 | 4.118e-05 | 5.142e-05 | 6.055e-05 | 5.577e-05
672 | 0.0001251 | 0 | 0 | 5.703e-05 | 0.0001544 | 2.852e-05 | 8.174e-07 | 1.303e-06 | 7.573e-06 | 1.368e-05 | 2.019e-05 | 3.71e-05 | 6.82e-05 | 5.477e-05
674 | 5.793e-05 | 0 | 0 | 9.153e-05 | 0.0002985 | 3.661e-05 | 3.781e-07 | 8.537e-07 | 7.635e-06 | 1.293e-05 | 2.507e-05 | 4.17e-05 | 6.946e-05 | 6.672e-05
676 | 0.0002585 | 0 | 0 | 9.585e-05 | 5.119e-05 | 5.37e-05 | 1.994e-07 | 1.255e-06 | 9.701e-06 | 1.454e-05 | 3.154e-05 | 4.721e-05 | 6.903e-05 | 4.301e-05
678 | 0.0001616 | 0 | 0 | 1.346e-05 | 1.518e-05 | 1.123e-05 | 3.115e-07 | 1.613e-06 | 1.036e-05 | 1.38e-05 | 2.167e-05 | 8.22e-06 | 6.176e-05 | 5.286e-05
680 | 0.0002215 | 0 | 0 | 0.000435 | 9.494e-05 | 0.0002532 | 3.979e-07 | 1.3e-06 | 9.651e-06 | 1.128e-05 | 1.824e-05 | 5.253e-05 | 6.101e-05 | 5.285e-05
682 | 9.134e-05 | 7.612e-05 | 0 | 0.0003222 | 0 | 0 | 8.143e-08 | 9.943e-07 | 8.141e-06 | 1.53e-05 | 2.444e-05 | 6.54e-05 | 5.303e-05 | 5.168e-05
684 | 0.0001466 | 8.452e-05 | 0 | 0.0004173 | 2.257e-05 | 4.514e-05 | 0 | 1.144e-06 | 9.565e-06 | 1.704e-05 | 2.948e-05 | 6.14e-05 | 6.181e-05 | 5.486e-05
686 | 1.904e-05 | 0 | 0.0001197 | 0.000404 | 3.945e-05 | 1.904e-05 | 0 | 8.599e-07 | 1.134e-05 | 1.547e-05 | 3.669e-05 | 0.0001092 | 6.754e-05 | 5.38e-05
688 | 6.865e-05 | 1.584e-05 | 8.5e-06 | 0.0005483 | 2.125e-06 | 5.281e-06 | 6.198e-08 | 1.261e-06 | 8.054e-06 | 1.26e-05 | 4.051e-05 | 6.522e-05 | 5.085e-05 | 5.763e-05
690 | 0.00036 | 8.014e-05 | 0 | 0.0006755 | 0 | 0.0001031 | 3.562e-07 | 1.433e-06 | 8.53e-06 | 1.634e-05 | 2.266e-05 | 5.858e-05 | 5.302e-05 | 5.64e-05
692 | 7.995e-05 | 0 | 2.022e-05 | 0.0005982 | 0 | 0.0001157 | 6.468e-08 | 1.222e-06 | 9.234e-06 | 1.838e-05 | 2.776e-05 | 6.358e-05 | 6.354e-05 | 4.597e-05
694 | 6.328e-05 | 0.0001112 | 0.0001509 | 0.0006376 | 0 | 0 | 0 | 1.716e-06 | 9.33e-06 | 1.77e-05 | 3.216e-05 | 6.746e-05 | 5.899e-05 | 5.072e-05
696 | 3.648e-05 | 2.705e-05 | 0.0001765 | 0.0008181 | 0 | 0 | 2.159e-07 | 1.568e-06 | 1.157e-05 | 1.36e-05 | 2.849e-05 | 8.985e-05 | 4.053e-05 | 5.607e-05
698 | 0 | 8.689e-05 | 0.0002645 | 0.0009428 | 0 | 0 | 0 | 1.485e-06 | 1.044e-05 | 1.538e-05 | 3.348e-05 | 6.798e-05 | 4.738e-05 | 5.755e-05
700 | 0 | 3.738e-05 | 0.0001016 | 0.000615 | 0 | 0 | 0 | 1.663e-06 | 9.154e-06 | 2.047e-05 | 4.076e-05 | 8.24e-05 | 5.842e-05 | 5.688e-05
702 | 0 | 8.065e-05 | 2.752e-05 | 0.0005095 | 0 | 0 | 0 | 1.732e-06 | 1.041e-05 | 2.173e-05 | 3.936e-05 | 7.788e-05 | 4.56e-05 | 5.274e-05
704 | 0.0001308 | 7.742e-05 | 0.0002819 | 0.0005695 | 3.683e-06 | 1.841e-06 | 0 | 1.855e-06 | 9.08e-06 | 2.211e-05 | 3.529e-05 | 7.679e-05 | 5.402e-05 | 5.737e-05
706 | 0 | 3.91e-05 | 0.0003407 | 0.0006112 | 6.195e-05 | 3.097e-05 | 3.279e-08 | 2.148e-06 | 7.493e-06 | 2.624e-05 | 3.826e-05 | 8.868e-05 | 5.742e-05 | 6.44e-05
708 | 0 | 9.252e-05 | 5.341e-05 | 0.000614 | 1.78e-05 | 0 | 7.757e-08 | 1.993e-06 | 1.088e-05 | 2.831e-05 | 4.165e-05 | 8.317e-05 | 4.999e-05 | 5.378e-05
710 | 0 | 0 | 4.556e-05 | 0.0006165 | 1.519e-05 | 0 | 0 | 1.9e-06 | 9.163e-06 | 2.338e-05 | 4.159e-05 | 7.642e-05 | 5.186e-05 | 5.498e-05
712 | 0 | 0 | 0.0002083 | 0.0004112 | 0 | 9.941e-05 | 1.667e-07 | 2.159e-06 | 1.004e-05 | 2.455e-05 | 1.531e-05 | 8.329e-05 | 4.972e-05 | 5.338e-05
714 | 0 | 0 | 0.0004315 | 0.0001933 | 0 | 9.113e-05 | 1.528e-08 | 2.302e-06 | 1.092e-05 | 2.215e-05 | 3.377e-05 | 8.484e-05 | 5.711e-05 | 5.364e-05
716 | 0 | 0 | 0.0002885 | 8.654e-05 | 0 | 0.0002405 | 4.032e-08 | 2.096e-06 | 1.149e-05 | 2.4e-05 | 4.102e-05 | 9.116e-05 | 6.474e-05 | 5.361e-05
718 | 0 | 0 | 0.0001531 | 7.915e-05 | 0.0001531 | 0.0005358 | 0 | 1.862e-06 | 9.956e-06 | 2.263e-05 | 5.449e-05 | 7.905e-05 | 6.927e-05 | 5.479e-05
720 | 0 | 1.162e-05 | 0.0001447 | 0 | 4.554e-05 | 0.0001594 | 1.663e-07 | 2.102e-06 | 9.565e-06 | 2.694e-05 | 4.525e-05 | 6.958e-05 | 7.735e-05 | 4.515e-05
722 | 0 | 0.0005802 | 0.0001067 | 0 | 0 | 1.778e-05 | 0 | 1.888e-06 | 1.043e-05 | 1.887e-05 | 5.963e-05 | 7.905e-05 | 6.383e-05 | 5.066e-05
724 | 0 | 0 | 0.000372 | 0 | 0 | 0.0001674 | 1.72e-07 | 2.301e-06 | 1.053e-05 | 2.365e-05 | 4.948e-05 | 7.013e-05 | 6.736e-05 | 4.856e-05
726 | 0 | 0 | 0.0001787 | 0 | 0 | 0.0003613 | 1.988e-07 | 2.01e-06 | 1.027e-05 | 2.548e-05 | 4.931e-05 | 6.939e-05 | 8.406e-05 | 4.526e-05
728 | 0 | 0 | 2.91e-05 | 0 | 0 | 8.325e-05 | 2.391e-07 | 2.198e-06 | 9.47e-06 | 2.253e-05 | 5.489e-05 | 5.984e-05 | 7.747e-05 | 4.687e-05
730 | 2.752e-05 | 0 | 0 | 0 | 0 | 0.0004077 | 3.295e-07 | 2.198e-06 | 1.036e-05 | 1.992e-05 | 5.019e-05 | 4.818e-05 | 8.296e-05 | 4.732e-05
732 | 6.87e-05 | 0 | 0 | 0 | 0 | 0.0003339 | 3.587e-07 | 2.208e-06 | 1.029e-05 | 2.667e-05 | 4.412e-05 | 5.05e-05 | 7.133e-05 | 4.815e-05
734 | 0 | 2.552e-05 | 0 | 0 | 0 | 0.0004523 | 6.546e-07 | 1.958e-06 | 7.865e-06 | 2.343e-05 | 4.616e-05 | 3.738e-05 | 7.681e-05 | 4.637e-05
736 | 7.861e-05 | 6.353e-06 | 0 | 0 | 0 | 0.0006037 | 1.274e-07 | 1.882e-06 | 8.147e-06 | 1.823e-05 | 5.063e-05 | 5.969e-05 | 7.953e-05 | 4.007e-05
738 | 0.0002386 | 0 | 0 | 0 | 0 | 0.0003894 | 7.21e-07 | 2.929e-06 | 8.234e-06 | 1.763e-05 | 4.066e-05 | 4.365e-05 | 7.706e-05 | 4.552e-05
740 | 0 | 0 | 0 | 0 | 0 | 0.0002861 | 8.405e-07 | 2.14e-06 | 8.53e-06 | 2.149e-05 | 3.249e-05 | 3.362e-05 | 7.296e-05 | 4.333e-05
742 | 5.36e-05 | 0 | 0 | 0 | 0 | 0.0002271 | 8.512e-07 | 2.331e-06 | 7.192e-06 | 2.637e-05 | 3.661e-05 | 4.011e-05 | 7.465e-05 | 3.92e-05
744 | 2.027e-05 | 0.0001591 | 0 | 0 | 0 | 0.0004033 | 5.868e-07 | 1.759e-06 | 8.783e-06 | 1.421e-05 | 4.769e-05 | 3.274e-05 | 7.534e-05 | 4.468e-05
746 | 0.0002054 | 0 | 0 | 0 | 0 | 0.0005639 | 1.154e-06 | 2.283e-06 | 7.452e-06 | 1.621e-05 | 3.79e-05 | 2.662e-05 | 7.126e-05 | 4.499e-05
748 | 0.0002427 | 0 | 0 | 0 | 0 | 0.0001812 | 1.354e-06 | 2.02e-06 | 6.801e-06 | 2.012e-05 | 2.657e-05 | 2.461e-05 | 6.843e-05 | 4.155e-05
750 | 2.328e-05 | 0 | 0 | 0 | 0 | 2.96e-05 | 7.806e-08 | 1.995e-06 | 9.159e-06 | 1.431e-05 | 3.698e-05 | 2.978e-05 | 6.988e-05 | 4.145e-05
752 | 0.0004213 | 0 | 0 | 0.0001731 | 0 | 3.587e-05 | 1.402e-07 | 1.606e-06 | 6.335e-06 | 1.483e-05 | 3.64e-05 | 2.085e-05 | 5.821e-05 | 4.509e-05
754 | 0.0003936 | 0 | 0 | 0.0002665 | 0 | 1.503e-05 | 1.375e-07 | 1.37e-06 | 6.12e-06 | 2.421e-05 | 2.257e-05 | 2.297e-05 | 5.805e-05 | 3.776e-05
756 | 0.000344 | 0 | 0 | 0.0001905 | 0 | 6.745e-05 | 0 | 1.298e-06 | 5.693e-06 | 1.858e-05 | 3.143e-05 | 2.736e-05 | 5.274e-05 | 4.377e-05
758 | 0.0005544 | 0 | 0 | 3.791e-05 | 0 | 1.895e-05 | 1.719e-07 | 1.719e-06 | 6.77e-06 | 1.219e-05 | 2.97e-05 | 2.01e-05 | 5.126e-05 | 3.44e-05
760 | 0.0002896 | 0 | 0 | 0.0003678 | 0 | 0 | 4.777e-10 | 1.333e-06 | 2.904e-06 | 1.506e-05 | 2.646e-05 | 1.104e-05 | 3.84e-05 | 3.695e-05
762 | 0.0003673 | 0 | 0 | 9.035e-05 | 1.942e-05 | 1.942e-05 | 0 | 5.947e-07 | 4.608e-06 | 1.803e-05 | 1.582e-05 | 1.135e-05 | 3.328e-05 | 4.285e-05
764 | 0.0004932 | 2.964e-05 | 0 | 3.235e-05 | 1.617e-05 | 1.617e-05 | 0 | 9.806e-07 | 5.597e-06 | 2.347e-05 | 1.749e-05 | 7.857e-05 | 4.217e-05 | 3.467e-05
766 | 0.0001173 | 6.285e-06 | 0 | 0.0002238 | 0 | 0 | 1.289e-08 | 1.583e-06 | 4.681e-06 | 5.525e-06 | 1.864e-05 | 2.334e-05 | 4.479e-05 | 3.116e-05
768 | 0.0002252 | 0 | 0 | 0.000375 | 0 | 0 | 1.1e-07 | 5.501e-07 | 3.092e-06 | 1.332e-05 | 2.017e-05 | 1.509e-05 | 2.049e-05 | 3.583e-05
770 | 4.541e-05 | 0 | 0 | 0.0002457 | 0 | 0 | 1.662e-07 | 0 | 3.779e-06 | 1.902e-05 | 2.575e-05 | 3.894e-06 | 2.784e-05 | 3.709e-05
772 | 3.556e-05 | 0 | 7.113e-05 | 0.0005024 | 0 | 0 | 8.285e-08 | 9.541e-07 | 2.204e-06 | 1.664e-05 | 2.508e-05 | 2.897e-05 | 4.314e-05 | 3.472e-05
774 | 0.0001901 | 0 | 3.558e-06 | 0.0005469 | 0 | 0 | 0 | 8.025e-07 | 2.43e-06 | 1.426e-05 | 2.081e-05 | 2.866e-05 | 2.028e-05 | 3.209e-05
776 | 0.0001392 | 0 | 0 | 0.0002386 | 0 | 0 | 0 | 6.608e-07 | 3.596e-06 | 1.517e-05 | 2.307e-05 | 2.767e-05 | 3.722e-05 | 2.931e-05
778 | 0.0001274 | 0 | 0 | 0.0002184 | 0 | 0 | 5.212e-08 | 7.4e-07 | 4.67e-06 | 1.524e-05 | 2.677e-05 | 3.969e-05 | 2.236e-05 | 3.228e-05
780 | 0 | 0 | 3.932e-06 | 0.0006192 | 7.863e-06 | 0 | 1.217e-08 | 4.437e-07 | 4.359e-06 | 1.474e-05 | 3.055e-05 | 2.566e-05 | 3.658e-05 | 3.245e-05