## IVL RawData
Current(mA) | Current Density(mA/cm^2) | Voltage(V) | Luminance(CD/m^2) | Yield(cd/A) | Radiance(W/Sr/m^2) | CIE1931 x | CIE1931 y | CIE1976 u' | CIE1976 v' | Peak | FWHM | Efficiency(lm/W) | EQE(%)
0 | -4e-06 | 0 | 0 | 0 | 0 | 0 | 0 | 0 | 0 | 0 | 0 | 0 | 0
0.000114 | 0.002851 | 0.5 | 6.665 | 233.7696 | 0.026186 | 0.3515 | 0.3799 | 0.2051 | 0.4987 | 398 | 15 | 1468.8179 | 266.3
0.000265 | 0.006629 | 1 | 6.75 | 101.8329 | 0.032026 | 0.3243 | 0.2547 | 0.2399 | 0.4239 | 766 | 144 | 319.9175 | 150.2
0.000897 | 0.022423 | 1.5 | 4.931 | 21.9904 | 0.019692 | 0.4191 | 0.3804 | 0.2492 | 0.509 | 422 | 43 | 46.0565 | 26.65
0.001677 | 0.041932 | 2 | 5.048 | 12.0384 | 0.026539 | 0.3565 | 0.3024 | 0.2411 | 0.4601 | 662 | 269 | 18.9099 | 19.05
0.003301 | 0.082529 | 2.5 | 9.72 | 11.7777 | 0.024268 | 0.349 | 0.4091 | 0.1936 | 0.5106 | 638 | 4 | 14.8003 | 9.08
0.00816 | 0.204 | 3 | 8.224 | 4.0313 | 0.026896 | 0.3645 | 0.3645 | 0.2194 | 0.4937 | 382 | 2 | 4.2215 | 3.96
0.055414 | 1.3853 | 3.5 | 4.436 | 0.32021 | 0.013553 | 0.0796 | 0.267 | 0.0526 | 0.3975 | 490 | 26 | 0.28742 | 0.24
0.13057 | 3.2643 | 4 | 61.84 | 1.8944 | 0.19456 | 0.0818 | 0.2534 | 0.0556 | 0.388 | 488 | 26 | 1.4879 | 1.48
0.38615 | 9.6537 | 4.5 | 163.7 | 1.6957 | 0.52377 | 0.0837 | 0.2449 | 0.058 | 0.3819 | 488 | 27 | 1.1838 | 1.34
0.81239 | 20.3099 | 5 | 253.6 | 1.2487 | 0.82421 | 0.0858 | 0.2375 | 0.0604 | 0.3764 | 488 | 27 | 0.78455 | 1
1.4696 | 36.7394 | 5.5 | 265.4 | 0.72239 | 0.86685 | 0.0878 | 0.2332 | 0.0625 | 0.3732 | 488 | 28 | 0.41263 | 0.58
2.3997 | 59.993 | 6 | 198.4 | 0.33071 | 0.64516 | 0.0896 | 0.2326 | 0.0639 | 0.3731 | 488 | 29 | 0.17316 | 0.27
3.6355 | 90.8867 | 6.5 | 117 | 0.12873 | 0.37562 | 0.0907 | 0.2361 | 0.0642 | 0.376 | 488 | 29 | 0.062219 | 0.1
5.3118 | 132.7948 | 7 | 49.3 | 0.037125 | 0.15426 | 0.0935 | 0.2447 | 0.065 | 0.383 | 488 | 30 | 0.016662 | 0.03
Weavlength | 0.500(V) | 1.000(V) | 1.500(V) | 2.000(V) | 2.500(V) | 3.000(V) | 3.500(V) | 4.000(V) | 4.500(V) | 5.000(V) | 5.500(V) | 6.000(V) | 6.500(V) | 7.000(V)
380 | 0 | 0 | 0.0003634 | 0.0002423 | 0 | 0 | 2.176e-06 | 3.622e-05 | 6.677e-05 | 0.0001683 | 0.0001978 | 0.0001185 | 0.0001008 | 5.54e-05
382 | 0 | 0 | 6.121e-05 | 0.0003241 | 0 | 0.001296 | 1.912e-06 | 3.157e-05 | 6.208e-05 | 0.0001514 | 0.0002006 | 0.000118 | 0.0001099 | 6e-05
384 | 0 | 0 | 0.0005127 | 0 | 0 | 0 | 2.578e-06 | 3.105e-05 | 8.375e-05 | 0.0001581 | 0.0002005 | 0.0001245 | 0.000117 | 6.208e-05
386 | 0 | 0 | 0.0004042 | 0.0001201 | 0 | 0 | 2.976e-06 | 3.004e-05 | 7.586e-05 | 0.00017 | 0.000205 | 0.0001298 | 0.0001225 | 6.389e-05
388 | 9.973e-05 | 0 | 0.0002992 | 0.0001512 | 0 | 0 | 2.266e-06 | 2.714e-05 | 7.923e-05 | 0.0001647 | 0.0001988 | 0.000147 | 0.0001245 | 6.66e-05
390 | 7.165e-05 | 0 | 0.000451 | 0.000118 | 0.000236 | 0 | 2.664e-06 | 2.752e-05 | 8.639e-05 | 0.0001374 | 0.0001803 | 0.0001489 | 0.0001284 | 6.545e-05
392 | 0.0003361 | 0 | 0.0001582 | 0.0001127 | 9.096e-05 | 0 | 2.639e-06 | 2.612e-05 | 5.98e-05 | 0.0001678 | 0.0001888 | 0.0001601 | 0.0001258 | 6.779e-05
394 | 0.0002068 | 0.0005299 | 0.0003138 | 0.0006166 | 0 | 0 | 3.254e-06 | 2.589e-05 | 7.489e-05 | 0.0001935 | 0.0001765 | 0.0001647 | 0.0001219 | 6.757e-05
396 | 0.0001021 | 1.151e-05 | 0.0002175 | 0.0008887 | 0 | 0 | 2.977e-06 | 2.801e-05 | 8.008e-05 | 0.0001686 | 0.0002018 | 0.0001572 | 0.0001171 | 6.54e-05
398 | 0.0008059 | 5.907e-05 | 3.913e-05 | 0.0001573 | 0 | 0 | 3.231e-06 | 2.77e-05 | 8.329e-05 | 0.0001742 | 0.0002004 | 0.000173 | 0.0001166 | 6.468e-05
400 | 0.0007408 | 5.62e-05 | 9.382e-05 | 0.00015 | 2.81e-05 | 0 | 2.657e-06 | 2.789e-05 | 8.211e-05 | 0.0001749 | 0.0002138 | 0.0001701 | 0.0001208 | 6.846e-05
402 | 0.0004655 | 7.154e-05 | 3.586e-05 | 0.000466 | 0.0004661 | 0 | 2.102e-06 | 2.547e-05 | 8.635e-05 | 0.0001787 | 0.0001953 | 0.0001765 | 0.0001302 | 6.836e-05
404 | 0.0004716 | 0.0003007 | 2.558e-05 | 0.000711 | 0.000307 | 0 | 2.098e-06 | 2.661e-05 | 8.128e-05 | 0.0001888 | 0.000193 | 0.0001813 | 0.0001307 | 6.476e-05
406 | 0.0007236 | 0.000262 | 0 | 0.0003601 | 0 | 0 | 2.093e-06 | 2.486e-05 | 8.265e-05 | 0.0001755 | 0.0001996 | 0.0001677 | 0.0001225 | 6.628e-05
408 | 0.0004798 | 0.0001877 | 0 | 0.0003606 | 0 | 0 | 2.284e-06 | 2.522e-05 | 8.715e-05 | 0.000174 | 0.0002088 | 0.0001715 | 0.0001342 | 6.166e-05
410 | 0.0005611 | 0 | 0 | 9.084e-05 | 0 | 3.946e-05 | 1.981e-06 | 2.56e-05 | 8.111e-05 | 0.0001731 | 0.0001986 | 0.0001768 | 0.0001195 | 6.219e-05
412 | 0.0003247 | 0.000103 | 0 | 0.0002387 | 0 | 0.000224 | 1.653e-06 | 2.75e-05 | 8.425e-05 | 0.0001728 | 0.0001933 | 0.0001783 | 0.0001231 | 6.185e-05
414 | 0.0001663 | 0.0004432 | 0 | 6.652e-05 | 6.313e-05 | 0.0005172 | 2.59e-06 | 2.816e-05 | 8.93e-05 | 0.0001744 | 0.0001964 | 0.0001735 | 0.0001206 | 5.606e-05
416 | 0 | 0.0004157 | 0 | 0.0002696 | 7.618e-05 | 0.0005841 | 2.237e-06 | 3.009e-05 | 9.429e-05 | 0.0001689 | 0.0001954 | 0.0001766 | 0.0001186 | 5.298e-05
418 | 0 | 0.0001079 | 0 | 0.0003416 | 0 | 0 | 2.436e-06 | 2.988e-05 | 9.115e-05 | 0.0001715 | 0.0001952 | 0.0001772 | 0.0001015 | 5.745e-05
420 | 0 | 0.0001114 | 0 | 0.0003154 | 0 | 0 | 2.569e-06 | 3.129e-05 | 8.955e-05 | 0.0001739 | 0.0001947 | 0.0001792 | 0.0001091 | 5.696e-05
422 | 0 | 0.0002148 | 0.0006424 | 0.0001192 | 0 | 0.0008845 | 2.993e-06 | 3.421e-05 | 9.614e-05 | 0.0001763 | 0.0001927 | 0.0001837 | 0.0001147 | 5.735e-05
424 | 0 | 0 | 0 | 0.0001864 | 0 | 8.512e-05 | 1.844e-06 | 3.593e-05 | 9.746e-05 | 0.0001787 | 0.0002082 | 0.0001863 | 0.0001134 | 5.571e-05
426 | 6.079e-05 | 0 | 0 | 3.647e-05 | 0 | 0.0002149 | 2.258e-06 | 3.799e-05 | 0.0001061 | 0.0001846 | 0.0002117 | 0.0001887 | 0.0001178 | 6.023e-05
428 | 0.0002258 | 0 | 0 | 9.073e-05 | 0 | 0.0002065 | 2.765e-06 | 3.957e-05 | 0.0001106 | 0.0002016 | 0.0002247 | 0.0002032 | 0.0001273 | 6.277e-05
430 | 0.0001121 | 0 | 0 | 1.868e-05 | 0 | 0.0002241 | 3.216e-06 | 4.246e-05 | 0.0001197 | 0.000215 | 0.0002373 | 0.0002186 | 0.0001379 | 6.691e-05
432 | 0.0001066 | 0 | 0 | 0.0001866 | 2.665e-05 | 7.996e-05 | 3.377e-06 | 4.642e-05 | 0.0001323 | 0.0002266 | 0.0002673 | 0.0002299 | 0.0001507 | 7.027e-05
434 | 3.091e-05 | 0 | 0 | 8.505e-05 | 7.728e-06 | 2.318e-05 | 3.217e-06 | 5.082e-05 | 0.0001253 | 0.0002467 | 0.0002862 | 0.0002522 | 0.0001574 | 7.46e-05
436 | 9.851e-05 | 0 | 0 | 0.0001803 | 0 | 3.284e-05 | 3.653e-06 | 5.651e-05 | 0.0001565 | 0.0002698 | 0.0003115 | 0.0002698 | 0.0001658 | 8.033e-05
438 | 0 | 0 | 0 | 0.0001798 | 0 | 0 | 4.135e-06 | 6.288e-05 | 0.0001813 | 0.0002978 | 0.0003548 | 0.0002965 | 0.0001875 | 8.654e-05
440 | 0 | 2.342e-05 | 0 | 0 | 3.513e-05 | 3.513e-05 | 4.863e-06 | 7.34e-05 | 0.0002063 | 0.0003503 | 0.0004118 | 0.0003394 | 0.0002122 | 9.832e-05
442 | 0 | 3.988e-05 | 0 | 0 | 0.0001089 | 5.982e-05 | 5.704e-06 | 8.583e-05 | 0.0002426 | 0.0004263 | 0.0004894 | 0.0004016 | 0.0002543 | 0.0001164
444 | 0 | 0 | 0 | 0 | 0.0001714 | 4.202e-05 | 7.072e-06 | 0.0001064 | 0.0003014 | 0.0005224 | 0.0006146 | 0.000507 | 0.0003195 | 0.0001426
446 | 0 | 0 | 0 | 0 | 6.205e-05 | 2.068e-05 | 8.88e-06 | 0.0001353 | 0.0003929 | 0.0006805 | 0.0007973 | 0.0006668 | 0.0004189 | 0.0001849
448 | 0 | 0 | 0 | 3.033e-05 | 0.0003033 | 0 | 1.14e-05 | 0.0001814 | 0.000534 | 0.0009431 | 0.001119 | 0.0009271 | 0.0005759 | 0.0002543
450 | 0 | 0 | 0 | 8.926e-07 | 0.0001961 | 7.672e-06 | 1.552e-05 | 0.0002574 | 0.0007761 | 0.001387 | 0.001662 | 0.00138 | 0.0008601 | 0.0003731
452 | 0 | 0 | 0 | 1.721e-05 | 7.743e-05 | 5.487e-05 | 2.208e-05 | 0.0003691 | 0.00112 | 0.002038 | 0.00245 | 0.002031 | 0.00127 | 0.0005444
454 | 0 | 0 | 0 | 4.556e-05 | 0.000205 | 6.717e-05 | 3.146e-05 | 0.0005199 | 0.001594 | 0.002911 | 0.003526 | 0.002918 | 0.001814 | 0.0007702
456 | 0 | 0 | 0 | 0 | 0.0001101 | 9.05e-05 | 4.239e-05 | 0.0007096 | 0.002186 | 0.004017 | 0.004856 | 0.004006 | 0.002479 | 0.001043
458 | 0 | 0 | 0 | 7.015e-05 | 0.0001504 | 0 | 5.518e-05 | 0.0009297 | 0.002869 | 0.005252 | 0.006332 | 0.005206 | 0.003203 | 0.001337
460 | 0 | 0.0003139 | 0 | 2.572e-05 | 0.0001113 | 0 | 6.958e-05 | 0.001167 | 0.003589 | 0.006524 | 0.007806 | 0.006374 | 0.003902 | 0.001615
462 | 0 | 8.192e-05 | 0 | 0 | 1.495e-05 | 0 | 8.547e-05 | 0.001427 | 0.004351 | 0.007808 | 0.009213 | 0.00744 | 0.004512 | 0.001857
464 | 0 | 0.0002821 | 0 | 0 | 0.0001191 | 0 | 0.0001065 | 0.001751 | 0.005277 | 0.009277 | 0.01076 | 0.00853 | 0.005116 | 0.002087
466 | 0 | 0.0002979 | 0 | 0.0001719 | 0.0001627 | 0 | 0.0001339 | 0.002178 | 0.006461 | 0.01113 | 0.01262 | 0.009833 | 0.005814 | 0.002345
468 | 0 | 0.0001804 | 0.0001661 | 0.0003206 | 0.0001069 | 0 | 0.0001742 | 0.0028 | 0.008178 | 0.01385 | 0.01539 | 0.01176 | 0.006845 | 0.002724
470 | 4.366e-05 | 0.0002455 | 0.0003164 | 2.183e-05 | 8.733e-05 | 0 | 0.0002312 | 0.003683 | 0.01063 | 0.01774 | 0.01938 | 0.01457 | 0.008359 | 0.003283
472 | 2.251e-05 | 0.001395 | 0.0001601 | 0.000255 | 0.0002346 | 0 | 0.0003049 | 0.004824 | 0.0138 | 0.02275 | 0.02455 | 0.01824 | 0.01035 | 0.004017
474 | 0 | 0.0007529 | 1.833e-05 | 5.498e-05 | 7.516e-05 | 0 | 0.0003916 | 0.00615 | 0.01746 | 0.02853 | 0.03051 | 0.02248 | 0.01266 | 0.004875
476 | 1.295e-05 | 0.000615 | 0 | 8.636e-06 | 0.0001009 | 0 | 0.0004897 | 0.007629 | 0.02147 | 0.03479 | 0.03689 | 0.027 | 0.01515 | 0.005806
478 | 0.0001158 | 0.000522 | 1.913e-05 | 5.808e-05 | 0 | 0 | 0.000579 | 0.008914 | 0.02485 | 0.03989 | 0.042 | 0.03061 | 0.01712 | 0.006563
480 | 0.0001898 | 0.0002908 | 4.755e-05 | 0 | 0 | 7.407e-05 | 0.0006599 | 0.01002 | 0.02765 | 0.04393 | 0.04591 | 0.03333 | 0.01862 | 0.007159
482 | 0.0002477 | 0.0003846 | 0 | 0 | 0 | 0.0001923 | 0.0007355 | 0.01099 | 0.02999 | 0.04714 | 0.04887 | 0.03534 | 0.01977 | 0.007628
484 | 0.0001658 | 0.0004821 | 0 | 0 | 0 | 6.551e-05 | 0.0008047 | 0.01182 | 0.03186 | 0.04957 | 0.05101 | 0.03679 | 0.02061 | 0.007999
486 | 0.0002716 | 0.0004398 | 0 | 0.0003605 | 0 | 9.013e-05 | 0.0008629 | 0.01247 | 0.03323 | 0.0512 | 0.05241 | 0.03775 | 0.02121 | 0.00829
488 | 0.0003584 | 5.138e-05 | 0 | 6.835e-05 | 0 | 3.836e-05 | 0.0008998 | 0.01278 | 0.03373 | 0.05158 | 0.05261 | 0.03793 | 0.02143 | 0.008442
490 | 0.0002062 | 0.0003169 | 0 | 7.381e-05 | 0 | 0.0004125 | 0.0009006 | 0.0126 | 0.03301 | 0.05023 | 0.05118 | 0.03703 | 0.02106 | 0.008383
492 | 0.0001959 | 0.00023 | 7.524e-05 | 4.781e-05 | 0 | 0.0004044 | 0.000865 | 0.01197 | 0.03119 | 0.04732 | 0.04828 | 0.03509 | 0.02011 | 0.008098
494 | 0.0003233 | 0.0001281 | 0.0001294 | 0 | 0 | 0.0003521 | 0.0008025 | 0.01099 | 0.02852 | 0.04324 | 0.04423 | 0.03235 | 0.01871 | 0.007628
496 | 0.0003347 | 0.00016 | 1.352e-05 | 0 | 0 | 9.353e-05 | 0.0007187 | 0.009752 | 0.02524 | 0.03826 | 0.03931 | 0.02897 | 0.01692 | 0.006993
498 | 0.0002104 | 0.0001045 | 0.0004294 | 0 | 0 | 0.0001864 | 0.0006238 | 0.008402 | 0.02171 | 0.03296 | 0.03401 | 0.02527 | 0.01491 | 0.006252
500 | 0.0003928 | 0.0001352 | 5.628e-05 | 0 | 0 | 0.0003936 | 0.0005222 | 0.006997 | 0.01808 | 0.02754 | 0.02857 | 0.02139 | 0.01276 | 0.005425
502 | 0.0003784 | 0.0001696 | 1.228e-05 | 0 | 0 | 0.0003342 | 0.0004222 | 0.005631 | 0.01456 | 0.02227 | 0.02323 | 0.01753 | 0.01058 | 0.004558
504 | 0.0003738 | 0 | 0.0001004 | 0 | 0 | 0.0004851 | 0.0003421 | 0.004556 | 0.0118 | 0.01811 | 0.01899 | 0.01442 | 0.008767 | 0.003823
506 | 0.0002303 | 4.619e-05 | 0.0001369 | 0 | 0 | 0.0004315 | 0.0002747 | 0.003659 | 0.009492 | 0.01462 | 0.01539 | 0.01175 | 0.007189 | 0.003165
508 | 0.0001849 | 3.963e-05 | 0.0001189 | 0 | 0 | 0.0003632 | 0.0002195 | 0.002928 | 0.007604 | 0.01173 | 0.0124 | 0.009509 | 0.00585 | 0.002596
510 | 9.126e-05 | 2.404e-05 | 0.0002019 | 0 | 0 | 0.0002294 | 0.0001756 | 0.00234 | 0.006088 | 0.009413 | 0.009975 | 0.007672 | 0.004736 | 0.002118
512 | 0.0001722 | 0.0001138 | 0.0001355 | 0 | 2.732e-05 | 0.0002684 | 0.0001398 | 0.00187 | 0.004873 | 0.007547 | 0.008004 | 0.006177 | 0.003824 | 0.001716
514 | 0.000171 | 2.592e-05 | 1.547e-05 | 0 | 0 | 0.0001606 | 0.0001102 | 0.001477 | 0.00385 | 0.005971 | 0.006339 | 0.004901 | 0.003045 | 0.00137
516 | 0.0001008 | 9.394e-06 | 6.321e-05 | 0 | 0 | 0.0001734 | 8.965e-05 | 0.001203 | 0.003141 | 0.004872 | 0.005191 | 0.004008 | 0.002493 | 0.001124
518 | 0.0001601 | 1.641e-05 | 6.743e-05 | 0 | 0.0001079 | 0.0002034 | 7.345e-05 | 0.0009865 | 0.002576 | 0.004006 | 0.004254 | 0.003298 | 0.002052 | 0.0009278
520 | 8.355e-05 | 0 | 0.0001121 | 0 | 0.0002352 | 0.0002122 | 6.048e-05 | 0.000814 | 0.002126 | 0.003312 | 0.003522 | 0.00273 | 0.0017 | 0.0007684
522 | 8.544e-05 | 0 | 4.418e-05 | 0 | 0.0001677 | 0.0001524 | 4.99e-05 | 0.0006745 | 0.001767 | 0.002753 | 0.002932 | 0.002273 | 0.001417 | 0.0006403
524 | 0.0002099 | 0 | 0.0001501 | 7.103e-07 | 2.267e-05 | 0.0001148 | 4.135e-05 | 0.0005594 | 0.001471 | 0.002289 | 0.002441 | 0.001897 | 0.001197 | 0.0005361
526 | 3.766e-05 | 9.524e-06 | 1.905e-05 | 2.337e-05 | 0.0002251 | 0 | 3.364e-05 | 0.0004608 | 0.001211 | 0.001886 | 0.002009 | 0.00156 | 0.0009771 | 0.0004437
528 | 6.593e-05 | 3.813e-05 | 0.0001112 | 0 | 0.0002311 | 0 | 2.864e-05 | 0.0003886 | 0.001024 | 0.001595 | 0.001699 | 0.001327 | 0.0008303 | 0.0003758
530 | 1.482e-05 | 0 | 0.0001096 | 0 | 0.0002843 | 0 | 2.421e-05 | 0.0003305 | 0.0008662 | 0.001355 | 0.001444 | 0.001132 | 0.0007024 | 0.0003205
532 | 1.63e-05 | 0 | 0.0001405 | 0 | 0.0004541 | 0 | 2.067e-05 | 0.0002818 | 0.0007389 | 0.001156 | 0.001233 | 0.0009648 | 0.0006043 | 0.0002756
534 | 6.623e-06 | 0 | 9.938e-05 | 0 | 0.0004108 | 0 | 1.761e-05 | 0.0002407 | 0.0006338 | 0.0009875 | 0.001054 | 0.00083 | 0.0005202 | 0.0002373
536 | 0 | 0 | 0.0001878 | 0.0001131 | 0.000274 | 0 | 1.497e-05 | 0.0002054 | 0.0005407 | 0.0008413 | 0.000906 | 0.0007132 | 0.0004438 | 0.0002039
538 | 9.633e-06 | 0 | 4.127e-05 | 4.127e-05 | 0.0003405 | 0 | 1.246e-05 | 0.0001756 | 0.0004642 | 0.000717 | 0.0007702 | 0.000609 | 0.000378 | 0.0001751
540 | 3.329e-05 | 0 | 0 | 0 | 0.0004438 | 0 | 1.092e-05 | 0.0001517 | 0.0004033 | 0.0006255 | 0.0006695 | 0.0005297 | 0.0003326 | 0.0001531
542 | 0 | 0 | 0.0001802 | 4.806e-05 | 0.0004749 | 0 | 9.446e-06 | 0.0001338 | 0.0003531 | 0.0005443 | 0.0005906 | 0.0004661 | 0.0002896 | 0.0001355
544 | 0 | 0 | 0.0001366 | 6.766e-05 | 0.0002928 | 0 | 8.505e-06 | 0.0001169 | 0.0003104 | 0.0004761 | 0.0005126 | 0.0004113 | 0.0002537 | 0.0001196
546 | 0 | 0 | 0 | 1.09e-05 | 0.0004021 | 0 | 7.624e-06 | 0.0001041 | 0.000275 | 0.0004195 | 0.0004437 | 0.0003632 | 0.0002269 | 0.0001077
548 | 0 | 0 | 6.75e-05 | 0.0001736 | 0.0002886 | 0 | 6.298e-06 | 9.156e-05 | 0.0002384 | 0.0003664 | 0.0004036 | 0.0003221 | 0.0002029 | 9.608e-05
550 | 0 | 0 | 3.896e-05 | 0.0001075 | 0.0003194 | 0 | 5.772e-06 | 8.076e-05 | 0.000211 | 0.0003215 | 0.0003514 | 0.0002866 | 0.0001791 | 8.601e-05
552 | 0 | 0 | 3.837e-05 | 0.0001908 | 0.0002577 | 0 | 4.9e-06 | 7.314e-05 | 0.0001914 | 0.0002859 | 0.0003196 | 0.0002552 | 0.000161 | 7.714e-05
554 | 0.0001086 | 0.0006515 | 4.884e-05 | 0.0001357 | 0.0001873 | 0 | 4.747e-06 | 6.535e-05 | 0.0001713 | 0.0002581 | 0.0002899 | 0.0002319 | 0.0001455 | 7.059e-05
556 | 6.726e-05 | 0.0004036 | 0 | 0.0001017 | 0.0002242 | 0 | 4.122e-06 | 5.768e-05 | 0.0001539 | 0.0002292 | 0.0002609 | 0.0002115 | 0.0001302 | 6.535e-05
558 | 0 | 0 | 0 | 4.509e-06 | 0.000248 | 0 | 3.794e-06 | 5.079e-05 | 0.0001376 | 0.000208 | 0.000233 | 0.0001897 | 0.0001181 | 5.907e-05
560 | 0 | 0 | 2.219e-05 | 0 | 1.577e-05 | 0 | 3.308e-06 | 4.551e-05 | 0.0001204 | 0.0001837 | 0.0002115 | 0.0001677 | 0.0001047 | 5.454e-05
562 | 0 | 0 | 0 | 7.369e-05 | 5.624e-05 | 0 | 3.139e-06 | 4.124e-05 | 0.0001093 | 0.0001658 | 0.000185 | 0.0001504 | 9.707e-05 | 4.907e-05
564 | 0 | 0 | 0 | 0.0001928 | 1.133e-05 | 2.266e-05 | 3.114e-06 | 3.58e-05 | 9.747e-05 | 0.0001546 | 0.0001663 | 0.0001351 | 8.644e-05 | 4.493e-05
566 | 0 | 0 | 0 | 0.0001042 | 1.075e-05 | 2.151e-05 | 2.558e-06 | 3.203e-05 | 8.806e-05 | 0.0001377 | 0.0001543 | 0.000126 | 7.809e-05 | 4.219e-05
568 | 5.8e-05 | 0 | 0 | 0.0001238 | 0 | 0.000116 | 2.008e-06 | 2.899e-05 | 7.765e-05 | 0.0001225 | 0.0001432 | 0.0001189 | 7.449e-05 | 3.988e-05
570 | 0.0001581 | 6.672e-05 | 0 | 0.0001474 | 0 | 6.121e-05 | 1.856e-06 | 2.554e-05 | 7.223e-05 | 0.0001154 | 0.0001299 | 0.0001075 | 6.461e-05 | 3.792e-05
572 | 0.0002757 | 0 | 0 | 5.371e-05 | 0 | 4.834e-05 | 1.89e-06 | 2.247e-05 | 6.387e-05 | 9.897e-05 | 0.0001217 | 9.973e-05 | 6.235e-05 | 3.535e-05
574 | 6.752e-05 | 0 | 0 | 0.00028 | 0 | 0.0002143 | 1.8e-06 | 1.997e-05 | 6.102e-05 | 8.98e-05 | 9.514e-05 | 8.691e-05 | 5.809e-05 | 3.345e-05
576 | 9.423e-05 | 4.236e-05 | 0 | 0.0002469 | 0 | 0.0001655 | 1.456e-06 | 1.753e-05 | 5.547e-05 | 5.344e-05 | 7.854e-05 | 8.217e-05 | 5.401e-05 | 3.262e-05
578 | 0.0001505 | 2.811e-05 | 0 | 0.0001032 | 0 | 0.0001691 | 1.528e-06 | 1.532e-05 | 4.953e-05 | 6.03e-05 | 9.372e-05 | 8.162e-05 | 5.017e-05 | 3.14e-05
580 | 0.0002066 | 0.0001185 | 0 | 3.387e-05 | 0 | 0.0001964 | 1.315e-06 | 1.419e-05 | 4.487e-05 | 7.692e-05 | 9.324e-05 | 7.444e-05 | 4.932e-05 | 2.98e-05
582 | 0.0001969 | 0.0001021 | 0 | 0.000194 | 0 | 0.0002424 | 1.109e-06 | 1.277e-05 | 4.146e-05 | 6.946e-05 | 9.449e-05 | 7.313e-05 | 4.515e-05 | 2.921e-05
584 | 0.000302 | 0 | 0 | 0.0001142 | 0 | 0.000316 | 9.803e-07 | 1.022e-05 | 4.464e-05 | 6.985e-05 | 0.0001163 | 7.25e-05 | 4.157e-05 | 2.843e-05
586 | 0.0001597 | 0.0001225 | 0 | 5.74e-05 | 0 | 0.0003484 | 1.017e-06 | 1.067e-05 | 4.15e-05 | 6.393e-05 | 7.536e-05 | 6.695e-05 | 4.176e-05 | 2.682e-05
588 | 9.779e-05 | 0.0001068 | 0 | 7.264e-05 | 0 | 0.0002787 | 9.991e-07 | 1.055e-05 | 3.764e-05 | 5.796e-05 | 8.002e-05 | 6.419e-05 | 4.2e-05 | 2.761e-05
590 | 5.178e-05 | 0.0004451 | 0 | 8.446e-05 | 0 | 0.0002207 | 8.663e-07 | 9.833e-06 | 3.647e-05 | 5.31e-05 | 8.11e-05 | 6.234e-05 | 4.376e-05 | 2.856e-05
592 | 8.447e-05 | 0.0002123 | 0 | 6.73e-06 | 0 | 0.0002833 | 9.007e-07 | 1.1e-05 | 3.395e-05 | 5.257e-05 | 7.107e-05 | 6.571e-05 | 3.499e-05 | 2.763e-05
594 | 8.351e-05 | 0.0001607 | 3.745e-05 | 0 | 0 | 0.0003898 | 7.049e-07 | 8.565e-06 | 3.681e-05 | 5.057e-05 | 7.189e-05 | 6.07e-05 | 4.139e-05 | 2.931e-05
596 | 9.079e-05 | 0.0002527 | 0.0001403 | 4.956e-05 | 0 | 0.0002749 | 6.992e-07 | 8.699e-06 | 3.313e-05 | 5.451e-05 | 6.833e-05 | 5.737e-05 | 4.224e-05 | 2.872e-05
598 | 6.934e-05 | 0.0002472 | 5.312e-05 | 0.0001051 | 0 | 0.0002409 | 1.063e-06 | 1.069e-05 | 2.993e-05 | 5.837e-05 | 6.682e-05 | 6.161e-05 | 4.06e-05 | 2.868e-05
600 | 3.355e-05 | 1.677e-05 | 0.0001118 | 0.000137 | 0 | 0.0004389 | 1.022e-06 | 9.83e-06 | 3.032e-05 | 5.431e-05 | 6.947e-05 | 6.229e-05 | 3.86e-05 | 2.933e-05
602 | 0.0001297 | 0.000415 | 0.0001288 | 1.722e-05 | 0 | 0.0002464 | 9.345e-07 | 9.136e-06 | 3.382e-05 | 5.445e-05 | 6.768e-05 | 5.957e-05 | 4.206e-05 | 2.937e-05
604 | 7.309e-05 | 0 | 0.0001296 | 5.316e-05 | 0 | 0.0001581 | 9.046e-07 | 9.778e-06 | 3.049e-05 | 4.387e-05 | 7.063e-05 | 6.244e-05 | 4.363e-05 | 2.917e-05
606 | 0.0002759 | 0 | 7.893e-05 | 0.0001575 | 0 | 0.0002128 | 1.044e-06 | 1.042e-05 | 3.111e-05 | 5.057e-05 | 7.061e-05 | 5.783e-05 | 4.125e-05 | 2.959e-05
608 | 7.345e-05 | 5.151e-05 | 9.062e-05 | 3.434e-05 | 0 | 6.124e-05 | 8.547e-07 | 1.143e-05 | 3.106e-05 | 5.057e-05 | 6.636e-05 | 6.015e-05 | 4.382e-05 | 3.049e-05
610 | 2.26e-05 | 5.13e-05 | 9.566e-06 | 1.913e-05 | 0 | 0.0001452 | 1.015e-06 | 1.302e-05 | 3.161e-05 | 5.592e-05 | 6.869e-05 | 5.984e-05 | 4.387e-05 | 2.977e-05
612 | 3.744e-05 | 5.848e-05 | 9.232e-05 | 0.0003791 | 8.124e-05 | 5.401e-05 | 1.131e-06 | 1.182e-05 | 3.063e-05 | 5.543e-05 | 6.61e-05 | 6.449e-05 | 4.765e-05 | 3.156e-05
614 | 0.0001634 | 0 | 0.0002879 | 0 | 1.278e-05 | 3.896e-05 | 1.07e-06 | 1.458e-05 | 3.225e-05 | 5.407e-05 | 6.64e-05 | 6.624e-05 | 4.701e-05 | 3.191e-05
616 | 2.084e-05 | 0 | 9.452e-05 | 0 | 4.168e-05 | 0.0001008 | 1.264e-06 | 1.435e-05 | 3.382e-05 | 5.556e-05 | 6.65e-05 | 6.448e-05 | 4.761e-05 | 3.218e-05
618 | 0.0001207 | 0.0001207 | 0.0001234 | 0 | 1.725e-05 | 7.714e-05 | 1.254e-06 | 1.393e-05 | 3.319e-05 | 5.526e-05 | 6.676e-05 | 6.808e-05 | 4.847e-05 | 3.111e-05
620 | 0.0001152 | 6.987e-05 | 0.0001133 | 0 | 0.0001913 | 0 | 9.976e-07 | 1.49e-05 | 2.704e-05 | 5.735e-05 | 6.365e-05 | 6.669e-05 | 4.827e-05 | 3.274e-05
622 | 9.055e-06 | 6.176e-05 | 3.093e-05 | 3.084e-05 | 0.000126 | 0 | 1.739e-07 | 1.443e-05 | 2.777e-05 | 5.587e-05 | 6.423e-05 | 6.449e-05 | 5.921e-05 | 3.416e-05
624 | 3.192e-05 | 0.001752 | 0.0002864 | 0.0001046 | 0.0002609 | 0 | 1.539e-06 | 1.447e-05 | 2.905e-05 | 5.724e-05 | 6.106e-05 | 6.685e-05 | 5.223e-05 | 3.329e-05
626 | 0.0001627 | 0 | 0.000201 | 2.372e-05 | 0.0001301 | 0 | 1.324e-06 | 1.511e-05 | 2.891e-05 | 5.791e-05 | 6.644e-05 | 7.16e-05 | 5.324e-05 | 3.481e-05
628 | 0.0001457 | 0.0001392 | 8.045e-05 | 3.043e-05 | 0.0001827 | 0 | 1.258e-06 | 1.584e-05 | 2.739e-05 | 5.248e-05 | 6.144e-05 | 6.851e-05 | 5.274e-05 | 3.524e-05
630 | 3.897e-05 | 7.794e-05 | 0.0003419 | 0 | 0.0001143 | 0 | 8.391e-07 | 1.447e-05 | 2.927e-05 | 5.393e-05 | 5.533e-05 | 7.091e-05 | 5.428e-05 | 3.712e-05
632 | 2.74e-05 | 0 | 0.0003084 | 0 | 0.0001222 | 0 | 5.913e-07 | 1.596e-05 | 2.786e-05 | 5.779e-05 | 5.94e-05 | 7.111e-05 | 4.82e-05 | 3.661e-05
634 | 3.557e-05 | 0 | 0.0001307 | 2.134e-05 | 0.000157 | 0 | 1.166e-06 | 1.435e-05 | 2.076e-05 | 5.581e-05 | 5.53e-05 | 6.845e-05 | 5.597e-05 | 3.772e-05
636 | 0.0001039 | 0 | 0.0003974 | 6.234e-05 | 0.0004363 | 0 | 1.206e-06 | 1.54e-05 | 1.003e-05 | 5.891e-05 | 5.303e-05 | 6.962e-05 | 5.803e-05 | 3.756e-05
638 | 1.903e-05 | 0 | 0.0001974 | 1.903e-05 | 0.001708 | 0 | 9.753e-07 | 1.414e-05 | 2.534e-05 | 6.125e-05 | 5.418e-05 | 6.904e-05 | 5.892e-05 | 3.773e-05
640 | 9.417e-06 | 0 | 0.0002526 | 9.417e-06 | 0.001205 | 0 | 9.886e-07 | 1.32e-05 | 2.434e-05 | 5.939e-05 | 4.532e-05 | 7.237e-05 | 5.898e-05 | 3.856e-05
642 | 2.345e-05 | 0 | 0.0002832 | 0 | 0.0004252 | 0 | 1.078e-06 | 1.263e-05 | 2.317e-05 | 5.994e-05 | 4.933e-05 | 7.358e-05 | 5.608e-05 | 3.948e-05
644 | 0.0002501 | 0 | 0.000205 | 8.834e-06 | 0.000464 | 0 | 1.256e-06 | 1.204e-05 | 2.248e-05 | 6.075e-05 | 4.887e-05 | 6.786e-05 | 6.116e-05 | 3.934e-05
646 | 0.0001426 | 0 | 0.0002564 | 2.084e-05 | 0.000298 | 0 | 9.069e-07 | 1.119e-05 | 2.322e-05 | 5.956e-05 | 5.451e-05 | 6.893e-05 | 5.757e-05 | 4.09e-05
648 | 0.0001176 | 0 | 0.0002341 | 0 | 0.0002558 | 0 | 1.1e-06 | 1.09e-05 | 2.238e-05 | 5.29e-05 | 5.494e-05 | 7.057e-05 | 5.461e-05 | 4.169e-05
650 | 0 | 0 | 3.36e-05 | 0 | 0.000298 | 5.688e-05 | 8.063e-07 | 1.082e-05 | 2.375e-05 | 4.935e-05 | 4.872e-05 | 6.484e-05 | 5.658e-05 | 4.148e-05
652 | 0 | 0 | 0.0002452 | 0.0001839 | 0.0002965 | 2.23e-05 | 6.681e-07 | 9.401e-06 | 1.776e-05 | 5.066e-05 | 4.29e-05 | 6.957e-05 | 5.831e-05 | 3.969e-05
654 | 0 | 0 | 5.637e-05 | 1.127e-05 | 0.0004238 | 0.000105 | 2.203e-07 | 9.446e-06 | 1.866e-05 | 4.8e-05 | 5.533e-05 | 6.62e-05 | 5.947e-05 | 3.892e-05
656 | 0 | 0 | 9.874e-05 | 1.975e-05 | 0.0002252 | 0 | 5.651e-07 | 4.252e-06 | 2.177e-05 | 4.213e-05 | 4.698e-05 | 6.046e-05 | 5.186e-05 | 3.915e-05
658 | 0 | 0 | 0 | 0 | 9.186e-05 | 0 | 6.19e-07 | 5.052e-06 | 2.222e-05 | 4.213e-05 | 4.409e-05 | 6.146e-05 | 5.192e-05 | 3.892e-05
660 | 7.578e-06 | 1.042e-05 | 4.736e-07 | 8.482e-05 | 0 | 0 | 9.623e-08 | 7.339e-06 | 2.069e-05 | 3.865e-05 | 6.057e-05 | 6.099e-05 | 5.213e-05 | 3.915e-05
662 | 0.000522 | 0.0006945 | 3.123e-05 | 0.001466 | 0 | 1.482e-05 | 2.486e-08 | 7.156e-06 | 2.046e-05 | 4.181e-05 | 4.517e-05 | 6.058e-05 | 5.401e-05 | 3.873e-05
664 | 8.778e-05 | 2.444e-05 | 0 | 0.0001122 | 0 | 0.0001067 | 2.032e-07 | 6.858e-06 | 2.547e-05 | 4.735e-05 | 5.02e-05 | 6.065e-05 | 4.653e-05 | 3.697e-05
666 | 8.229e-05 | 8.637e-05 | 0 | 3.911e-05 | 0 | 0.0001132 | 1.468e-07 | 5.19e-06 | 2.364e-05 | 3.865e-05 | 4.83e-05 | 5.994e-05 | 4.684e-05 | 3.507e-05
668 | 0.0002044 | 0.0003013 | 0 | 9.694e-05 | 0.0001153 | 2.099e-05 | 0 | 3.933e-06 | 3.094e-05 | 3.329e-05 | 4.88e-05 | 5.792e-05 | 5.16e-05 | 3.795e-05
670 | 0.0001722 | 0.000262 | 7.592e-06 | 8.608e-05 | 1.35e-05 | 5.506e-05 | 0 | 4.359e-06 | 2.607e-05 | 2.913e-05 | 4.75e-05 | 5.317e-05 | 4.802e-05 | 3.683e-05
672 | 0.0002814 | 0.0003954 | 9.011e-05 | 8.555e-05 | 0 | 0.0002703 | 3.698e-08 | 4.901e-06 | 2.115e-05 | 3.485e-05 | 4.064e-05 | 5.548e-05 | 4.411e-05 | 3.82e-05
674 | 0.000323 | 0.000323 | 0.0001555 | 7.323e-05 | 0 | 0.0001919 | 7.15e-08 | 5.509e-06 | 2.457e-05 | 3.315e-05 | 2.326e-05 | 4.915e-05 | 4.544e-05 | 3.7e-05
676 | 0.0002891 | 0.0002123 | 7.025e-05 | 0.000133 | 0.0001536 | 0.0002048 | 0 | 4.204e-06 | 2.683e-05 | 2.841e-05 | 5.75e-05 | 5.347e-05 | 4.69e-05 | 3.477e-05
678 | 0.0002847 | 0.0004283 | 0 | 5.817e-05 | 4.05e-05 | 0.000127 | 0 | 3.75e-06 | 2.883e-05 | 3.079e-05 | 5.83e-05 | 5.493e-05 | 4.293e-05 | 3.835e-05
680 | 0.0003163 | 0.0004271 | 7.885e-06 | 0.0003559 | 0 | 0.0004905 | 0 | 4.126e-06 | 2.799e-05 | 2.67e-05 | 5.463e-05 | 5.081e-05 | 3.822e-05 | 3.703e-05
682 | 0.000453 | 0.0002675 | 0.0001765 | 0.0001975 | 0 | 0.0001856 | 2.553e-08 | 4.024e-06 | 2.919e-05 | 3.202e-05 | 4.98e-05 | 6.098e-05 | 4.345e-05 | 3.754e-05
684 | 0.0004453 | 0.0001352 | 0.000169 | 8.452e-05 | 0 | 0.0002424 | 2.834e-08 | 4.01e-06 | 2.91e-05 | 2.935e-05 | 4.595e-05 | 5.96e-05 | 4.441e-05 | 3.678e-05
686 | 0.0001564 | 0.0002693 | 0 | 0.0002394 | 0 | 0.0004271 | 0 | 4.703e-06 | 3.028e-05 | 3.309e-05 | 5.015e-05 | 5.586e-05 | 4.469e-05 | 3.627e-05
688 | 0.0003529 | 0.0002752 | 0.000128 | 0.0002939 | 0 | 0.0003847 | 0 | 6.448e-06 | 3.074e-05 | 2.748e-05 | 4.913e-05 | 5.334e-05 | 4.647e-05 | 3.73e-05
690 | 0.0002226 | 1.272e-05 | 8.906e-05 | 0.0003816 | 0 | 0.0003269 | 4.267e-08 | 7.536e-06 | 2.544e-05 | 3.465e-05 | 7.044e-05 | 5.589e-05 | 4.449e-05 | 3.695e-05
692 | 0.0002766 | 7.995e-05 | 0.0001552 | 0.0003556 | 0 | 0.0003133 | 1.664e-07 | 7.456e-06 | 2.521e-05 | 2.741e-05 | 7.412e-05 | 5.477e-05 | 4.243e-05 | 3.679e-05
694 | 0.0002218 | 0.0002301 | 1.183e-05 | 0.0003845 | 0 | 0.0002816 | 5.949e-08 | 6.178e-06 | 2.531e-05 | 3.072e-05 | 4.985e-05 | 5.21e-05 | 4.354e-05 | 3.713e-05
696 | 4.775e-05 | 0.0002876 | 0 | 0.000684 | 3.218e-05 | 0.0001086 | 1.729e-07 | 8.365e-06 | 2.653e-05 | 3.91e-05 | 5.478e-05 | 5.73e-05 | 4.902e-05 | 3.66e-05
698 | 0.0003301 | 5.467e-05 | 0 | 0.0004028 | 4.374e-05 | 8.689e-05 | 2.621e-07 | 9.488e-06 | 2.158e-05 | 4.034e-05 | 5.8e-05 | 5.587e-05 | 4.775e-05 | 3.468e-05
700 | 0.0001927 | 0.000107 | 0 | 0.0004465 | 0.0002538 | 1.869e-05 | 4.171e-07 | 1.025e-05 | 2.22e-05 | 3.313e-05 | 6.055e-05 | 5.321e-05 | 4.437e-05 | 3.497e-05
702 | 0 | 0 | 0 | 0.0001238 | 0.0001504 | 1.376e-05 | 1.583e-07 | 1.019e-05 | 2.654e-05 | 2.752e-05 | 5.375e-05 | 5.867e-05 | 4.678e-05 | 3.601e-05
704 | 0 | 7.093e-05 | 0 | 0.0003362 | 4.607e-05 | 0.0001962 | 2.186e-07 | 8.492e-06 | 2.096e-05 | 2.78e-05 | 4.973e-05 | 5.651e-05 | 4.711e-05 | 3.548e-05
706 | 9.776e-06 | 9.292e-05 | 0 | 0.0002331 | 0.0001239 | 7.821e-05 | 6.369e-07 | 1.05e-05 | 1.78e-05 | 3.717e-05 | 5.454e-05 | 5.081e-05 | 4.182e-05 | 3.473e-05
708 | 9.434e-05 | 0 | 3.561e-05 | 0.0002028 | 5.341e-05 | 0.000185 | 2.746e-07 | 1.106e-05 | 2.249e-05 | 3.871e-05 | 5.63e-05 | 5.831e-05 | 4.539e-05 | 3.41e-05
710 | 6.074e-05 | 0 | 3.037e-05 | 0.0002743 | 4.556e-05 | 0 | 1.019e-07 | 1.227e-05 | 1.94e-05 | 3.632e-05 | 5.783e-05 | 5.122e-05 | 5.099e-05 | 3.526e-05
712 | 0.0004024 | 0 | 0 | 0.0001378 | 0 | 0 | 6.303e-07 | 9.411e-06 | 1.642e-05 | 3.616e-05 | 6.028e-05 | 5.322e-05 | 4.835e-05 | 3.395e-05
714 | 0.0001611 | 0 | 0 | 0 | 9.113e-05 | 0 | 9.233e-07 | 1.189e-05 | 1.964e-05 | 3.329e-05 | 6.019e-05 | 6.574e-05 | 4.572e-05 | 3.359e-05
716 | 8.654e-05 | 0 | 0 | 0 | 0.0003616 | 0 | 1.219e-06 | 1.303e-05 | 1.349e-05 | 3.653e-05 | 5.915e-05 | 5.007e-05 | 4.398e-05 | 3.304e-05
718 | 7.915e-05 | 0 | 0 | 5.103e-05 | 0.0002639 | 0 | 1.05e-06 | 1.102e-05 | 1.168e-05 | 4.02e-05 | 5.449e-05 | 5.315e-05 | 4.596e-05 | 3.351e-05
720 | 0.0001322 | 0 | 0 | 1.518e-05 | 0.0002153 | 0 | 1.081e-06 | 1.001e-05 | 1.67e-05 | 3.363e-05 | 5.426e-05 | 5.208e-05 | 3.362e-05 | 3.225e-05
722 | 1.778e-05 | 0 | 0 | 0 | 0.0002612 | 0 | 1.154e-06 | 1.111e-05 | 1.549e-05 | 4.466e-05 | 3.695e-05 | 5.201e-05 | 4.523e-05 | 3.248e-05
724 | 9.905e-05 | 0 | 0 | 0 | 0.0002152 | 0 | 1.437e-06 | 1.06e-05 | 1.35e-05 | 3.873e-05 | 3.682e-05 | 4.756e-05 | 4.923e-05 | 3.183e-05
726 | 7.19e-05 | 0 | 0 | 0 | 0.0002603 | 0 | 1.57e-06 | 9.48e-06 | 1.409e-05 | 4.063e-05 | 5.074e-05 | 4.842e-05 | 4.804e-05 | 3.136e-05
728 | 7.274e-06 | 0 | 0 | 0 | 0.000179 | 9.55e-07 | 1.596e-06 | 1.349e-05 | 1.165e-05 | 3.723e-05 | 4.996e-05 | 4.507e-05 | 4.551e-05 | 3.181e-05
730 | 0 | 0 | 0 | 0 | 0.0002332 | 3.122e-05 | 1.342e-06 | 7.367e-06 | 1.093e-05 | 4.785e-05 | 5.018e-05 | 3.915e-05 | 4.748e-05 | 3.023e-05
732 | 0 | 0 | 5.209e-05 | 0 | 0.000375 | 6.946e-05 | 1.697e-06 | 9.075e-06 | 1.375e-05 | 5.027e-05 | 4.454e-05 | 4.482e-05 | 4.334e-05 | 3.179e-05
734 | 0 | 0 | 4.382e-05 | 0 | 0.0004743 | 5.843e-05 | 1.572e-06 | 8.353e-06 | 1.285e-05 | 4.669e-05 | 4.544e-05 | 4.256e-05 | 4.236e-05 | 3.165e-05
736 | 0 | 6.358e-05 | 6.358e-05 | 0 | 0.0002655 | 1.878e-06 | 1.55e-06 | 1.054e-05 | 6.72e-06 | 3.981e-05 | 4.504e-05 | 3.241e-05 | 4.078e-05 | 3.08e-05
738 | 0 | 0 | 0 | 0 | 0.0003005 | 2.982e-05 | 1.454e-06 | 8.847e-06 | 1.321e-05 | 4.887e-05 | 4.3e-05 | 4.629e-05 | 4.303e-05 | 3.071e-05
740 | 0 | 0 | 0 | 0 | 0.0003507 | 0 | 8.353e-07 | 6.819e-06 | 1.726e-05 | 4.735e-05 | 4.239e-05 | 4.132e-05 | 3.664e-05 | 2.976e-05
742 | 0 | 0.0001072 | 0 | 0 | 6.633e-05 | 0.0001072 | 1.458e-06 | 8.802e-06 | 1.586e-05 | 5.463e-05 | 4.883e-05 | 3.888e-05 | 3.635e-05 | 2.941e-05
744 | 0 | 0.0002743 | 0.0002366 | 0.0003888 | 0.0001909 | 1.974e-05 | 1.221e-06 | 7.766e-06 | 3.509e-06 | 5.555e-05 | 4.241e-05 | 4.127e-05 | 3.531e-05 | 2.804e-05
746 | 0 | 0 | 0.00015 | 0.0001169 | 5.995e-05 | 0 | 1.194e-06 | 3.707e-06 | 1.556e-05 | 5.018e-05 | 4.465e-05 | 3.804e-05 | 3.459e-05 | 2.932e-05
748 | 0 | 0 | 0.0002258 | 0.0002247 | 0.0002661 | 8.271e-05 | 1.127e-06 | 5.978e-06 | 1.772e-05 | 4.866e-05 | 2.5e-05 | 4.247e-05 | 3.685e-05 | 2.818e-05
750 | 0.0001184 | 0.000296 | 0.0005666 | 9.943e-05 | 0.0003299 | 0.0001057 | 6.206e-07 | 5.304e-06 | 1.595e-05 | 5.277e-05 | 3.043e-05 | 3.864e-05 | 3.445e-05 | 2.728e-05
752 | 0.0002541 | 0.0004896 | 0.0003105 | 0.0005052 | 0.0004389 | 0.00026 | 5.909e-07 | 5.843e-06 | 1.946e-05 | 4.474e-05 | 3.149e-05 | 3.81e-05 | 3.441e-05 | 2.62e-05
754 | 9.976e-05 | 0.0004811 | 0.0001503 | 0.0007775 | 0.0003813 | 0.0002747 | 2.75e-07 | 4.173e-06 | 1.704e-05 | 5.166e-05 | 4.84e-05 | 3.969e-05 | 2.885e-05 | 2.535e-05
756 | 0.0002023 | 0.0004426 | 0.0002344 | 0.001188 | 0.0002647 | 0.0002285 | 8.199e-08 | 3.52e-06 | 1.781e-05 | 5.026e-05 | 4.472e-05 | 3.814e-05 | 2.876e-05 | 2.647e-05
758 | 5.686e-05 | 0.0006322 | 0.0004633 | 0.0005561 | 3.791e-05 | 0.0002487 | 3.184e-07 | 2.773e-06 | 1.68e-05 | 4.658e-05 | 3.646e-05 | 3.094e-05 | 3.183e-05 | 2.353e-05
760 | 3.488e-05 | 0.001314 | 0.0001849 | 0.000581 | 0 | 0.0003523 | 1.441e-07 | 1.183e-06 | 1.842e-05 | 3.752e-05 | 4.191e-05 | 4.315e-05 | 2.922e-05 | 2.284e-05
762 | 0 | 0.0007291 | 0.0004838 | 0.0004572 | 0 | 0.0006582 | 3.887e-07 | 2.611e-06 | 1.798e-05 | 4.039e-05 | 4.238e-05 | 3.93e-05 | 2.367e-05 | 2.395e-05
764 | 8.893e-05 | 0.0004205 | 0.0005902 | 4.582e-05 | 0 | 0.0006118 | 0 | 1.055e-06 | 1.447e-05 | 3.8e-05 | 3.883e-05 | 3.03e-05 | 2.551e-05 | 2.151e-05
766 | 0.0001068 | 0.00332 | 0.0004209 | 2.166e-05 | 0 | 0.0001756 | 0 | 2.282e-06 | 2.172e-05 | 3.081e-05 | 3.996e-05 | 3.311e-05 | 3.055e-05 | 2.22e-05
768 | 0.0002163 | 0.0001596 | 0.0001561 | 0.0002305 | 0 | 0.0005914 | 0 | 2.117e-06 | 2.388e-05 | 3.915e-05 | 3.931e-05 | 3.987e-05 | 2.195e-05 | 2.077e-05
770 | 0.0002601 | 0.0001445 | 0.0003488 | 0.0002333 | 0 | 0.0005801 | 0 | 3.757e-06 | 1.508e-05 | 2.315e-05 | 3.204e-05 | 3.453e-05 | 1.779e-05 | 1.972e-05
772 | 0.0006308 | 0.0004406 | 0.0001917 | 3.706e-05 | 0 | 0.0007434 | 0 | 3.297e-06 | 3.257e-06 | 2.587e-05 | 3.075e-05 | 3.673e-05 | 2.756e-05 | 1.964e-05
774 | 0.0004282 | 0.0004014 | 0.0003711 | 4.661e-05 | 0 | 0.0005324 | 0 | 3.321e-06 | 3.347e-05 | 3.299e-05 | 3.038e-05 | 4.002e-05 | 2.748e-05 | 2.011e-05
776 | 0.0004374 | 0.0002603 | 0.0003615 | 0.0002079 | 0 | 0.0001735 | 0 | 4.139e-06 | 2.352e-05 | 2.24e-05 | 2.991e-05 | 3.643e-05 | 2.673e-05 | 2.006e-05
778 | 0.0002335 | 9.325e-05 | 0.0001767 | 0.0001638 | 0 | 0.0003108 | 0 | 3.369e-06 | 1.911e-05 | 2.058e-05 | 2.652e-05 | 3.995e-05 | 2.696e-05 | 2.009e-05
780 | 0.0003117 | 0.0002927 | 0.0001699 | 0 | 0 | 0.0006537 | 0 | 6.138e-06 | 1.867e-05 | 4.77e-06 | 2.352e-05 | 4.494e-05 | 2.286e-05 | 1.881e-05