## IVL RawData
Current(mA) | Current Density(mA/cm^2) | Voltage(V) | Luminance(CD/m^2) | Yield(cd/A) | Radiance(W/Sr/m^2) | CIE1931 x | CIE1931 y | CIE1976 u' | CIE1976 v' | Peak | FWHM | Efficiency(lm/W) | EQE(%)
0 | -7e-06 | 0 | 0 | 0 | 0 | 0 | 0 | 0 | 0 | 0 | 0 | 0 | 0
1.7e-05 | 0.000421 | 0.5 | 7.295 | 1734.4713 | 0.022758 | 0.37 | 0.3628 | 0.2238 | 0.4937 | 406 | 3 | 10898.0048 | 1613.9
5.2e-05 | 0.001304 | 1 | 2.158 | 165.4864 | 0.022465 | 0.2947 | 0.1898 | 0.2514 | 0.3644 | 390 | 11 | 519.8908 | 442.36
0.000159 | 0.003982 | 1.5 | 8.231 | 206.7157 | 0.038101 | 0.3409 | 0.3353 | 0.215 | 0.4758 | 696 | 318 | 432.9443 | 264.53
0.000192 | 0.004791 | 2 | 8.416 | 175.6562 | 0.023095 | 0.3718 | 0.4173 | 0.2047 | 0.517 | 396 | 3 | 275.9201 | 128.05
0.000298 | 0.007439 | 2.5 | 8.097 | 108.8386 | 0.038654 | 0.3824 | 0.3509 | 0.2373 | 0.4899 | 380 | 387 | 136.7706 | 135.43
0.000528 | 0.013208 | 3 | 8.709 | 65.9388 | 0.026026 | 0.2575 | 0.3141 | 0.1647 | 0.452 | 400 | 8 | 69.0509 | 50.65
0.002845 | 0.071123 | 3.5 | 1.273 | 1.7899 | 0.00395 | 0.0824 | 0.2558 | 0.0558 | 0.3899 | 488 | 28 | 1.6066 | 1.38
0.020138 | 0.50345 | 4 | 11 | 2.1849 | 0.035428 | 0.0849 | 0.2408 | 0.0594 | 0.3789 | 488 | 28 | 1.716 | 1.74
0.056094 | 1.4024 | 4.5 | 40.79 | 2.9087 | 0.13529 | 0.0864 | 0.2303 | 0.0618 | 0.3707 | 486 | 28 | 2.0306 | 2.38
0.14336 | 3.5841 | 5 | 96.81 | 2.7011 | 0.32679 | 0.0876 | 0.2237 | 0.0636 | 0.3654 | 486 | 27 | 1.6972 | 2.25
0.32101 | 8.0254 | 5.5 | 173.2 | 2.1582 | 0.59165 | 0.0891 | 0.2182 | 0.0655 | 0.361 | 486 | 28 | 1.2327 | 1.82
0.63792 | 15.948 | 6 | 237.4 | 1.4886 | 0.81836 | 0.0909 | 0.2133 | 0.0676 | 0.3569 | 486 | 28 | 0.77942 | 1.26
1.1751 | 29.3775 | 6.5 | 256.3 | 0.87244 | 0.88679 | 0.0926 | 0.2099 | 0.0694 | 0.3541 | 486 | 30 | 0.42167 | 0.74
1.9971 | 49.9281 | 7 | 212.2 | 0.42501 | 0.73177 | 0.0943 | 0.2087 | 0.071 | 0.3534 | 486 | 30 | 0.19074 | 0.36
Weavlength | 0.500(V) | 1.000(V) | 1.500(V) | 2.000(V) | 2.500(V) | 3.000(V) | 3.500(V) | 4.000(V) | 4.500(V) | 5.000(V) | 5.500(V) | 6.000(V) | 6.500(V) | 7.000(V)
380 | 0 | 0.0001896 | 0.001644 | 0 | 0.002058 | 0 | 3.365e-06 | 3.247e-06 | 2.898e-05 | 5.717e-05 | 0.0001264 | 0.0002071 | 0.0002069 | 0.0001606
382 | 0 | 0.001188 | 0.0008459 | 0.0001538 | 0.001557 | 0 | 1.813e-06 | 2.712e-06 | 2.221e-05 | 5.927e-05 | 9.937e-05 | 0.0001644 | 0.0001978 | 0.0001542
384 | 0 | 0.0002263 | 0.001715 | 0.0004269 | 0.001225 | 0 | 1.423e-07 | 3.778e-06 | 1.996e-05 | 5.496e-05 | 0.0001136 | 0.0001738 | 0.0001713 | 0.0001559
386 | 0 | 0.000619 | 0.0001601 | 0.0004042 | 0.001156 | 0.0001201 | 3.389e-07 | 2.948e-06 | 2.024e-05 | 5.547e-05 | 0.0001111 | 0.000168 | 0.0001789 | 0.0001601
388 | 0 | 0.0005994 | 0.0007002 | 0.0003989 | 0.0007517 | 0.0001512 | 0 | 3.36e-06 | 2.084e-05 | 5.465e-05 | 0.0001019 | 0.000165 | 0.0001688 | 0.0001571
390 | 0 | 0.001243 | 0.0004762 | 0.0003456 | 0.001526 | 0 | 1.979e-07 | 3.756e-06 | 2.178e-05 | 6.119e-05 | 9.953e-05 | 0.000159 | 0.0001648 | 0.0001585
392 | 0 | 0.0004083 | 4.548e-05 | 0.000426 | 0.001419 | 0.0002017 | 7.626e-08 | 4.297e-06 | 2.144e-05 | 5.887e-05 | 0.0001034 | 0.0001499 | 0.000171 | 0.0001661
394 | 0 | 0.001146 | 0.0003028 | 6.644e-05 | 0.0004578 | 0.001244 | 0 | 4.619e-06 | 2.106e-05 | 5.664e-05 | 9.69e-05 | 0.0001584 | 0.0001622 | 0.0001626
396 | 3.051e-05 | 0.001094 | 0.0001757 | 0.001806 | 0.001012 | 0.0002604 | 0 | 4.016e-06 | 2.099e-05 | 5.84e-05 | 9.707e-05 | 0.0001624 | 0.0001711 | 0.0001545
398 | 0.0001772 | 0.001121 | 0.0003142 | 7.826e-05 | 0.0002935 | 0.0007645 | 0 | 4.616e-06 | 1.9e-05 | 5.508e-05 | 0.000107 | 0.0001348 | 0.0001575 | 0.0001618
400 | 8.43e-05 | 0.0007315 | 0.0004408 | 0.0003562 | 0.0009565 | 0.001519 | 0 | 4.355e-06 | 2.041e-05 | 4.606e-05 | 0.0001009 | 0.0001523 | 0.0001633 | 0.0001655
402 | 0.0001432 | 0.0008243 | 0.0002865 | 0.0003581 | 0.0007523 | 0.0006088 | 0 | 4.384e-06 | 2.103e-05 | 5.756e-05 | 9.636e-05 | 0.0001559 | 0.0001674 | 0.0001683
404 | 2.558e-05 | 0.0006067 | 0.000403 | 0.0002742 | 0.0007795 | 0.0002476 | 0 | 4.628e-06 | 2.062e-05 | 5.624e-05 | 9.395e-05 | 0.0001476 | 0.0001637 | 0.0001689
406 | 0.001188 | 0.0004113 | 0.0006084 | 0.0007082 | 0.0004753 | 0.0007585 | 0 | 4.682e-06 | 2.168e-05 | 5.336e-05 | 9.719e-05 | 0.0001502 | 0.0001612 | 0.0001683
408 | 0.000348 | 0.0003311 | 0.0005726 | 0.0003184 | 0.0005431 | 0.0005567 | 0 | 5.174e-06 | 2.161e-05 | 5.702e-05 | 9.931e-05 | 0.0001474 | 0.0001686 | 0.0001607
410 | 0.0002094 | 0.000411 | 0.00032 | 3.946e-05 | 0.0005017 | 0.0004742 | 0 | 4.539e-06 | 2.013e-05 | 5.261e-05 | 0.0001232 | 0.0001546 | 0.0001754 | 0.0001623
412 | 0.0003665 | 2.944e-05 | 0.0004231 | 0.0003123 | 0.0009594 | 0.0004673 | 0 | 4.768e-06 | 2.108e-05 | 4.875e-05 | 9.975e-05 | 0.000151 | 0.0001774 | 0.0001671
414 | 0.0002715 | 0.0001296 | 0.0001996 | 0.0002328 | 0.0005077 | 0.0005939 | 0 | 4.891e-06 | 2.053e-05 | 5.314e-05 | 0.0001078 | 0.0001598 | 0.0001746 | 0.0001718
416 | 0.0002079 | 0.0001031 | 5.392e-05 | 0.0003235 | 0.0002395 | 0.0005442 | 0 | 5.047e-06 | 2.057e-05 | 5.869e-05 | 0.0001069 | 0.0001721 | 0.0001803 | 0.0001721
418 | 0.000151 | 5.034e-05 | 3.598e-05 | 0.00041 | 0.0001583 | 0.0005465 | 0 | 5.462e-06 | 2.087e-05 | 5.877e-05 | 0.0001319 | 0.0001689 | 0.000183 | 0.0001724
420 | 3.321e-05 | 1.107e-05 | 0.0001857 | 0.0001779 | 1.107e-05 | 0.0002925 | 0 | 5.953e-06 | 2.17e-05 | 6.059e-05 | 0.0001182 | 0.0001673 | 0.000194 | 0.0001819
422 | 3.665e-06 | 2.443e-06 | 0.0001438 | 0.0003815 | 0.0001606 | 0.0005054 | 1.229e-08 | 5.965e-06 | 2.279e-05 | 6.582e-05 | 0.000103 | 0.000171 | 0.0001964 | 0.0001829
424 | 0.0001118 | 7.455e-05 | 0 | 0.0002547 | 0 | 0.0001491 | 3.75e-07 | 7.056e-06 | 2.61e-05 | 6.372e-05 | 0.0001161 | 0.0001774 | 0.0002093 | 0.0001924
426 | 1.216e-05 | 0 | 0 | 0.0003071 | 0 | 2.431e-05 | 1.631e-07 | 7.587e-06 | 2.821e-05 | 6.873e-05 | 0.0001262 | 0.0001948 | 0.0002227 | 0.0002122
428 | 0.000231 | 0 | 0 | 0 | 0 | 8.343e-05 | 4.442e-07 | 8.151e-06 | 3.014e-05 | 7.411e-05 | 0.0001348 | 0.0002089 | 0.000255 | 0.0002281
430 | 0.0003565 | 0 | 0 | 0 | 0 | 0.0001697 | 5.691e-07 | 8.55e-06 | 3.232e-05 | 8.052e-05 | 0.0001489 | 0.0002301 | 0.0002717 | 0.0002473
432 | 0.0003184 | 0 | 0 | 0 | 0 | 0.0003184 | 1.068e-06 | 8.462e-06 | 3.525e-05 | 8.577e-05 | 0.0001608 | 0.0002469 | 0.0002955 | 0.0002696
434 | 0.0001315 | 0 | 0 | 6.19e-05 | 0 | 0.0003791 | 8.042e-07 | 9.275e-06 | 3.854e-05 | 9.448e-05 | 0.0001768 | 0.0002663 | 0.0003208 | 0.0002958
436 | 7.545e-06 | 9.004e-05 | 0 | 3.813e-05 | 9.851e-05 | 0.0001952 | 1.336e-06 | 1.031e-05 | 4.186e-05 | 0.0001041 | 0.000194 | 0.0003 | 0.0003525 | 0.0003135
438 | 2.997e-05 | 0.001199 | 0 | 0 | 0 | 5.994e-05 | 1.276e-06 | 1.171e-05 | 4.766e-05 | 0.0001175 | 0.00022 | 0.0003322 | 0.0003935 | 0.0003538
440 | 0.0001171 | 0 | 0 | 0 | 7.027e-05 | 3.513e-05 | 1.372e-06 | 1.39e-05 | 5.507e-05 | 0.0001368 | 0.0002491 | 0.0003895 | 0.0004534 | 0.0004145
442 | 0.0001994 | 0 | 0 | 0 | 0.0001687 | 0.0001089 | 2.348e-06 | 1.648e-05 | 6.591e-05 | 0.000167 | 0.0003051 | 0.000471 | 0.0005405 | 0.0005097
444 | 0.0001051 | 0 | 0 | 0 | 4.537e-05 | 6.638e-05 | 3.248e-06 | 2.098e-05 | 8.412e-05 | 0.0002109 | 0.0004081 | 0.0006234 | 0.0007251 | 0.0006597
446 | 0.0001798 | 0 | 0 | 0 | 0 | 1.034e-05 | 2.784e-06 | 2.774e-05 | 0.0001119 | 0.000282 | 0.0005424 | 0.000834 | 0.0009957 | 0.0009096
448 | 0.0001798 | 0 | 0 | 0 | 0 | 0.0002123 | 3.832e-06 | 3.811e-05 | 0.0001563 | 0.0003962 | 0.0007705 | 0.001179 | 0.001437 | 0.001313
450 | 4.463e-06 | 0 | 0 | 0 | 5.038e-05 | 0.0001942 | 6.167e-06 | 5.68e-05 | 0.0002327 | 0.0005986 | 0.001163 | 0.001823 | 0.002212 | 0.002039
452 | 0 | 0 | 0 | 0 | 0.0002662 | 0.001344 | 9.003e-06 | 8.308e-05 | 0.0003426 | 0.0008879 | 0.001765 | 0.00275 | 0.003356 | 0.00311
454 | 0 | 2.687e-05 | 0 | 0 | 0.000382 | 1.343e-05 | 1.255e-05 | 0.0001203 | 0.0004914 | 0.001285 | 0.002564 | 0.004013 | 0.004918 | 0.00455
456 | 0 | 3.62e-05 | 0 | 0 | 5.43e-05 | 1.81e-05 | 1.676e-05 | 0.0001647 | 0.0006766 | 0.001774 | 0.003551 | 0.005571 | 0.006831 | 0.0063
458 | 0 | 0 | 0 | 0 | 2.338e-05 | 0.0003507 | 2.166e-05 | 0.0002122 | 0.0008837 | 0.002321 | 0.004644 | 0.007269 | 0.008888 | 0.00818
460 | 0 | 0 | 0 | 0 | 8.574e-06 | 0.0001286 | 2.722e-05 | 0.0002639 | 0.001096 | 0.002872 | 0.005728 | 0.008909 | 0.01082 | 0.009894
462 | 0 | 0 | 0 | 0 | 0 | 0 | 3.222e-05 | 0.0003171 | 0.001314 | 0.003422 | 0.00677 | 0.01041 | 0.01249 | 0.01129
464 | 0 | 0 | 0 | 0 | 2.542e-05 | 0 | 3.91e-05 | 0.0003812 | 0.001568 | 0.004052 | 0.007907 | 0.01194 | 0.01408 | 0.01252
466 | 0 | 0 | 5.73e-05 | 0 | 0.0001283 | 0 | 4.765e-05 | 0.0004636 | 0.001898 | 0.004852 | 0.009334 | 0.01383 | 0.01598 | 0.01391
468 | 0 | 6.643e-05 | 0.0001401 | 0 | 5.936e-05 | 0 | 6.048e-05 | 0.0005856 | 0.00238 | 0.006038 | 0.01147 | 0.01667 | 0.01887 | 0.01606
470 | 0 | 0.0001309 | 3.271e-05 | 0 | 0.0002565 | 0 | 7.851e-05 | 0.000759 | 0.003072 | 0.007739 | 0.01454 | 0.02084 | 0.02316 | 0.01933
472 | 0 | 0.0002775 | 0.0001083 | 0 | 0.000178 | 0 | 0.0001011 | 0.000982 | 0.003962 | 0.009922 | 0.01852 | 0.02623 | 0.02878 | 0.02365
474 | 0 | 0.000217 | 0.0004132 | 0 | 0.0001418 | 0 | 0.0001271 | 0.001234 | 0.004969 | 0.01238 | 0.02298 | 0.03231 | 0.03512 | 0.02857
476 | 0 | 2.179e-05 | 0.0004058 | 0 | 3.694e-05 | 0 | 0.0001555 | 0.001502 | 0.006029 | 0.01495 | 0.02759 | 0.03853 | 0.04158 | 0.03356
478 | 0 | 0.0001162 | 0.0007154 | 0 | 0 | 0 | 0.000178 | 0.001714 | 0.006851 | 0.01691 | 0.03105 | 0.04308 | 0.04622 | 0.03713
480 | 0 | 8.888e-05 | 0.0003383 | 1.481e-05 | 0 | 0 | 0.0001965 | 0.001879 | 0.007458 | 0.01831 | 0.03343 | 0.04605 | 0.04915 | 0.03933
482 | 0 | 0.0001107 | 0.0003446 | 1.845e-05 | 0 | 0 | 0.0002122 | 0.00201 | 0.00791 | 0.0193 | 0.03499 | 0.04786 | 0.0508 | 0.0405
484 | 0 | 5.016e-05 | 0.0005061 | 0 | 0 | 0 | 0.0002253 | 0.002114 | 0.008237 | 0.01997 | 0.03595 | 0.04882 | 0.05154 | 0.04098
486 | 0 | 1.561e-05 | 0.0006657 | 0.0002704 | 0 | 0 | 0.0002359 | 0.002189 | 0.008438 | 0.02032 | 0.03636 | 0.04907 | 0.0516 | 0.04099
488 | 0 | 9.674e-05 | 0.000487 | 5.805e-05 | 0 | 0 | 0.0002413 | 0.002209 | 0.008431 | 0.02017 | 0.03589 | 0.04825 | 0.05064 | 0.04027
490 | 0 | 0 | 0.0007674 | 5.971e-05 | 0 | 0 | 0.0002387 | 0.002155 | 0.008143 | 0.01938 | 0.03436 | 0.0461 | 0.0484 | 0.03862
492 | 0 | 0 | 0.0006536 | 9.561e-05 | 0 | 0 | 0.0002284 | 0.002033 | 0.007615 | 0.01804 | 0.03193 | 0.04283 | 0.04509 | 0.03618
494 | 0 | 0 | 0.0005745 | 0.0001392 | 0 | 3.48e-05 | 0.0002123 | 0.001863 | 0.006911 | 0.0163 | 0.02881 | 0.0387 | 0.0409 | 0.03308
496 | 0 | 0 | 0.000465 | 0.0003519 | 0 | 2.704e-05 | 0.0001924 | 0.001657 | 0.006086 | 0.0143 | 0.02523 | 0.03398 | 0.03612 | 0.02946
498 | 0 | 0 | 0.0004604 | 0.0002542 | 0 | 0 | 0.0001696 | 0.001437 | 0.005223 | 0.01222 | 0.02155 | 0.02912 | 0.03113 | 0.02564
500 | 0 | 0 | 0.0003684 | 0.0002313 | 0 | 9.547e-05 | 0.0001455 | 0.00121 | 0.004349 | 0.01013 | 0.01787 | 0.02424 | 0.02608 | 0.0217
502 | 0 | 0 | 0.0004325 | 6.139e-05 | 0 | 0.0001622 | 0.0001205 | 0.0009879 | 0.003512 | 0.008156 | 0.01438 | 0.01957 | 0.02121 | 0.01782
504 | 0 | 0 | 0.0002255 | 0.0003723 | 0 | 0.0001852 | 0.0001009 | 0.0008109 | 0.002859 | 0.006616 | 0.01167 | 0.01593 | 0.01734 | 0.0147
506 | 1.54e-05 | 0 | 0.0001451 | 0.0003897 | 0 | 0.000154 | 8.279e-05 | 0.0006598 | 0.002309 | 0.005331 | 0.009396 | 0.01286 | 0.01407 | 0.01201
508 | 7.263e-05 | 0 | 0.0001386 | 0.0004292 | 0 | 0.0002707 | 6.779e-05 | 0.0005333 | 0.001858 | 0.004278 | 0.007538 | 0.01034 | 0.01136 | 0.009749
510 | 0.0001694 | 0 | 0.0001309 | 0.0003183 | 0 | 0.000179 | 5.512e-05 | 0.0004306 | 0.001491 | 0.003431 | 0.006038 | 0.008309 | 0.009144 | 0.007881
512 | 0.0001872 | 0 | 1.503e-05 | 0.0003092 | 0 | 7.413e-05 | 4.414e-05 | 0.0003454 | 0.001194 | 0.002745 | 0.004835 | 0.006659 | 0.007338 | 0.006357
514 | 6.202e-05 | 0 | 0.0001348 | 0.0002796 | 0 | 2.592e-05 | 3.469e-05 | 0.0002726 | 0.0009404 | 0.002164 | 0.003814 | 0.005261 | 0.005811 | 0.005045
516 | 0.0001475 | 0 | 3.986e-05 | 0.0003232 | 0 | 0 | 2.833e-05 | 0.0002204 | 0.0007638 | 0.001757 | 0.003095 | 0.004278 | 0.004732 | 0.00411
518 | 5.395e-05 | 0 | 3.283e-05 | 0.0001571 | 0 | 0.0001079 | 2.281e-05 | 0.000179 | 0.0006222 | 0.001434 | 0.002525 | 0.003502 | 0.003878 | 0.003363
520 | 4.774e-05 | 1.747e-05 | 0 | 0.0001479 | 0 | 0.0002352 | 1.805e-05 | 0.0001458 | 0.000509 | 0.001175 | 0.002072 | 0.002876 | 0.003185 | 0.002768
522 | 0.0003631 | 7.607e-06 | 0 | 0.0001937 | 0 | 0.0001036 | 1.48e-05 | 0.0001194 | 0.0004185 | 0.0009678 | 0.001708 | 0.002376 | 0.002634 | 0.00229
524 | 0.0003345 | 0 | 0 | 0.0002759 | 0 | 3.621e-05 | 1.252e-05 | 9.843e-05 | 0.0003446 | 0.0007954 | 0.001406 | 0.001968 | 0.002178 | 0.001896
526 | 0.0002904 | 0 | 0 | 0.0001593 | 0 | 0.0001874 | 9.731e-06 | 7.999e-05 | 0.0002818 | 0.000653 | 0.001151 | 0.001614 | 0.001782 | 0.001545
528 | 0.0002382 | 0 | 0 | 0.0001548 | 0 | 9.533e-05 | 8.352e-06 | 6.706e-05 | 0.0002364 | 0.000549 | 0.0009673 | 0.001363 | 0.001507 | 0.00131
530 | 0.0002533 | 0 | 0 | 0.0002214 | 0 | 0 | 6.866e-06 | 5.615e-05 | 0.0001994 | 0.0004635 | 0.0008153 | 0.001154 | 0.001271 | 0.001111
532 | 0.0002923 | 3.261e-05 | 0 | 7.469e-05 | 0 | 0.0002119 | 5.896e-06 | 4.768e-05 | 0.0001691 | 0.0003927 | 0.0006915 | 0.0009798 | 0.00108 | 0.0009443
534 | 0.0002717 | 1.325e-05 | 0 | 0 | 0 | 0.0003048 | 4.833e-06 | 4.03e-05 | 0.0001435 | 0.0003337 | 0.0005887 | 0.0008377 | 0.0009217 | 0.0008006
536 | 0.0003127 | 1.102e-06 | 0 | 2.219e-05 | 0 | 0.0001195 | 4.36e-06 | 3.411e-05 | 0.0001199 | 0.000286 | 0.0005018 | 0.0007118 | 0.0007937 | 0.0006891
538 | 4.817e-05 | 2.064e-05 | 0 | 0 | 4.817e-06 | 5.917e-05 | 3.883e-06 | 2.896e-05 | 0.000103 | 0.0002415 | 0.0004334 | 0.0006035 | 0.000672 | 0.0005889
540 | 0.0002593 | 1.688e-05 | 1.688e-05 | 0 | 1.665e-05 | 0.0001669 | 3.224e-06 | 2.501e-05 | 9.023e-05 | 0.0002101 | 0.0003757 | 0.0005316 | 0.0005793 | 0.0005123
542 | 0.0002851 | 2.563e-05 | 2.563e-05 | 1.201e-05 | 0.0001322 | 9.931e-05 | 2.678e-06 | 2.161e-05 | 7.823e-05 | 0.0001813 | 0.0003235 | 0.0004635 | 0.0005058 | 0.0004464
544 | 0.0001874 | 9.371e-05 | 0 | 9.105e-06 | 0.0001939 | 0.0001301 | 2.291e-06 | 1.881e-05 | 6.867e-05 | 0.0001579 | 0.0002841 | 0.0004086 | 0.000449 | 0.0003912
546 | 0.0001624 | 0.0001099 | 0 | 0 | 0.000419 | 0.0002838 | 2.066e-06 | 1.683e-05 | 6.062e-05 | 0.0001402 | 0.0002519 | 0.0003585 | 0.0003954 | 0.0003468
548 | 3.367e-05 | 0.0001132 | 0 | 0.0002122 | 0.0001649 | 0.0002161 | 1.925e-06 | 1.436e-05 | 5.412e-05 | 0.0001232 | 0.0002231 | 0.0003195 | 0.0003489 | 0.0003037
550 | 0.0002143 | 0 | 0 | 0 | 5.373e-05 | 8.227e-05 | 1.882e-06 | 1.271e-05 | 4.768e-05 | 0.0001101 | 0.000197 | 0.0002791 | 0.0003101 | 0.0002665
552 | 3.837e-05 | 0 | 0 | 9.594e-05 | 0.0001721 | 0.0003284 | 1.822e-06 | 1.12e-05 | 4.171e-05 | 9.889e-05 | 0.0001801 | 0.0002493 | 0.0002781 | 0.000243
554 | 4.884e-05 | 6.786e-05 | 0 | 0.0001628 | 0.0002198 | 0.0002904 | 1.77e-06 | 1.015e-05 | 3.744e-05 | 8.803e-05 | 0.000165 | 0.0002232 | 0.0002513 | 0.000219
556 | 0 | 4.204e-05 | 0 | 9.566e-05 | 0.0001813 | 0.0002173 | 1.302e-06 | 8.917e-06 | 3.35e-05 | 7.766e-05 | 0.0001466 | 0.0002049 | 0.0002256 | 0.0001957
558 | 0 | 0 | 0 | 1.804e-05 | 0.0002002 | 0.0002354 | 1.06e-06 | 7.906e-06 | 3.016e-05 | 6.839e-05 | 0.0001329 | 0.0001884 | 0.0002043 | 0.0001792
560 | 0 | 0 | 3.405e-06 | 0 | 0.0002144 | 0.000261 | 1.164e-06 | 6.989e-06 | 2.611e-05 | 6.179e-05 | 0.0001178 | 0.0001643 | 0.0001804 | 0.0001587
562 | 0 | 2.211e-05 | 3.348e-05 | 0 | 6.361e-05 | 0.0001875 | 1.051e-06 | 6.295e-06 | 2.404e-05 | 5.555e-05 | 0.0001074 | 0.0001474 | 0.0001635 | 0.0001428
564 | 0 | 7.822e-05 | 9.747e-05 | 0 | 1.474e-05 | 6.799e-05 | 7.263e-07 | 5.654e-06 | 2.102e-05 | 4.838e-05 | 9.811e-05 | 0.0001332 | 0.0001549 | 0.0001326
566 | 0 | 3.226e-05 | 0.0001564 | 0 | 0.0001531 | 0.0001104 | 4.856e-07 | 4.925e-06 | 1.857e-05 | 4.19e-05 | 8.938e-05 | 0.0001009 | 0.0001369 | 0.0001234
568 | 0 | 0 | 0.000176 | 0 | 0.0001644 | 0.0002523 | 6.453e-07 | 4.513e-06 | 1.679e-05 | 4.224e-05 | 7.785e-05 | 9.541e-05 | 0.0001268 | 0.0001109
570 | 0 | 0 | 7.277e-05 | 1.253e-06 | 0.0003328 | 0.0001769 | 7.666e-07 | 4.128e-06 | 1.547e-05 | 3.877e-05 | 8.348e-05 | 9.386e-05 | 0.000116 | 0.0001001
572 | 0 | 2.685e-05 | 0.0001861 | 3.195e-05 | 0.0001917 | 0.0001858 | 5.439e-07 | 3.877e-06 | 1.395e-05 | 3.24e-05 | 6.844e-05 | 8.434e-05 | 0.000106 | 9.087e-05
574 | 0 | 8.693e-05 | 0.0001217 | 3.477e-05 | 0.0003147 | 0.00011 | 4.922e-07 | 3.322e-06 | 1.34e-05 | 3.038e-05 | 6.146e-05 | 8.149e-05 | 9.8e-05 | 8.904e-05
576 | 0 | 0 | 0 | 2.824e-05 | 0.0003317 | 0.0002785 | 2.054e-07 | 2.89e-06 | 1.277e-05 | 2.829e-05 | 5.863e-05 | 7.09e-05 | 9.404e-05 | 8.341e-05
578 | 0 | 0 | 7.525e-05 | 7.518e-05 | 0.0003476 | 0.0001876 | 2.838e-07 | 2.678e-06 | 1.209e-05 | 2.534e-05 | 5.865e-05 | 6.722e-05 | 8.509e-05 | 7.644e-05
580 | 0 | 0 | 0.0002811 | 0.0001338 | 0.0001558 | 3.896e-05 | 5.054e-07 | 2.965e-06 | 1.132e-05 | 2.348e-05 | 5.231e-05 | 6.336e-05 | 8.551e-05 | 7.275e-05
582 | 0 | 4.006e-06 | 0.0002896 | 3.503e-05 | 5.192e-05 | 0.00019 | 3.786e-08 | 2.835e-06 | 8.654e-06 | 2.29e-05 | 4.959e-05 | 6.463e-05 | 8.401e-05 | 6.936e-05
584 | 0 | 7.366e-05 | 0.0003776 | 0.0002037 | 8.762e-05 | 8.433e-05 | 2.296e-07 | 2.6e-06 | 6.898e-06 | 2.15e-05 | 4.709e-05 | 5.891e-05 | 8.244e-05 | 6.692e-05
586 | 0 | 9.934e-05 | 0.0002112 | 0.0001888 | 0.0002336 | 5.445e-05 | 3.264e-07 | 2.401e-06 | 8.933e-06 | 2.164e-05 | 3.758e-05 | 5.813e-05 | 7.214e-05 | 6.29e-05
588 | 0 | 3.702e-05 | 0.0002682 | 0.0002364 | 0.0001704 | 4.749e-05 | 2.325e-07 | 2.787e-06 | 8.503e-06 | 1.839e-05 | 3.834e-05 | 5.834e-05 | 7.572e-05 | 6.737e-05
590 | 0 | 1.418e-05 | 0.0003286 | 0.0002605 | 0.0004642 | 7.028e-05 | 4.678e-07 | 2.783e-06 | 8.588e-06 | 1.886e-05 | 3.9e-05 | 5.602e-05 | 7.097e-05 | 6.522e-05
592 | 1.046e-05 | 0 | 0.0003431 | 0.0002255 | 0.0001896 | 6.852e-05 | 6.009e-07 | 2.606e-06 | 8.164e-06 | 1.759e-05 | 3.992e-05 | 6.278e-05 | 7.137e-05 | 6.31e-05
594 | 9.212e-05 | 0 | 0.0001446 | 0.0001049 | 0.0002592 | 9.212e-05 | 5.024e-08 | 2.83e-06 | 7.996e-06 | 1.639e-05 | 3.794e-05 | 5.486e-05 | 6.804e-05 | 6.477e-05
596 | 1.239e-05 | 0 | 0.0002262 | 0.0003409 | 0.0002931 | 3.717e-05 | 1.633e-07 | 2.408e-06 | 7.947e-06 | 1.636e-05 | 3.182e-05 | 5.21e-05 | 6.763e-05 | 6.226e-05
598 | 1.328e-05 | 0 | 0.0003489 | 0.000145 | 0.0003276 | 0.0001092 | 4.454e-08 | 2.442e-06 | 8.274e-06 | 1.847e-05 | 2.775e-05 | 5.821e-05 | 6.999e-05 | 6.145e-05
600 | 0 | 0 | 0.0004081 | 0.0001817 | 0.0001677 | 5.591e-05 | 0 | 2.55e-06 | 8.006e-06 | 1.64e-05 | 2.934e-05 | 5.287e-05 | 6.421e-05 | 6.694e-05
602 | 0 | 0 | 9.822e-05 | 0.000186 | 1.033e-05 | 8.126e-05 | 4.611e-08 | 2.914e-06 | 6.992e-06 | 1.713e-05 | 3.979e-05 | 5.621e-05 | 6.786e-05 | 5.778e-05
604 | 0 | 0 | 2.458e-05 | 0.0001515 | 0 | 0 | 4.122e-08 | 2.865e-06 | 7.496e-06 | 1.682e-05 | 2.684e-05 | 5.068e-05 | 7.08e-05 | 6.677e-05
606 | 1.185e-05 | 0 | 5.924e-05 | 0.0002642 | 3.554e-05 | 0 | 0 | 2.684e-06 | 1.001e-05 | 1.928e-05 | 2.89e-05 | 5.74e-05 | 6.502e-05 | 6.214e-05
608 | 1.469e-05 | 1.717e-05 | 0.0001593 | 0.0003382 | 4.407e-05 | 0 | 0 | 2.951e-06 | 1.171e-05 | 1.764e-05 | 3.372e-05 | 6.502e-05 | 6.568e-05 | 6.716e-05
610 | 0 | 5.476e-05 | 4.783e-05 | 0.0001826 | 4.52e-05 | 0 | 3.79e-07 | 2.901e-06 | 9.212e-06 | 1.947e-05 | 3.553e-05 | 6.011e-05 | 6.828e-05 | 6.973e-05
612 | 8.055e-06 | 8.64e-06 | 0.0001354 | 0.0001895 | 8.64e-06 | 0 | 1.666e-07 | 2.365e-06 | 8.852e-06 | 1.867e-05 | 3.286e-05 | 5.812e-05 | 7.114e-05 | 7.451e-05
614 | 0.0002478 | 2.556e-05 | 6.39e-05 | 0.000392 | 0 | 0 | 8.779e-08 | 2.696e-06 | 8.474e-06 | 2.16e-05 | 3.25e-05 | 5.652e-05 | 6.79e-05 | 7.754e-05
616 | 0.0002077 | 9.518e-05 | 0.0002084 | 0.0001543 | 0 | 2.363e-05 | 0 | 2.972e-06 | 8.207e-06 | 2.246e-05 | 3.76e-05 | 6.018e-05 | 7.041e-05 | 7.462e-05
618 | 0.0001942 | 1.543e-05 | 0 | 0.0001615 | 0 | 3.085e-05 | 0 | 2.817e-06 | 8.039e-06 | 2.235e-05 | 3.83e-05 | 6.322e-05 | 7.189e-05 | 7.685e-05
620 | 0.0002992 | 0 | 0 | 3.993e-05 | 0 | 0 | 0 | 3.079e-06 | 8.68e-06 | 1.974e-05 | 3.027e-05 | 6.3e-05 | 7.22e-05 | 7.734e-05
622 | 0.0004102 | 8.422e-05 | 0.0002172 | 0.0001086 | 0 | 5.43e-05 | 0 | 3.13e-06 | 8.877e-06 | 1.972e-05 | 3.579e-05 | 5.951e-05 | 7.286e-05 | 7.89e-05
624 | 0.0002092 | 9.76e-05 | 3.192e-05 | 0 | 0 | 0 | 0 | 2.937e-06 | 9.638e-06 | 2.279e-05 | 5.435e-05 | 9.31e-05 | 6.744e-05 | 7.684e-05
626 | 0.0001542 | 8.575e-05 | 0.0001152 | 1.186e-05 | 0 | 0 | 0 | 2.574e-06 | 9.243e-06 | 2.238e-05 | 3.219e-05 | 5.948e-05 | 6.586e-05 | 8.017e-05
628 | 0.0004414 | 3.043e-05 | 1.522e-05 | 1.522e-05 | 0 | 0 | 0 | 2.731e-06 | 7.719e-06 | 2.274e-05 | 3.264e-05 | 5.491e-05 | 6.111e-05 | 8.252e-05
630 | 0.0004588 | 0.0001842 | 0 | 9.212e-05 | 0 | 0 | 0 | 2.77e-06 | 7.861e-06 | 2.25e-05 | 3.074e-05 | 5.852e-05 | 6.252e-05 | 7.754e-05
632 | 0.0006211 | 3.51e-05 | 1.401e-06 | 2.105e-05 | 0 | 0 | 0 | 2.219e-06 | 7.809e-06 | 2.06e-05 | 3.158e-05 | 5.87e-05 | 7.227e-05 | 8.112e-05
634 | 0.0002624 | 3.336e-05 | 2.624e-05 | 7.873e-05 | 0 | 0 | 0 | 2.566e-06 | 1.057e-05 | 2.336e-05 | 3.401e-05 | 5.616e-05 | 6.953e-05 | 8.006e-05
636 | 0.0001818 | 2.078e-05 | 0 | 0 | 0 | 0 | 0 | 2.326e-06 | 8.54e-06 | 2.364e-05 | 3.686e-05 | 4.997e-05 | 6.961e-05 | 8.169e-05
638 | 0.0003077 | 0.0001332 | 0 | 0 | 0.0001523 | 0 | 1.596e-07 | 2.448e-06 | 8.397e-06 | 2.352e-05 | 3.552e-05 | 5.017e-05 | 6.501e-05 | 8.081e-05
640 | 0.0002997 | 0.0002175 | 2.526e-05 | 0 | 7.534e-05 | 0 | 7.896e-08 | 2.284e-06 | 7.732e-06 | 2.378e-05 | 3.503e-05 | 5.345e-05 | 6.803e-05 | 8.132e-05
642 | 6.345e-05 | 0.0002058 | 6.085e-06 | 0 | 0 | 0 | 9.756e-08 | 2.346e-06 | 7.434e-06 | 2.423e-05 | 2.938e-05 | 4.545e-05 | 6.16e-05 | 8.288e-05
644 | 0.0003126 | 0.0001514 | 2.681e-05 | 0 | 8.834e-06 | 0 | 0 | 1.792e-06 | 8.854e-06 | 2.394e-05 | 4.083e-05 | 4.73e-05 | 6.237e-05 | 8.273e-05
646 | 0.0002091 | 0.0001042 | 0 | 0 | 2.084e-05 | 0 | 0 | 2.205e-06 | 8.896e-06 | 2.357e-05 | 3.628e-05 | 4.332e-05 | 5.979e-05 | 8.111e-05
648 | 0.0004011 | 0.0001088 | 0 | 0 | 0 | 0 | 4.379e-07 | 2.054e-06 | 7.842e-06 | 2.403e-05 | 3.491e-05 | 4.089e-05 | 6.353e-05 | 7.912e-05
650 | 0.0001493 | 4.2e-05 | 0 | 0 | 0 | 0 | 7.413e-07 | 2.673e-06 | 7.783e-06 | 2.293e-05 | 4.222e-05 | 4.32e-05 | 6.914e-05 | 8.165e-05
652 | 0.0002675 | 6.13e-05 | 0 | 0 | 0 | 0 | 3.142e-07 | 2.014e-06 | 7.856e-06 | 2.095e-05 | 3.365e-05 | 4.416e-05 | 6.154e-05 | 7.891e-05
654 | 0.0001952 | 3.382e-05 | 0 | 2.255e-05 | 0 | 0 | 7.363e-07 | 1.729e-06 | 7.829e-06 | 2.364e-05 | 3.113e-05 | 4.094e-05 | 5.675e-05 | 7.263e-05
656 | 0.0001941 | 7.732e-05 | 1.807e-05 | 3.95e-05 | 5.421e-05 | 0 | 1.111e-06 | 1.119e-06 | 9.676e-06 | 2.35e-05 | 3.498e-05 | 3.911e-05 | 6.12e-05 | 6.667e-05
658 | 2.625e-05 | 1.312e-05 | 1.312e-05 | 2.498e-05 | 3.937e-05 | 0 | 1.002e-06 | 1.452e-06 | 8.817e-06 | 2.116e-05 | 3.545e-05 | 4.28e-05 | 6.424e-05 | 6.716e-05
660 | 0.0002206 | 3.152e-05 | 6.303e-05 | 6.941e-05 | 0.0001581 | 4.736e-07 | 8.601e-07 | 9.819e-07 | 7.192e-06 | 1.744e-05 | 3.492e-05 | 3.895e-05 | 6.148e-05 | 6.783e-05
662 | 5.188e-05 | 0 | 7.411e-06 | 0 | 8.311e-05 | 3.123e-05 | 1.024e-06 | 1.413e-06 | 7.391e-06 | 2.034e-05 | 3.428e-05 | 4.927e-05 | 6.503e-05 | 6.399e-05
664 | 0.0004024 | 0 | 2.444e-05 | 0 | 0.0001711 | 0 | 1.027e-06 | 1.297e-06 | 8.172e-06 | 1.797e-05 | 3.456e-05 | 4.406e-05 | 7.087e-05 | 6.232e-05
666 | 0.0003666 | 0 | 0 | 0 | 0.0002375 | 0 | 9.338e-07 | 1.47e-06 | 7.577e-06 | 1.8e-05 | 3.284e-05 | 3.893e-05 | 7.079e-05 | 6.086e-05
668 | 7.079e-05 | 0 | 8.645e-05 | 0 | 0.000346 | 0 | 8.393e-07 | 1.327e-06 | 6.546e-06 | 1.751e-05 | 3.288e-05 | 4.471e-05 | 6.795e-05 | 6.428e-05
670 | 0.0001971 | 0 | 0.0001222 | 3.228e-05 | 0.0004086 | 0 | 1.026e-06 | 9.36e-07 | 8.656e-06 | 1.808e-05 | 3.096e-05 | 1.937e-05 | 6.907e-05 | 5.884e-05
672 | 2.205e-05 | 0 | 0.0002905 | 0 | 0.0008278 | 2.205e-05 | 1.311e-06 | 1.757e-06 | 6.846e-06 | 1.798e-05 | 3.532e-05 | 3.831e-05 | 7.092e-05 | 5.815e-05
674 | 4.264e-05 | 0 | 0.0005791 | 9.153e-05 | 0.000387 | 6.095e-05 | 1.207e-06 | 1.482e-06 | 7.243e-06 | 1.595e-05 | 2.71e-05 | 4.148e-05 | 6.284e-05 | 5.089e-05
676 | 5.119e-05 | 0 | 0.0003874 | 7.025e-05 | 0.0005706 | 1.405e-05 | 1.229e-06 | 1.018e-06 | 8.364e-06 | 1.753e-05 | 2.834e-05 | 4.057e-05 | 6.175e-05 | 5.321e-05
678 | 1.686e-05 | 0 | 0.0005851 | 0 | 0.0007791 | 0 | 7.819e-07 | 1.386e-06 | 8.081e-06 | 1.899e-05 | 3.281e-05 | 4.892e-05 | 5.644e-05 | 4.921e-05
680 | 0.0001899 | 0 | 0.0009015 | 0 | 0.0003636 | 0 | 4.24e-07 | 1.83e-06 | 7.571e-06 | 1.543e-05 | 2.29e-05 | 4.582e-05 | 5.877e-05 | 6.028e-05
682 | 0 | 0 | 0.0004617 | 0 | 0.0005378 | 9.134e-05 | 5.396e-07 | 1.824e-06 | 6.587e-06 | 1.424e-05 | 2.091e-05 | 4.879e-05 | 6.468e-05 | 5.607e-05
684 | 0 | 0 | 0.000406 | 0 | 0.0005357 | 0.0002368 | 6.622e-07 | 1.986e-06 | 6.317e-06 | 1.786e-05 | 2.837e-05 | 5.186e-05 | 6.598e-05 | 5.736e-05
686 | 0 | 0 | 0.000623 | 0 | 0.0004924 | 0.0002367 | 8.576e-07 | 1.733e-06 | 6.23e-06 | 1.56e-05 | 3.137e-05 | 5.204e-05 | 6.643e-05 | 5.465e-05
688 | 0.000128 | 0 | 0.0007608 | 5.281e-06 | 0.0003076 | 0.0003378 | 8.833e-07 | 1.911e-06 | 5.235e-06 | 1.676e-05 | 2.759e-05 | 4.988e-05 | 5.168e-05 | 4.926e-05
690 | 3.817e-05 | 0 | 0.0004783 | 6.488e-05 | 0.0004084 | 0.0002633 | 1.792e-07 | 2.283e-06 | 6.033e-06 | 2.198e-05 | 2.568e-05 | 5.501e-05 | 5.936e-05 | 5.771e-05
692 | 7.808e-05 | 0 | 0.0003603 | 0.0001387 | 0.0005376 | 0.0003179 | 0 | 3.288e-06 | 7.221e-06 | 2.098e-05 | 2.561e-05 | 5.58e-05 | 6.525e-05 | 5.526e-05
694 | 1.183e-05 | 0.000139 | 0.0005827 | 0.0001307 | 0.00063 | 0.0002017 | 0 | 2.676e-06 | 6.856e-06 | 1.524e-05 | 2.482e-05 | 5.328e-05 | 6.226e-05 | 5.404e-05
696 | 0 | 2.151e-05 | 0.003023 | 0.0001908 | 0.0004257 | 0.0004122 | 0 | 2.742e-06 | 6.825e-06 | 1.538e-05 | 2.481e-05 | 5.392e-05 | 6.022e-05 | 5.996e-05
698 | 4.374e-05 | 0 | 0.00037 | 0.0004345 | 0.0004679 | 0.0002908 | 0 | 2.159e-06 | 6.7e-06 | 1.612e-05 | 2.793e-05 | 5.271e-05 | 5.919e-05 | 6.125e-05
700 | 0.0001043 | 0.0001308 | 0.0004383 | 0.0001308 | 0.0003476 | 0.0004546 | 0 | 2.125e-06 | 7.352e-06 | 1.823e-05 | 2.733e-05 | 5.761e-05 | 6.178e-05 | 6.563e-05
702 | 4.032e-05 | 0.0001494 | 0.0001651 | 0.0002291 | 0.0001357 | 0.0002154 | 0 | 2.118e-06 | 7.001e-06 | 1.637e-05 | 2.765e-05 | 5.855e-05 | 5.857e-05 | 6.104e-05
704 | 3.871e-05 | 0.0001428 | 0.0003307 | 3.003e-05 | 1.201e-05 | 0.0001774 | 0 | 2.557e-06 | 6.843e-06 | 1.985e-05 | 2.261e-05 | 5.664e-05 | 6.255e-05 | 6.534e-05
706 | 0 | 0.0001075 | 0.0001499 | 0 | 5.866e-05 | 0.0003081 | 0 | 2.167e-06 | 6.678e-06 | 1.446e-05 | 2.768e-05 | 6.099e-05 | 5.892e-05 | 6.655e-05
708 | 0 | 0.0003078 | 0.000226 | 0 | 0.0001388 | 0.0001762 | 0 | 2.214e-06 | 6.045e-06 | 1.554e-05 | 2.306e-05 | 5.932e-05 | 5.571e-05 | 6.363e-05
710 | 2.591e-05 | 0.0002529 | 0.0001188 | 0 | 0 | 9.111e-05 | 0 | 2.154e-06 | 7.042e-06 | 1.351e-05 | 2.576e-05 | 5.351e-05 | 6.104e-05 | 6.823e-05
712 | 0.0001075 | 0.0001633 | 2.861e-05 | 0 | 0 | 3.796e-06 | 0 | 2.21e-06 | 6.138e-06 | 1.334e-05 | 2.899e-05 | 5.708e-05 | 5.871e-05 | 6.94e-05
714 | 5.956e-05 | 0.0002984 | 0 | 0 | 2.734e-05 | 0.000138 | 0 | 2.094e-06 | 6.16e-06 | 1.381e-05 | 2.28e-05 | 5.324e-05 | 6.468e-05 | 7.41e-05
716 | 0.000176 | 0.0002097 | 0 | 0 | 0.0001241 | 2.405e-05 | 0 | 2.179e-06 | 6.008e-06 | 1.606e-05 | 3e-05 | 5.017e-05 | 6.255e-05 | 6.8e-05
718 | 9.499e-05 | 0.0002455 | 0 | 0 | 0.0002006 | 0 | 0 | 2.005e-06 | 5.789e-06 | 1.602e-05 | 2.488e-05 | 6.061e-05 | 5.492e-05 | 6.932e-05
720 | 0.000138 | 0.0003029 | 0 | 0 | 0.0001777 | 0 | 0 | 2.038e-06 | 6.247e-06 | 1.449e-05 | 2.505e-05 | 6.263e-05 | 5.954e-05 | 7.541e-05
722 | 0.0003345 | 0.0002145 | 0 | 0 | 0 | 0 | 0 | 1.985e-06 | 6.431e-06 | 1.48e-05 | 3.04e-05 | 4.972e-05 | 5.305e-05 | 7.414e-05
724 | 0.0001878 | 0.0002629 | 0 | 0 | 0 | 0 | 5.733e-08 | 1.924e-06 | 5.43e-06 | 1.442e-05 | 2.994e-05 | 5.408e-05 | 5.671e-05 | 6.636e-05
726 | 0.0002137 | 0.0002603 | 0 | 0 | 0 | 0 | 1.792e-07 | 2.127e-06 | 5.125e-06 | 1.429e-05 | 3.451e-05 | 4.88e-05 | 5.703e-05 | 5.316e-05
728 | 0.0003076 | 0.0001542 | 0 | 0 | 0.0001944 | 0 | 6.542e-08 | 2.082e-06 | 4.719e-06 | 1.433e-05 | 3.487e-05 | 3.978e-05 | 5.362e-05 | 6.179e-05
730 | 0.0002112 | 0.0004922 | 0 | 0 | 2.752e-05 | 0 | 1.004e-06 | 2.1e-06 | 5.085e-06 | 1.623e-05 | 3.575e-05 | 5.007e-05 | 5.748e-05 | 6.78e-05
732 | 0.0001374 | 0.0002242 | 0 | 0 | 6.87e-05 | 0 | 3.574e-07 | 2.064e-06 | 4.522e-06 | 1.518e-05 | 3.093e-05 | 4.348e-05 | 5.375e-05 | 6.644e-05
734 | 0.0001276 | 0.0004048 | 0 | 0 | 2.552e-05 | 0 | 1.715e-07 | 1.719e-06 | 5.635e-06 | 1.558e-05 | 2.907e-05 | 4.129e-05 | 4.746e-05 | 6.509e-05
736 | 0.0002543 | 8.447e-05 | 0 | 0 | 6.353e-06 | 0 | 1.725e-07 | 1.81e-06 | 4.617e-06 | 1.763e-05 | 2.744e-05 | 3.903e-05 | 5.479e-05 | 6.479e-05
738 | 2.027e-05 | 9.063e-05 | 0 | 1.013e-05 | 0 | 0 | 3.36e-07 | 1.626e-06 | 4.288e-06 | 1.698e-05 | 2.564e-05 | 3.693e-05 | 4.729e-05 | 6.843e-05
740 | 4.309e-05 | 0.0001293 | 0 | 2.155e-05 | 0 | 0 | 4.744e-07 | 1.661e-06 | 5.444e-06 | 1.835e-05 | 3.043e-05 | 3.397e-05 | 5.526e-05 | 6.421e-05
742 | 0.0001072 | 0 | 0 | 0.0001876 | 0 | 0 | 4.48e-07 | 1.141e-06 | 5.124e-06 | 1.624e-05 | 3.043e-05 | 3.67e-05 | 5.699e-05 | 6.184e-05
744 | 5.095e-05 | 0 | 0 | 0.000211 | 0 | 0 | 9.873e-07 | 1.587e-06 | 4.798e-06 | 1.511e-05 | 2.374e-05 | 3.642e-05 | 5.027e-05 | 5.184e-05
746 | 0.0002924 | 0 | 0 | 0.0002384 | 0 | 0 | 1.023e-06 | 9.429e-07 | 4.531e-06 | 1.799e-05 | 2.427e-05 | 3.007e-05 | 5.699e-05 | 5.586e-05
748 | 6.04e-05 | 0 | 0 | 0.0002438 | 0 | 0 | 1.022e-06 | 8.176e-07 | 4.972e-06 | 1.828e-05 | 2.682e-05 | 2.716e-05 | 5.502e-05 | 5.485e-05
750 | 0.0001184 | 0 | 0 | 7.615e-05 | 0 | 0 | 1.287e-06 | 1.496e-06 | 6.929e-06 | 1.689e-05 | 5.141e-05 | 2.92e-05 | 4.823e-05 | 5.261e-05
752 | 0.0001553 | 0 | 0 | 7.729e-05 | 0 | 0 | 1.096e-06 | 9.05e-07 | 5.578e-06 | 1.452e-05 | 2.535e-05 | 1.622e-05 | 5.078e-05 | 4.899e-05
754 | 5.467e-05 | 0 | 0 | 0.0002064 | 0 | 0 | 8.846e-07 | 8.571e-07 | 5.716e-06 | 1.321e-05 | 1.757e-05 | 2.51e-05 | 4.905e-05 | 4.714e-05
756 | 0.0001222 | 0 | 2.445e-05 | 0.0001163 | 0 | 0 | 6.376e-07 | 8.864e-07 | 4.829e-06 | 1.479e-05 | 2.748e-05 | 2.459e-05 | 3.998e-05 | 3.496e-05
758 | 4.739e-05 | 0 | 9.477e-06 | 0.0002088 | 0 | 0 | 1.207e-06 | 5.76e-07 | 4.115e-06 | 1.176e-05 | 2.226e-05 | 2.51e-05 | 3.676e-05 | 3.556e-05
760 | 0.0002442 | 0 | 3.488e-05 | 0.0003683 | 0 | 0 | 1.023e-06 | 4.316e-07 | 4.891e-06 | 1.185e-05 | 2.146e-05 | 1.972e-05 | 3.459e-05 | 3.129e-05
762 | 0.0001359 | 0 | 5.826e-05 | 7.093e-05 | 0 | 0 | 8.771e-07 | 6.393e-07 | 4.401e-06 | 1.334e-05 | 2.571e-05 | 2.211e-05 | 3.692e-05 | 2.611e-05
764 | 0.0001132 | 0 | 0.0001375 | 7.546e-05 | 0.0001482 | 0 | 1.152e-06 | 7.005e-07 | 4.614e-06 | 1.132e-05 | 1.898e-05 | 1.745e-05 | 3.78e-05 | 3.031e-05
766 | 0.0002541 | 0 | 6.284e-05 | 1.257e-05 | 0.0002646 | 3.458e-05 | 9.88e-07 | 6.953e-07 | 4.746e-06 | 8.43e-06 | 1.205e-05 | 1.789e-05 | 2.646e-05 | 2.397e-05
768 | 0 | 0 | 0.0001649 | 0 | 0.0002163 | 0.0002952 | 3.3e-07 | 4.669e-07 | 5.623e-06 | 9.485e-06 | 1.997e-05 | 2.085e-05 | 3.179e-05 | 2.274e-05
770 | 0.0001486 | 0 | 0.0002828 | 0 | 0.0002601 | 0.0001982 | 3.323e-07 | 9.034e-07 | 4.149e-06 | 9.098e-06 | 2.001e-05 | 1.724e-05 | 3.021e-05 | 2.22e-05
772 | 0.0001097 | 0.0002489 | 0.000453 | 0 | 6.176e-05 | 9.882e-05 | 7.62e-07 | 6.428e-07 | 3.624e-06 | 9.917e-06 | 2.286e-05 | 2.175e-05 | 2.886e-05 | 3.987e-05
774 | 3.945e-05 | 1.245e-05 | 0.0002023 | 0 | 0.0003461 | 0 | 3.093e-07 | 1.073e-06 | 4.558e-06 | 1.799e-05 | 1.785e-05 | 3.419e-05 | 2.3e-05 | 1.701e-05
776 | 0 | 0 | 0.0003868 | 0 | 0.0003236 | 0 | 2.91e-07 | 5.668e-07 | 4.54e-06 | 2.832e-05 | 2.138e-05 | 2.892e-05 | 2.236e-05 | 1.467e-05
778 | 0.0001554 | 0.0002487 | 0.0001918 | 0 | 0.000226 | 0 | 7.818e-07 | 6.039e-07 | 5.014e-06 | 7.415e-06 | 1.939e-05 | 2.682e-05 | 2.906e-05 | 1.959e-05
780 | 0.0001031 | 6.594e-05 | 0.0001838 | 0 | 0.000309 | 0 | 5.466e-07 | 7.585e-07 | 5.18e-06 | 5.629e-06 | 2.024e-05 | 3.04e-05 | 3.869e-05 | 1.667e-05