## IVL RawData
Current(mA) | Current Density(mA/cm^2) | Voltage(V) | Luminance(CD/m^2) | Yield(cd/A) | Radiance(W/Sr/m^2) | CIE1931 x | CIE1931 y | CIE1976 u' | CIE1976 v' | Peak | FWHM | Efficiency(lm/W) | EQE(%)
0 | -7e-06 | 0 | 0 | 0 | 0 | 0 | 0 | 0 | 0 | 0 | 0 | 0 | 0
0 | 1e-05 | 0.5 | 0.9457 | 9817.817 | 0.002071 | 0.248 | 0.5364 | 0.1109 | 0.5399 | 508 | 100 | 61687.1638 | 6299.91
1e-06 | 1.6e-05 | 1 | 0.3642 | 2310.054 | 0.001995 | 0.2861 | 0.162 | 0.2618 | 0.3335 | 456 | 51 | 7257.2488 | 3574
1e-06 | 3e-05 | 1.5 | 0.8144 | 2680.1309 | 0.002418 | 0.3286 | 0.3095 | 0.217 | 0.4599 | 752 | 286 | 5613.2531 | 2492.73
5e-06 | 0.000127 | 2 | 0.8908 | 703.5032 | 0.00288 | 0.3656 | 0.3192 | 0.2397 | 0.471 | 670 | 3 | 1105.0602 | 668.77
2.8e-05 | 0.000692 | 2.5 | 0.567 | 81.9074 | 0.002811 | 0.3604 | 0.2881 | 0.2513 | 0.452 | 392 | 18 | 102.9278 | 104.39
0.001017 | 0.025418 | 3 | 0.7806 | 3.0711 | 0.002183 | 0.378 | 0.3919 | 0.2177 | 0.5077 | 384 | 6 | 3.2161 | 2.4
0.000694 | 0.017357 | 3.5 | 0.09907 | 0.57077 | 0.000296 | 0.099 | 0.3015 | 0.0617 | 0.4227 | 490 | 27 | 0.51232 | 0.44
0.005873 | 0.14682 | 4 | 8.079 | 5.5026 | 0.024282 | 0.076 | 0.2769 | 0.0493 | 0.4039 | 490 | 26 | 4.3217 | 4.11
0.041909 | 1.0477 | 4.5 | 41.97 | 4.0059 | 0.13026 | 0.0782 | 0.2636 | 0.052 | 0.395 | 488 | 26 | 2.7966 | 3.08
0.12164 | 3.041 | 5 | 112.4 | 3.6961 | 0.35324 | 0.0792 | 0.2576 | 0.0534 | 0.3908 | 488 | 26 | 2.3223 | 2.88
0.26859 | 6.7147 | 5.5 | 209.8 | 3.1245 | 0.66444 | 0.0804 | 0.2536 | 0.0547 | 0.388 | 488 | 26 | 1.7847 | 2.45
0.52612 | 13.1531 | 6 | 303 | 2.3036 | 0.96371 | 0.0817 | 0.2502 | 0.056 | 0.3857 | 488 | 26 | 1.2062 | 1.81
0.9464 | 23.66 | 6.5 | 330.9 | 1.3986 | 1.0548 | 0.0831 | 0.2472 | 0.0573 | 0.3836 | 488 | 28 | 0.67596 | 1.1
1.5917 | 39.7924 | 7 | 275.7 | 0.69285 | 0.87663 | 0.0846 | 0.2461 | 0.0585 | 0.3829 | 488 | 28 | 0.31095 | 0.55
2.5159 | 62.8973 | 7.5 | 181.8 | 0.28904 | 0.5697 | 0.0858 | 0.2493 | 0.0589 | 0.3855 | 488 | 29 | 0.12107 | 0.22
3.78 | 94.4989 | 8 | 81.23 | 0.085959 | 0.24554 | 0.0867 | 0.2613 | 0.0581 | 0.3945 | 490 | 30 | 0.033756 | 0.06
Weavlength | 0.500(V) | 1.000(V) | 1.500(V) | 2.000(V) | 2.500(V) | 3.000(V) | 3.500(V) | 4.000(V) | 4.500(V) | 5.000(V) | 5.500(V) | 6.000(V) | 6.500(V) | 7.000(V) | 7.500(V) | 8.000(V)
380 | 0 | 0 | 0 | 8.621e-06 | 0 | 7.786e-05 | 1.445e-07 | 2.987e-06 | 2.047e-05 | 5.32e-05 | 0.000117 | 0.0001403 | 0.0002103 | 0.0001929 | 0.0001563 | 7.039e-05
382 | 0 | 0 | 0 | 9.154e-06 | 2.465e-05 | 2.14e-05 | 2.558e-08 | 2.582e-06 | 1.81e-05 | 5.107e-05 | 0.0001005 | 0.0001399 | 0.0001767 | 0.0001991 | 0.0001791 | 9.294e-05
384 | 0 | 0 | 0 | 5.994e-05 | 3.13e-05 | 0.00012 | 1.438e-07 | 4.445e-06 | 1.803e-05 | 4.334e-05 | 0.0001044 | 0.0001448 | 0.000204 | 0.0002137 | 0.0001716 | 6.868e-05
386 | 1.601e-05 | 0 | 0 | 5.624e-05 | 4.57e-05 | 1.601e-05 | 6.711e-08 | 3.986e-06 | 1.57e-05 | 4.901e-05 | 0.0001082 | 0.0001099 | 0.0001968 | 0.0002063 | 0.0001458 | 7.012e-05
388 | 2.016e-05 | 0 | 0 | 4.536e-05 | 6.499e-05 | 2.016e-05 | 8.45e-08 | 2.693e-06 | 1.562e-05 | 4.322e-05 | 0.0001101 | 0.0001211 | 0.0002024 | 0.0001911 | 0.000141 | 7.013e-05
390 | 0 | 0 | 0 | 2.36e-05 | 8.304e-05 | 0 | 0 | 3.056e-06 | 1.542e-05 | 4.644e-05 | 0.0001057 | 0.0001363 | 0.0001889 | 0.000192 | 0.0001441 | 6.802e-05
392 | 0 | 0 | 0 | 9.097e-06 | 0.0001258 | 2.689e-05 | 0 | 3.019e-06 | 1.706e-05 | 4.297e-05 | 9.281e-05 | 0.0001305 | 0.0002023 | 0.0001833 | 0.000134 | 6.151e-05
394 | 0 | 0 | 0 | 0 | 7.071e-05 | 4.43e-06 | 0 | 3.907e-06 | 1.417e-05 | 4.599e-05 | 0.0001093 | 0.000152 | 0.000207 | 0.0001747 | 0.0001389 | 6.751e-05
396 | 1.445e-05 | 0 | 0 | 2.89e-05 | 0.0001166 | 4.335e-05 | 7.95e-07 | 3.397e-06 | 1.575e-05 | 3.908e-05 | 0.0001041 | 0.0001194 | 0.0001962 | 0.0001759 | 0.0001728 | 6.539e-05
398 | 0 | 0 | 0 | 5.87e-06 | 6.488e-05 | 0 | 3.962e-07 | 1.944e-06 | 1.75e-05 | 4.652e-05 | 9.743e-05 | 0.0001932 | 0.0001725 | 0.0001864 | 0.0001272 | 7.026e-05
400 | 0 | 0 | 0 | 1.689e-05 | 9e-05 | 0 | 0 | 2.751e-06 | 1.44e-05 | 4.675e-05 | 9.64e-05 | 0.0002458 | 0.0001461 | 0.0001926 | 0.0001242 | 6.651e-05
402 | 1.076e-05 | 0 | 0 | 3.578e-06 | 0.0001146 | 1.076e-05 | 7.216e-07 | 2.942e-06 | 1.456e-05 | 4.843e-05 | 9.184e-05 | 0.0001298 | 0.0001668 | 0.0001842 | 0.0001265 | 6.723e-05
404 | 7.675e-06 | 1.289e-05 | 0 | 0 | 0.0001028 | 2.057e-05 | 5.147e-07 | 2.832e-06 | 1.509e-05 | 4.489e-05 | 9.812e-05 | 0.0001423 | 0.0001906 | 0.0001938 | 0.0001225 | 6.944e-05
406 | 1.485e-05 | 6.426e-05 | 0 | 0 | 5.898e-05 | 4.867e-06 | 0 | 2.255e-06 | 1.603e-05 | 4.722e-05 | 0.0001043 | 0.000156 | 0.0001864 | 0.0001919 | 0.0001235 | 6.387e-05
408 | 2.51e-06 | 9.33e-06 | 0 | 0 | 8.281e-05 | 3.941e-08 | 0 | 2.923e-06 | 1.543e-05 | 6.172e-05 | 0.0001043 | 0.0001541 | 0.0001854 | 0.0001817 | 0.0001178 | 6.17e-05
410 | 3.399e-05 | 3.478e-05 | 0 | 4.736e-06 | 7.312e-05 | 5.139e-06 | 1.72e-07 | 3.121e-06 | 1.513e-05 | 4.929e-05 | 9.793e-05 | 0.0001486 | 0.0001753 | 0.0001756 | 0.0001128 | 6.444e-05
412 | 3.294e-05 | 2.976e-05 | 0 | 2.511e-05 | 4.379e-05 | 0 | 1.036e-06 | 3.176e-06 | 1.593e-05 | 5.574e-05 | 0.0001016 | 0.0001601 | 0.0001649 | 0.000184 | 0.0001266 | 6.146e-05
414 | 5.343e-05 | 2.627e-05 | 0 | 1.894e-05 | 4.643e-05 | 1.473e-05 | 3.847e-07 | 3.09e-06 | 1.74e-05 | 5.512e-05 | 0.0001055 | 0.0001597 | 0.0001664 | 0.0001742 | 0.0001217 | 6.675e-05
416 | 2.571e-05 | 3.458e-05 | 0 | 2.286e-05 | 6.299e-05 | 2.587e-05 | 5.346e-07 | 2.932e-06 | 1.786e-05 | 5.91e-05 | 0.0001035 | 0.0001624 | 0.0001815 | 0.0001836 | 0.000122 | 6.898e-05
418 | 1.977e-05 | 4.064e-05 | 0 | 0 | 6.221e-05 | 5.398e-06 | 2.715e-07 | 3.346e-06 | 1.824e-05 | 5.865e-05 | 0.0001054 | 0.0001567 | 0.0001689 | 0.0001842 | 0.0001208 | 6.72e-05
420 | 1.668e-05 | 2.633e-05 | 4.458e-05 | 0 | 5.415e-05 | 1.115e-05 | 0 | 3.514e-06 | 1.87e-05 | 6.113e-05 | 0.0001175 | 0.0001689 | 0.000193 | 0.0001759 | 0.0001361 | 6.45e-05
422 | 1.345e-05 | 1.865e-05 | 5.859e-06 | 0 | 2.924e-05 | 1.404e-06 | 6.814e-07 | 3.122e-06 | 2.017e-05 | 6.143e-05 | 0.0001159 | 0.0001716 | 0.0001829 | 0.0001865 | 0.0001246 | 6.827e-05
424 | 6.837e-07 | 1.156e-05 | 7.456e-06 | 2.051e-06 | 9.571e-06 | 0 | 3.646e-07 | 3.432e-06 | 2.06e-05 | 6.033e-05 | 0.0001155 | 0.0001847 | 0.0002004 | 0.0001922 | 0.0001346 | 6.86e-05
426 | 5.503e-06 | 3.18e-05 | 3.648e-06 | 9.213e-06 | 5.272e-05 | 4.864e-06 | 5.761e-07 | 4.411e-06 | 2.193e-05 | 6.354e-05 | 0.0001244 | 0.0001907 | 0.0002134 | 0.0002092 | 0.0001481 | 7.244e-05
428 | 1.695e-05 | 3.729e-05 | 7.353e-06 | 3.442e-06 | 2.649e-05 | 9.805e-06 | 1.233e-07 | 5.278e-06 | 2.343e-05 | 6.806e-05 | 0.0001389 | 0.0001976 | 0.0002375 | 0.00022 | 0.0001504 | 7.359e-05
430 | 2.19e-05 | 4.43e-05 | 1.103e-05 | 3.736e-06 | 7.472e-06 | 6.619e-06 | 1.48e-07 | 4.639e-06 | 2.568e-05 | 7.427e-05 | 0.0001449 | 0.0002115 | 0.000254 | 0.0002328 | 0.0001593 | 8.033e-05
432 | 5.234e-06 | 4.362e-05 | 1.454e-05 | 0 | 3.465e-05 | 3.925e-06 | 3.559e-07 | 5.045e-06 | 2.789e-05 | 8.152e-05 | 0.0001485 | 0.0002334 | 0.0002712 | 0.0002451 | 0.0001717 | 8.691e-05
434 | 0 | 1.005e-05 | 2.708e-05 | 0 | 1.005e-05 | 0 | 7.775e-08 | 5.656e-06 | 2.949e-05 | 8.865e-05 | 0.000164 | 0.0002495 | 0.0002697 | 0.0002579 | 0.0001827 | 9.23e-05
436 | 0 | 2.879e-05 | 5.402e-06 | 0 | 0 | 0 | 2.642e-08 | 6.25e-06 | 3.224e-05 | 9.241e-05 | 0.0001821 | 0.0002741 | 0.0003142 | 0.0002868 | 0.0002015 | 9.638e-05
438 | 0 | 3.91e-05 | 3.511e-06 | 0 | 0 | 1.404e-06 | 3.754e-07 | 6.826e-06 | 3.629e-05 | 0.0001064 | 0.0001999 | 0.0002967 | 0.0003448 | 0.0003284 | 0.0002281 | 0.0001077
440 | 0 | 3.585e-05 | 1.244e-05 | 0 | 2.342e-06 | 4.975e-06 | 8.341e-08 | 7.742e-06 | 4.063e-05 | 0.0001202 | 0.000223 | 0.0003429 | 0.000405 | 0.0003655 | 0.0002585 | 0.0001253
442 | 0 | 7.619e-06 | 0 | 1.145e-05 | 3.988e-06 | 0 | 8.23e-08 | 8.479e-06 | 4.669e-05 | 0.0001412 | 0.000253 | 0.0004068 | 0.0004864 | 0.000429 | 0.0003055 | 0.00015
444 | 0 | 1.512e-06 | 2.101e-06 | 1.059e-05 | 0 | 0 | 1.818e-07 | 1.06e-05 | 5.673e-05 | 0.0001697 | 0.0003273 | 0.0005027 | 0.0005945 | 0.000541 | 0.0003867 | 0.0001847
446 | 0 | 0 | 1.898e-05 | 0 | 0 | 0 | 5.202e-08 | 1.271e-05 | 7.315e-05 | 0.0002089 | 0.0004199 | 0.0006503 | 0.0007624 | 0.0006996 | 0.0005054 | 0.0002371
448 | 0 | 0 | 2.82e-05 | 1.517e-05 | 1.82e-05 | 0 | 0 | 1.679e-05 | 9.573e-05 | 0.0002765 | 0.0005452 | 0.0008531 | 0.001036 | 0.0009621 | 0.0006929 | 0.0003236
450 | 0 | 0 | 3.191e-05 | 4.464e-07 | 3.656e-06 | 0 | 5.231e-08 | 2.402e-05 | 0.0001328 | 0.000391 | 0.000781 | 0.001229 | 0.001519 | 0.001404 | 0.001018 | 0.0004701
452 | 1.721e-06 | 0 | 6.023e-06 | 0 | 0 | 0 | 0 | 3.19e-05 | 0.0001863 | 0.0005457 | 0.001103 | 0.001764 | 0.002192 | 0.002063 | 0.001485 | 0.0006839
454 | 4.557e-06 | 8.061e-05 | 2.132e-05 | 0 | 0 | 0 | 1.802e-07 | 4.444e-05 | 0.0002601 | 0.0007623 | 0.00156 | 0.002503 | 0.003121 | 0.002943 | 0.002116 | 0.0009608
456 | 0 | 0.0001086 | 7.241e-06 | 1.835e-05 | 0 | 3.67e-06 | 6.12e-07 | 6.031e-05 | 0.0003548 | 0.001046 | 0.002135 | 0.003436 | 0.004289 | 0.004042 | 0.00289 | 0.001298
458 | 0 | 0 | 4.677e-06 | 1.338e-05 | 0 | 1.203e-05 | 9.358e-07 | 7.948e-05 | 0.0004694 | 0.001374 | 0.002814 | 0.004536 | 0.005644 | 0.005274 | 0.003751 | 0.001667
460 | 0 | 0 | 4.569e-06 | 2.569e-05 | 0 | 2.341e-05 | 9.622e-07 | 0.0001018 | 0.0005996 | 0.001756 | 0.003579 | 0.005726 | 0.00706 | 0.006547 | 0.004614 | 0.002031
462 | 0 | 0 | 3.871e-06 | 1.639e-05 | 0 | 1.552e-05 | 8.228e-07 | 0.0001277 | 0.0007563 | 0.002206 | 0.004455 | 0.00705 | 0.00856 | 0.00785 | 0.005459 | 0.002378
464 | 0 | 6.355e-07 | 8.788e-06 | 5.665e-06 | 0 | 0 | 9.063e-07 | 0.0001647 | 0.0009691 | 0.002798 | 0.005605 | 0.008751 | 0.01044 | 0.009374 | 0.006412 | 0.00275
466 | 0 | 2.636e-06 | 1.054e-05 | 1.054e-05 | 0 | 2.292e-06 | 2.081e-06 | 0.0002139 | 0.001253 | 0.0036 | 0.007125 | 0.01098 | 0.01284 | 0.01129 | 0.00758 | 0.003206
468 | 0 | 0 | 6.146e-05 | 6.644e-06 | 0 | 4.275e-06 | 2.802e-06 | 0.0002847 | 0.001665 | 0.004753 | 0.009338 | 0.0142 | 0.01634 | 0.0141 | 0.009273 | 0.003853
470 | 0 | 8.734e-06 | 9.328e-05 | 1.309e-05 | 0 | 1.092e-05 | 4.126e-06 | 0.0003845 | 0.002243 | 0.006371 | 0.01243 | 0.01872 | 0.02127 | 0.01808 | 0.0117 | 0.004776
472 | 0 | 4.504e-06 | 3.856e-05 | 3.047e-05 | 0 | 1.917e-05 | 5.012e-06 | 0.0005131 | 0.002987 | 0.008449 | 0.01641 | 0.02454 | 0.02761 | 0.0232 | 0.01483 | 0.005973
474 | 3.241e-05 | 0 | 4.888e-06 | 4.176e-05 | 6.481e-06 | 3.055e-06 | 6.633e-06 | 0.0006647 | 0.003859 | 0.01088 | 0.02104 | 0.03125 | 0.03491 | 0.02909 | 0.01844 | 0.007355
476 | 9.033e-07 | 0 | 0 | 5.315e-05 | 1.351e-05 | 2.159e-06 | 8.359e-06 | 0.0008395 | 0.004857 | 0.01364 | 0.02622 | 0.0387 | 0.04287 | 0.03547 | 0.02234 | 0.008877
478 | 9.568e-07 | 0 | 0 | 3.27e-05 | 4.784e-06 | 1.739e-05 | 9.707e-06 | 0.001001 | 0.005754 | 0.01605 | 0.03072 | 0.04507 | 0.04955 | 0.04072 | 0.02555 | 0.01015
480 | 2.378e-06 | 0 | 2.963e-06 | 4.963e-05 | 1.189e-05 | 7.134e-06 | 1.174e-05 | 0.001153 | 0.006571 | 0.01821 | 0.03465 | 0.05045 | 0.05501 | 0.04491 | 0.02811 | 0.0112
482 | 0 | 0 | 3.691e-06 | 2.755e-05 | 0 | 0 | 1.359e-05 | 0.001298 | 0.00732 | 0.02013 | 0.03808 | 0.05503 | 0.05951 | 0.0483 | 0.03016 | 0.01207
484 | 0 | 0 | 5.017e-06 | 2.946e-05 | 0 | 1.254e-05 | 1.467e-05 | 0.001432 | 0.00798 | 0.02181 | 0.04096 | 0.05878 | 0.06313 | 0.05096 | 0.0318 | 0.01281
486 | 0 | 0 | 1.562e-06 | 3.173e-05 | 9.014e-06 | 1.893e-05 | 1.617e-05 | 0.001546 | 0.008509 | 0.02312 | 0.04315 | 0.0616 | 0.06579 | 0.05292 | 0.03307 | 0.01342
488 | 7.653e-07 | 1.531e-06 | 0 | 3.984e-05 | 2.306e-06 | 2.709e-05 | 1.654e-05 | 0.001621 | 0.008804 | 0.02379 | 0.04417 | 0.06283 | 0.06688 | 0.05378 | 0.03371 | 0.01383
490 | 1.183e-05 | 1.758e-05 | 0 | 3.105e-05 | 1.758e-05 | 3.042e-06 | 1.722e-05 | 0.001633 | 0.008747 | 0.0235 | 0.0435 | 0.06178 | 0.06572 | 0.05295 | 0.03341 | 0.01389
492 | 9.563e-06 | 0 | 0 | 2.642e-05 | 0 | 9.563e-06 | 1.689e-05 | 0.001581 | 0.008357 | 0.02235 | 0.04129 | 0.05864 | 0.06249 | 0.05055 | 0.03215 | 0.01358
494 | 8.7e-06 | 0 | 0 | 1.591e-05 | 0 | 0 | 1.667e-05 | 0.00148 | 0.007719 | 0.02055 | 0.03792 | 0.05391 | 0.05764 | 0.04691 | 0.03012 | 0.01294
496 | 1.119e-05 | 1.108e-05 | 0 | 3.163e-05 | 0 | 0 | 1.512e-05 | 0.00134 | 0.006891 | 0.01825 | 0.03368 | 0.048 | 0.05153 | 0.04224 | 0.02743 | 0.01201
498 | 9.747e-06 | 9.606e-06 | 0 | 8.476e-06 | 0 | 1.879e-05 | 1.337e-05 | 0.001176 | 0.005965 | 0.01573 | 0.02903 | 0.04149 | 0.04477 | 0.03702 | 0.02433 | 0.01087
500 | 5.54e-06 | 7.037e-07 | 0 | 4.913e-05 | 6.73e-07 | 2.463e-06 | 1.152e-05 | 0.0009966 | 0.004984 | 0.0131 | 0.02418 | 0.03468 | 0.03766 | 0.03141 | 0.02091 | 0.00953
502 | 3.908e-05 | 4.298e-06 | 0 | 2.261e-05 | 1.413e-05 | 7.368e-06 | 1.008e-05 | 0.000814 | 0.004015 | 0.01053 | 0.01943 | 0.02798 | 0.03062 | 0.02576 | 0.01737 | 0.008074
504 | 3.768e-05 | 1.621e-05 | 0 | 0 | 0 | 9.06e-05 | 8.372e-06 | 0.0006637 | 0.003242 | 0.008491 | 0.01568 | 0.02265 | 0.02491 | 0.02114 | 0.01439 | 0.006809
506 | 2.656e-05 | 1.54e-06 | 0 | 6.159e-06 | 0 | 0.0001052 | 6.433e-06 | 0.0005338 | 0.00259 | 0.006774 | 0.01253 | 0.01815 | 0.02005 | 0.01713 | 0.01177 | 0.005649
508 | 6.537e-05 | 1.717e-05 | 0 | 5.285e-06 | 0 | 1.981e-06 | 5.237e-06 | 0.0004257 | 0.002055 | 0.005374 | 0.009948 | 0.01445 | 0.01603 | 0.01377 | 0.009521 | 0.004624
510 | 2.269e-05 | 6.724e-06 | 0 | 0 | 0 | 8.405e-07 | 4.1e-06 | 0.0003378 | 0.001627 | 0.004258 | 0.007881 | 0.01147 | 0.01276 | 0.011 | 0.007651 | 0.00375
512 | 1.457e-05 | 0 | 0 | 0 | 0 | 8.197e-06 | 3.356e-06 | 0.0002668 | 0.001285 | 0.003361 | 0.006231 | 0.009088 | 0.01013 | 0.008755 | 0.006114 | 0.003016
514 | 3.214e-05 | 0 | 0 | 0 | 0 | 0 | 2.58e-06 | 0.0002072 | 0.0009999 | 0.002619 | 0.004856 | 0.007099 | 0.007916 | 0.006855 | 0.0048 | 0.002376
516 | 8.912e-06 | 0 | 0 | 9.395e-07 | 0 | 0 | 2.212e-06 | 0.0001658 | 0.0008043 | 0.002106 | 0.003916 | 0.005725 | 0.006384 | 0.005533 | 0.003881 | 0.001926
518 | 1.091e-05 | 0 | 0 | 1.642e-06 | 0 | 0 | 1.664e-06 | 0.0001344 | 0.0006512 | 0.001708 | 0.003177 | 0.00465 | 0.00519 | 0.004539 | 0.003156 | 0.001567
520 | 2.387e-06 | 1.747e-06 | 0 | 0 | 0 | 0 | 1.177e-06 | 0.0001091 | 0.0005299 | 0.001395 | 0.002597 | 0.003803 | 0.004247 | 0.003686 | 0.002583 | 0.00128
522 | 3.205e-05 | 7.608e-07 | 0 | 0 | 0 | 0 | 1.245e-06 | 8.884e-05 | 0.0004343 | 0.001148 | 0.002129 | 0.003128 | 0.003498 | 0.003028 | 0.002126 | 0.001053
524 | 1.034e-05 | 0 | 0 | 9.235e-07 | 0 | 2.445e-06 | 9.996e-07 | 7.277e-05 | 0.0003558 | 0.0009545 | 0.001756 | 0.002573 | 0.002884 | 0.0025 | 0.001752 | 0.0008682
526 | 1.931e-05 | 0 | 0 | 3.039e-05 | 0 | 0 | 8.179e-07 | 5.929e-05 | 0.0002887 | 0.0007704 | 0.001434 | 0.002104 | 0.002357 | 0.002045 | 0.001434 | 0.000709
528 | 3.051e-05 | 0 | 0 | 0 | 1.746e-06 | 0 | 7.245e-07 | 4.944e-05 | 0.0002418 | 0.000649 | 0.001207 | 0.001769 | 0.001985 | 0.001714 | 0.001206 | 0.0005951
530 | 1.258e-05 | 0 | 0 | 0 | 6.739e-06 | 0 | 2.832e-07 | 4.104e-05 | 0.0002033 | 0.0005442 | 0.001019 | 0.001494 | 0.001668 | 0.001446 | 0.00102 | 0.0005036
532 | 2.861e-05 | 0 | 0 | 0 | 3.202e-06 | 0 | 1.536e-07 | 3.464e-05 | 0.0001716 | 0.0004623 | 0.0008612 | 0.001264 | 0.001413 | 0.001221 | 0.000862 | 0.0004271
534 | 4.109e-05 | 0 | 7.954e-06 | 0 | 1.988e-06 | 0 | 1.667e-07 | 2.941e-05 | 0.000146 | 0.0003918 | 0.0007321 | 0.001076 | 0.001211 | 0.001039 | 0.0007311 | 0.000365
536 | 4.774e-05 | 8.876e-06 | 3.63e-06 | 0 | 2.699e-07 | 0 | 1.445e-07 | 2.452e-05 | 0.0001184 | 0.0003307 | 0.0006255 | 0.0009125 | 0.001028 | 0.0008826 | 0.0006272 | 0.0003091
538 | 2.387e-05 | 0 | 1.101e-05 | 0 | 0 | 0 | 2.849e-07 | 2.105e-05 | 0.000103 | 0.0002794 | 0.0005284 | 0.0007718 | 0.0008683 | 0.000754 | 0.0005298 | 0.0002616
540 | 3.013e-05 | 0 | 2.34e-05 | 0 | 0 | 0 | 7.036e-08 | 1.789e-05 | 8.842e-05 | 0.000243 | 0.0004574 | 0.0006696 | 0.0007503 | 0.0006457 | 0.0004628 | 0.0002295
542 | 3.356e-05 | 0 | 2.587e-05 | 1.202e-06 | 4.806e-06 | 0 | 1.853e-07 | 1.558e-05 | 7.67e-05 | 0.0002102 | 0.0003996 | 0.0005823 | 0.0006521 | 0.0005694 | 0.0004028 | 0.0002009
544 | 1.184e-05 | 0 | 4.308e-05 | 9.106e-07 | 3.642e-06 | 0 | 2.226e-07 | 1.339e-05 | 6.703e-05 | 0.0001835 | 0.0003494 | 0.0005075 | 0.0005652 | 0.0004993 | 0.0003522 | 0.0001754
546 | 1.932e-05 | 0 | 3.022e-05 | 0 | 3.863e-06 | 0 | 2.724e-07 | 1.202e-05 | 5.922e-05 | 0.0001621 | 0.0003075 | 0.000445 | 0.0005114 | 0.0004343 | 0.0003117 | 0.0001582
548 | 1.644e-05 | 3.853e-07 | 1.856e-05 | 5.779e-07 | 1.232e-05 | 0 | 1.988e-07 | 1.02e-05 | 5.035e-05 | 0.0001441 | 0.0002672 | 0.0003919 | 0.0004393 | 0.0003841 | 0.0002782 | 0.0001394
550 | 2.691e-05 | 1.132e-05 | 2.748e-05 | 5.845e-06 | 1.592e-05 | 0 | 2.584e-07 | 9.065e-06 | 4.592e-05 | 0.0001278 | 0.0002389 | 0.0003485 | 0.0004019 | 0.0003368 | 0.0002448 | 0.0001219
552 | 3.315e-05 | 2.067e-05 | 3.09e-05 | 0 | 6.361e-06 | 0 | 7.198e-07 | 8.163e-06 | 3.971e-05 | 0.0001123 | 0.0002148 | 0.0003097 | 0.0003548 | 0.0003039 | 0.0002178 | 0.0001113
554 | 2.945e-05 | 1.357e-06 | 3.542e-05 | 0 | 1.086e-05 | 5.43e-06 | 9.103e-08 | 6.938e-06 | 3.535e-05 | 9.839e-05 | 0.0001911 | 0.0002795 | 0.0003217 | 0.0002682 | 0.0001983 | 0.0001006
556 | 2.602e-05 | 1.141e-05 | 2.394e-05 | 0 | 1.025e-05 | 3.364e-06 | 4.698e-07 | 6.233e-06 | 3.218e-05 | 8.86e-05 | 0.0001673 | 0.000248 | 0.00029 | 0.0002441 | 0.0001783 | 9.095e-05
558 | 6.674e-06 | 2.706e-06 | 1.091e-05 | 0 | 7.396e-06 | 0 | 1.058e-07 | 5.406e-06 | 2.785e-05 | 7.566e-05 | 0.000152 | 0.0002262 | 0.0002641 | 0.0002287 | 0.0001605 | 8.351e-05
560 | 5.175e-06 | 1.362e-06 | 2.172e-05 | 8.02e-06 | 2.014e-05 | 2.18e-05 | 1.144e-07 | 4.364e-06 | 2.547e-05 | 6.994e-05 | 0.0001351 | 0.000192 | 0.0002298 | 0.0001948 | 0.000143 | 7.419e-05
562 | 3.75e-06 | 7.499e-06 | 2.873e-05 | 8.973e-06 | 0 | 0.00012 | 2.695e-07 | 4.035e-06 | 2.296e-05 | 5.986e-05 | 0.0001223 | 0.0001698 | 0.0002075 | 0.0001728 | 0.0001259 | 7.056e-05
564 | 1.247e-05 | 0 | 3.209e-05 | 1.088e-05 | 6.8e-06 | 2.267e-06 | 2.889e-07 | 3.764e-06 | 2.083e-05 | 5.233e-05 | 0.0001065 | 0.0001533 | 0.0001819 | 0.0001607 | 0.0001154 | 6.547e-05
566 | 1.183e-05 | 0 | 1.965e-05 | 1.212e-05 | 1.411e-05 | 3.682e-06 | 3.343e-07 | 3.565e-06 | 1.88e-05 | 4.55e-05 | 9.105e-05 | 0.000133 | 0.0001646 | 0.000149 | 0.0001031 | 5.578e-05
568 | 1.74e-05 | 1.74e-05 | 1.557e-05 | 9.767e-06 | 1.886e-05 | 2.611e-06 | 2.303e-07 | 3.104e-06 | 1.726e-05 | 4.151e-05 | 8.59e-05 | 0.0001229 | 0.00016 | 0.000133 | 0.0001017 | 5.146e-05
570 | 1.363e-05 | 1.463e-05 | 2.952e-05 | 1.559e-05 | 3.115e-05 | 2.265e-05 | 3.427e-07 | 2.66e-06 | 1.488e-05 | 3.384e-05 | 8.144e-05 | 0.000103 | 0.0001306 | 0.0001148 | 8.744e-05 | 4.763e-05
572 | 2.686e-06 | 1.858e-05 | 1.7e-05 | 2.231e-05 | 0 | 2.658e-06 | 3.557e-07 | 2.273e-06 | 1.498e-05 | 2.749e-05 | 6.827e-05 | 0.0001011 | 0.0001199 | 0.0001095 | 8.131e-05 | 4.375e-05
574 | 8.694e-06 | 5.216e-06 | 6.955e-06 | 2.008e-05 | 3.859e-06 | 9.456e-06 | 1.617e-08 | 2.033e-06 | 1.363e-05 | 2.552e-05 | 6.092e-05 | 0.0001003 | 0.000116 | 0.0001013 | 7.244e-05 | 4.037e-05
576 | 0 | 5.649e-06 | 2.825e-06 | 3.606e-05 | 1.103e-05 | 2.631e-05 | 4.625e-08 | 1.849e-06 | 1.306e-05 | 2.711e-05 | 5.523e-05 | 9.132e-05 | 0.0001098 | 9.947e-05 | 6.702e-05 | 3.957e-05
578 | 0 | 3.749e-06 | 1.874e-06 | 5.074e-05 | 3.009e-05 | 1.031e-05 | 1.571e-08 | 1.811e-06 | 1.167e-05 | 2.699e-05 | 5.781e-05 | 8.465e-05 | 0.0001005 | 9.022e-05 | 6.463e-05 | 3.67e-05
580 | 0 | 1.66e-05 | 0 | 3.574e-05 | 7.118e-06 | 2.134e-05 | 1.59e-07 | 1.715e-06 | 1.037e-05 | 2.218e-05 | 5.223e-05 | 7.631e-05 | 9.585e-05 | 8.831e-05 | 5.745e-05 | 3.478e-05
582 | 0 | 4.169e-07 | 0 | 1.617e-05 | 4.459e-05 | 3.802e-05 | 1.769e-07 | 1.932e-06 | 1.046e-05 | 2.472e-05 | 4.162e-05 | 7.137e-05 | 9.168e-05 | 8.338e-05 | 5.655e-05 | 3.352e-05
584 | 0 | 0 | 0 | 3.741e-05 | 1.577e-05 | 2.352e-05 | 2.117e-07 | 1.722e-06 | 7.818e-06 | 1.792e-05 | 4.115e-05 | 6.754e-05 | 8.444e-05 | 7.746e-05 | 5.181e-05 | 3.109e-05
586 | 0 | 0 | 0 | 3.669e-05 | 3.253e-05 | 3.154e-05 | 4.93e-07 | 1.647e-06 | 9.232e-06 | 1.609e-05 | 4.806e-05 | 5.538e-05 | 7.393e-05 | 7.594e-05 | 4.963e-05 | 3.018e-05
588 | 0 | 0 | 0 | 4.122e-05 | 1.719e-05 | 3.158e-05 | 5.429e-07 | 1.382e-06 | 9.004e-06 | 1.78e-05 | 3.958e-05 | 6.427e-05 | 6.689e-05 | 6.815e-05 | 4.777e-05 | 2.951e-05
590 | 0 | 0 | 0 | 4.131e-05 | 1.973e-05 | 2.583e-05 | 3.117e-07 | 1.189e-06 | 8.462e-06 | 1.75e-05 | 3.171e-05 | 6.663e-05 | 6.63e-05 | 6.009e-05 | 5.133e-05 | 2.911e-05
592 | 0 | 0 | 0 | 3.19e-05 | 1.869e-06 | 1.107e-05 | 7.562e-08 | 1.306e-06 | 7.854e-06 | 1.559e-05 | 3.603e-05 | 5.665e-05 | 6.755e-05 | 6.573e-05 | 4.865e-05 | 2.723e-05
594 | 1.498e-06 | 0 | 0 | 1.435e-05 | 7.603e-06 | 1.457e-05 | 3.052e-07 | 1.177e-06 | 7.445e-06 | 1.446e-05 | 3.615e-05 | 6.484e-05 | 6.226e-05 | 5.794e-05 | 4.843e-05 | 2.864e-05
596 | 3.632e-06 | 0 | 0 | 3.476e-05 | 7.264e-06 | 5.534e-06 | 5.108e-07 | 1.739e-06 | 7.787e-06 | 1.513e-05 | 3.476e-05 | 6.269e-05 | 5.877e-05 | 5.968e-05 | 4.629e-05 | 3.055e-05
598 | 0 | 0 | 0 | 3.276e-05 | 5.202e-06 | 7.452e-06 | 2.722e-07 | 1.753e-06 | 8.141e-06 | 8.978e-06 | 3.227e-05 | 6.241e-05 | 5.49e-05 | 6.599e-05 | 4.776e-05 | 2.813e-05
600 | 0 | 0 | 0 | 1.007e-05 | 6.99e-06 | 6.151e-06 | 5.625e-08 | 1.284e-06 | 8.157e-06 | 1.399e-05 | 3.352e-05 | 5.792e-05 | 5.722e-05 | 6.323e-05 | 4.805e-05 | 2.508e-05
602 | 0 | 0 | 0 | 1.247e-06 | 3.283e-06 | 1.468e-06 | 3.914e-07 | 1.158e-06 | 8.114e-06 | 2.059e-05 | 3.606e-05 | 5.608e-05 | 5.635e-05 | 5.674e-05 | 4.672e-05 | 2.733e-05
604 | 0 | 0 | 0 | 1.967e-05 | 0 | 1.296e-05 | 0 | 1.751e-06 | 7.77e-06 | 1.783e-05 | 3.6e-05 | 3.437e-05 | 5.596e-05 | 6.509e-05 | 5.039e-05 | 2.748e-05
606 | 0 | 0 | 0 | 3.555e-06 | 0 | 1.97e-06 | 0 | 1.309e-06 | 7.266e-06 | 1.819e-05 | 3.639e-05 | 6.521e-05 | 5.689e-05 | 6.816e-05 | 5.061e-05 | 2.704e-05
608 | 0 | 0 | 0 | 4.407e-06 | 0 | 0 | 2.591e-07 | 1.216e-06 | 8.058e-06 | 2.054e-05 | 3.746e-05 | 6.439e-05 | 5.733e-05 | 6.515e-05 | 5.058e-05 | 2.767e-05
610 | 0 | 0 | 0 | 2.034e-05 | 2.26e-06 | 0 | 7.128e-07 | 1.988e-06 | 8.34e-06 | 1.793e-05 | 4.258e-05 | 6.943e-05 | 6.402e-05 | 6.648e-05 | 5.047e-05 | 2.965e-05
612 | 0 | 0 | 4.028e-07 | 1.793e-05 | 7.341e-07 | 0 | 1.087e-07 | 1.553e-06 | 6.374e-06 | 2.577e-05 | 4.091e-05 | 7.064e-05 | 7.483e-05 | 6.731e-05 | 5.602e-05 | 3.214e-05
614 | 0 | 0 | 1.047e-05 | 1.309e-05 | 7.854e-06 | 0 | 0 | 1.672e-06 | 7.153e-06 | 2.246e-05 | 3.776e-05 | 7.018e-05 | 6.892e-05 | 6.881e-05 | 4.611e-05 | 2.926e-05
616 | 0 | 0 | 3.191e-05 | 0 | 0 | 0 | 0 | 1.27e-06 | 7.997e-06 | 2.308e-05 | 2.889e-05 | 6.643e-05 | 7.138e-05 | 6.908e-05 | 5.383e-05 | 3.167e-05
618 | 0 | 0 | 4.166e-05 | 0 | 1.38e-05 | 0 | 0 | 1.211e-06 | 8.74e-06 | 2.281e-05 | 3.867e-05 | 6.252e-05 | 7.609e-05 | 6.622e-05 | 5.478e-05 | 3.006e-05
620 | 0 | 0 | 0 | 0 | 7.987e-06 | 4.987e-05 | 0 | 1.2e-06 | 6.886e-06 | 2.327e-05 | 3.218e-05 | 7.105e-05 | 6.878e-05 | 6.474e-05 | 5.446e-05 | 3.078e-05
622 | 0 | 8.977e-06 | 0 | 0 | 1.086e-05 | 9.962e-06 | 0 | 1.109e-06 | 7.522e-06 | 2.417e-05 | 3.901e-05 | 6.926e-05 | 6.252e-05 | 6.381e-05 | 5.81e-05 | 3.078e-05
624 | 0 | 2.354e-05 | 2.554e-06 | 0 | 0 | 0 | 0 | 1.289e-06 | 6.293e-06 | 2.285e-05 | 3.986e-05 | 5.815e-05 | 7.913e-05 | 6.57e-05 | 5.547e-05 | 3.423e-05
626 | 1.186e-06 | 1.186e-06 | 8.271e-06 | 0 | 5.932e-06 | 0 | 0 | 9.622e-07 | 6.335e-06 | 2.639e-05 | 4.399e-05 | 6.915e-05 | 7.1e-05 | 6.8e-05 | 5.376e-05 | 3.473e-05
628 | 3.262e-06 | 5.002e-06 | 8.7e-06 | 0 | 7.61e-06 | 0 | 0 | 9.881e-07 | 6.56e-06 | 2.142e-05 | 4.375e-05 | 7.012e-05 | 6.936e-05 | 6.313e-05 | 5.738e-05 | 3.522e-05
630 | 5.581e-06 | 1.577e-05 | 2.099e-05 | 0 | 0 | 4.606e-06 | 0 | 1.044e-06 | 5.729e-06 | 1.972e-05 | 4.434e-05 | 6.438e-05 | 6.996e-05 | 6.795e-05 | 6.112e-05 | 3.567e-05
632 | 8.426e-07 | 1.897e-05 | 1.117e-05 | 0 | 6.182e-06 | 8.426e-07 | 0 | 1.057e-06 | 5.68e-06 | 2.122e-05 | 4.019e-05 | 6.006e-05 | 6.982e-05 | 6.768e-05 | 5.732e-05 | 2.397e-05
634 | 5.692e-06 | 2.134e-06 | 5.692e-06 | 0 | 1.526e-05 | 0 | 0 | 1.139e-06 | 5.543e-06 | 1.747e-05 | 3.771e-05 | 6.303e-05 | 7.234e-05 | 4.701e-05 | 6.215e-05 | 3.823e-05
636 | 1.663e-05 | 1.403e-05 | 2.572e-05 | 0 | 6.235e-06 | 1.299e-06 | 0 | 1.28e-06 | 5.49e-06 | 2.177e-05 | 3.551e-05 | 5.874e-05 | 7.315e-05 | 6.808e-05 | 6.07e-05 | 3.94e-05
638 | 0 | 2.624e-05 | 2.015e-05 | 1.904e-06 | 9.518e-06 | 1.518e-06 | 0 | 1.37e-06 | 5.564e-06 | 1.561e-05 | 4.01e-05 | 5.959e-05 | 7.752e-05 | 7.362e-05 | 6.48e-05 | 4.09e-05
640 | 1.263e-05 | 3.122e-05 | 3.756e-05 | 9.418e-07 | 5.524e-05 | 0 | 0 | 6.389e-07 | 4.726e-06 | 1.604e-05 | 3.633e-05 | 5.9e-05 | 6.962e-05 | 6.945e-05 | 7.265e-05 | 4.884e-05
642 | 9.383e-06 | 4.356e-05 | 2.116e-05 | 0 | 1.886e-05 | 1.746e-05 | 0 | 1.003e-06 | 5.176e-06 | 1.966e-05 | 3.735e-05 | 5.185e-05 | 7.235e-05 | 7.177e-05 | 6.663e-05 | 4.165e-05
644 | 2.23e-05 | 2.947e-05 | 3.559e-05 | 0 | 2.682e-06 | 0 | 0 | 9.574e-07 | 5.514e-06 | 1.567e-05 | 3.59e-05 | 5.169e-05 | 6.826e-05 | 7.291e-05 | 6.424e-05 | 4.278e-05
646 | 9.858e-06 | 7.774e-06 | 5.161e-05 | 0 | 0 | 0 | 0 | 9.108e-07 | 5.494e-06 | 1.45e-05 | 3.623e-05 | 5.386e-05 | 6.609e-05 | 7.127e-05 | 6.313e-05 | 4.465e-05
648 | 8.001e-06 | 1.453e-05 | 2.635e-05 | 0 | 2.177e-06 | 6.53e-06 | 0 | 1.163e-06 | 5.074e-06 | 1.493e-05 | 3.562e-05 | 5.516e-05 | 7.577e-05 | 7.796e-05 | 6.739e-05 | 4.588e-05
650 | 2.812e-05 | 2.78e-05 | 2.327e-05 | 0 | 8.401e-07 | 2.52e-06 | 7.631e-07 | 1.146e-06 | 4.607e-06 | 1.884e-05 | 3.39e-05 | 4.881e-05 | 6.998e-05 | 6.202e-05 | 6.61e-05 | 4.401e-05
652 | 2.03e-05 | 5.521e-05 | 7.807e-06 | 2.759e-05 | 0 | 3.222e-06 | 3.092e-07 | 9.796e-07 | 5.762e-06 | 1.419e-05 | 3.125e-05 | 5.414e-05 | 7.507e-05 | 8.351e-05 | 6.498e-05 | 4.514e-05
654 | 1.95e-05 | 4.091e-05 | 4.577e-05 | 6.765e-06 | 1.015e-05 | 4.543e-05 | 3.781e-08 | 1.214e-06 | 4.712e-06 | 1.224e-05 | 3.16e-05 | 3.951e-05 | 6.785e-05 | 7.346e-05 | 6.572e-05 | 4.737e-05
656 | 9.204e-06 | 4.736e-05 | 4.472e-05 | 1.727e-05 | 1.958e-05 | 4.921e-05 | 6.623e-08 | 1.208e-06 | 4.813e-06 | 5.866e-06 | 2.863e-05 | 3.401e-05 | 7.858e-05 | 7.418e-05 | 6.642e-05 | 4.814e-05
658 | 1.524e-05 | 5.322e-05 | 4.848e-05 | 1.893e-05 | 1.312e-06 | 1.88e-05 | 2.513e-07 | 1.024e-06 | 4.695e-06 | 6.597e-06 | 3.128e-05 | 2.944e-05 | 7.148e-05 | 7.718e-05 | 7.01e-05 | 4.882e-05
660 | 5.845e-06 | 6.654e-05 | 2.42e-05 | 1.997e-05 | 3.152e-06 | 3.942e-05 | 3.284e-07 | 1.234e-06 | 7.036e-06 | 1.749e-05 | 2.728e-05 | 3.003e-05 | 6.895e-05 | 7.607e-05 | 6.528e-05 | 4.836e-05
662 | 9.371e-06 | 1.562e-05 | 9.668e-05 | 3.092e-05 | 7.412e-07 | 1.948e-05 | 0 | 1.299e-06 | 6.258e-06 | 7.39e-06 | 2.247e-05 | 2.992e-05 | 5.701e-05 | 7.612e-05 | 6.754e-05 | 4.829e-05
664 | 0 | 1.012e-05 | 1.412e-05 | 3.112e-05 | 2.444e-06 | 5.337e-06 | 3.637e-07 | 9.224e-07 | 5.512e-06 | 2.688e-06 | 2.291e-05 | 2.836e-05 | 6.419e-05 | 7.686e-05 | 7.093e-05 | 4.66e-05
666 | 6.478e-06 | 1.226e-05 | 1.605e-05 | 0.0001047 | 0 | 3.374e-05 | 4.405e-07 | 7.213e-07 | 5.945e-06 | 1.092e-05 | 2.43e-05 | 2.584e-05 | 5.837e-05 | 7.738e-05 | 6.469e-05 | 4.632e-05
668 | 3.149e-06 | 3.458e-05 | 2.83e-05 | 4.985e-05 | 5.764e-06 | 3.199e-05 | 4.832e-07 | 1.16e-06 | 6.215e-06 | 9.082e-06 | 2.681e-05 | 2.57e-05 | 6.04e-05 | 7.536e-05 | 6.48e-05 | 5.123e-05
670 | 1.139e-06 | 1.563e-05 | 3.252e-05 | 0.0002103 | 6.752e-07 | 1.247e-05 | 5.438e-07 | 8.519e-07 | 5.328e-06 | 4.863e-06 | 1.755e-05 | 2.882e-05 | 5.873e-05 | 6.952e-05 | 6.532e-05 | 4.378e-05
672 | 1.848e-05 | 1.977e-05 | 1.894e-05 | 3.384e-05 | 0 | 5.704e-06 | 1.849e-07 | 6.695e-07 | 6.392e-06 | 9.466e-06 | 1.808e-05 | 1.934e-05 | 5.215e-05 | 6.733e-05 | 6.221e-05 | 4.395e-05
674 | 3.933e-05 | 1.066e-05 | 2.742e-05 | 2.132e-05 | 0 | 1.099e-05 | 5.417e-07 | 3.684e-07 | 6.787e-06 | 7.418e-06 | 1.608e-05 | 2.464e-05 | 5.689e-05 | 6.97e-05 | 5.978e-05 | 4.509e-05
676 | 3.082e-05 | 7.68e-06 | 1.405e-06 | 1.024e-05 | 0 | 1.355e-05 | 3.13e-07 | 1.27e-06 | 5.962e-06 | 9.729e-06 | 1.64e-05 | 3.157e-05 | 5.215e-05 | 6.51e-05 | 5.867e-05 | 4.538e-05
678 | 1.386e-05 | 2.142e-05 | 0 | 5.152e-05 | 3.232e-05 | 2.08e-05 | 6.452e-07 | 1.1e-06 | 6.67e-06 | 1.02e-05 | 1.896e-05 | 2e-05 | 6.088e-05 | 6.315e-05 | 5.71e-05 | 4.224e-05
680 | 7.119e-06 | 2.366e-06 | 0 | 2.609e-05 | 0 | 3.165e-06 | 3.313e-07 | 1.618e-06 | 6.071e-06 | 5.61e-06 | 1.486e-05 | 2.757e-05 | 4.471e-05 | 6.811e-05 | 5.553e-05 | 3.974e-05
682 | 1.461e-05 | 7.285e-06 | 0 | 3.099e-05 | 1.523e-06 | 9.135e-06 | 4.941e-07 | 6.017e-07 | 6.067e-06 | 9.348e-06 | 1.566e-05 | 3.305e-05 | 5.496e-05 | 5.979e-05 | 5.542e-05 | 3.987e-05
684 | 1.578e-05 | 6.771e-06 | 0 | 1.917e-05 | 1.691e-06 | 1.24e-05 | 3.688e-07 | 1.192e-06 | 6.469e-06 | 4e-06 | 1.501e-05 | 3.057e-05 | 5.858e-05 | 5.818e-05 | 5.744e-05 | 4.183e-05
686 | 1.292e-05 | 2.856e-06 | 0 | 2.476e-05 | 0 | 9.521e-07 | 7.983e-07 | 1.289e-06 | 6.365e-06 | 6.576e-06 | 2.345e-05 | 3.513e-05 | 6.15e-05 | 5.218e-05 | 5.794e-05 | 3.812e-05
688 | 8.501e-07 | 0 | 0 | 1.32e-05 | 1.601e-05 | 2.079e-05 | 4.989e-08 | 9.962e-07 | 7.58e-06 | 8.665e-06 | 2.599e-05 | 3.361e-05 | 4.476e-05 | 6.098e-05 | 5.763e-05 | 3.955e-05
690 | 0 | 0 | 0 | 1.323e-05 | 3.817e-06 | 1.056e-05 | 9.6e-07 | 1.173e-06 | 6.476e-06 | 5.311e-06 | 1.96e-05 | 4.032e-05 | 4.493e-05 | 5.128e-05 | 5.424e-05 | 4.094e-05
692 | 2.022e-06 | 1.82e-05 | 0 | 3.858e-06 | 5.787e-06 | 3.858e-06 | 1.964e-06 | 1.065e-06 | 5.789e-06 | 1.01e-05 | 2.771e-05 | 4.781e-05 | 5.483e-05 | 5.511e-05 | 5.266e-05 | 3.974e-05
694 | 1.183e-06 | 1.065e-05 | 0 | 2.225e-05 | 0 | 8.343e-06 | 6.238e-07 | 1.309e-06 | 7.129e-06 | 1.152e-05 | 2.252e-05 | 5.159e-05 | 5.519e-05 | 7.027e-05 | 5.422e-05 | 3.884e-05
696 | 0 | 0 | 0 | 4.426e-06 | 6.562e-07 | 1.095e-05 | 1.001e-06 | 1.571e-06 | 6.055e-06 | 8.577e-06 | 2.061e-05 | 5.383e-05 | 4.834e-05 | 5.651e-05 | 5.343e-05 | 3.969e-05
698 | 0 | 0 | 0 | 1.088e-05 | 5.794e-06 | 0 | 4.014e-07 | 1.496e-06 | 6.372e-06 | 1.005e-05 | 2.772e-05 | 4.773e-05 | 5.108e-05 | 5.519e-05 | 5.259e-05 | 3.833e-05
700 | 0 | 1.869e-06 | 0 | 4.282e-06 | 0 | 0 | 5.601e-07 | 1.242e-06 | 5.192e-06 | 1.098e-05 | 2.735e-05 | 5.141e-05 | 5.174e-05 | 6.03e-05 | 5.105e-05 | 3.51e-05
702 | 1.328e-05 | 2.263e-05 | 0 | 2.391e-05 | 0 | 0 | 5.211e-07 | 1.552e-06 | 5.576e-06 | 1.701e-05 | 3.115e-05 | 5.515e-05 | 4.916e-05 | 4.927e-05 | 5.407e-05 | 3.794e-05
704 | 1.282e-05 | 1.881e-05 | 0 | 7.432e-06 | 0 | 3.683e-07 | 4.419e-07 | 1.813e-06 | 5.601e-06 | 1.903e-05 | 3.112e-05 | 6.187e-05 | 4.837e-05 | 4.674e-05 | 5.434e-05 | 3.894e-05
706 | 2.933e-06 | 1.549e-05 | 0 | 3.896e-05 | 0 | 1.108e-05 | 8.829e-07 | 1.809e-06 | 5.986e-06 | 1.873e-05 | 3.312e-05 | 5.139e-05 | 4.898e-05 | 5.788e-05 | 5.255e-05 | 4.413e-05
708 | 6.94e-06 | 0 | 0 | 2.403e-05 | 0 | 1.157e-05 | 0 | 2.161e-06 | 5.892e-06 | 1.934e-05 | 3.185e-05 | 5.439e-05 | 4.834e-05 | 5.112e-05 | 4.96e-05 | 3.715e-05
710 | 2.592e-06 | 1.555e-05 | 0 | 2.359e-05 | 0 | 0 | 0 | 1.916e-06 | 5.424e-06 | 1.667e-05 | 3.059e-05 | 6.102e-05 | 4.885e-05 | 5.991e-05 | 5.512e-05 | 3.732e-05
712 | 7.153e-07 | 4.292e-06 | 0 | 3.576e-06 | 0 | 2.017e-05 | 1.591e-09 | 2.043e-06 | 6.539e-06 | 1.964e-05 | 2.851e-05 | 7.153e-05 | 5.846e-05 | 5.242e-05 | 5.357e-05 | 3.633e-05
714 | 0 | 0 | 4.557e-06 | 0 | 0 | 9.666e-06 | 5.402e-08 | 1.91e-06 | 5.683e-06 | 2.088e-05 | 3.431e-05 | 6.419e-05 | 5.177e-05 | 5.521e-05 | 5.507e-05 | 3.342e-05
716 | 0 | 0 | 1.202e-05 | 0 | 0 | 0 | 0 | 1.048e-06 | 5.586e-06 | 1.905e-05 | 3.222e-05 | 7.186e-05 | 4.733e-05 | 5.554e-05 | 5.49e-05 | 3.105e-05
718 | 0 | 1.021e-05 | 0 | 0 | 0 | 0 | 0 | 1.07e-06 | 5.273e-06 | 2.156e-05 | 3.426e-05 | 6.5e-05 | 4.847e-05 | 6.149e-05 | 5.095e-05 | 3.352e-05
720 | 6.455e-08 | 3.036e-06 | 0 | 6.455e-08 | 0 | 2.13e-06 | 0 | 1.617e-06 | 4.073e-06 | 2.067e-05 | 3.552e-05 | 7.195e-05 | 5.101e-05 | 5.93e-05 | 4.816e-05 | 3.388e-05
722 | 3.224e-06 | 0 | 0 | 3.224e-06 | 0 | 0.0001064 | 0 | 1.472e-06 | 5.703e-06 | 2.203e-05 | 2.871e-05 | 6.754e-05 | 5.965e-05 | 5.981e-05 | 5.03e-05 | 3.536e-05
724 | 0 | 0 | 0 | 0 | 0 | 3.42e-06 | 0 | 1.391e-06 | 4.503e-06 | 2.014e-05 | 3.969e-05 | 6.567e-05 | 5.203e-05 | 6.538e-05 | 4.951e-05 | 3.574e-05
726 | 0 | 1.01e-05 | 2.525e-05 | 0 | 0 | 3.111e-06 | 0 | 1.547e-06 | 4.853e-06 | 2.42e-05 | 3.506e-05 | 6.36e-05 | 5.472e-05 | 6.537e-05 | 4.612e-05 | 3.661e-05
728 | 9.551e-08 | 3.006e-06 | 7.466e-06 | 0 | 0 | 0 | 0 | 1.38e-06 | 5.15e-06 | 2.259e-05 | 3.08e-05 | 5.627e-05 | 6.629e-05 | 6.792e-05 | 4.417e-05 | 3.399e-05
730 | 1.505e-05 | 3.123e-06 | 6.246e-06 | 0 | 9.176e-07 | 0 | 0 | 8.496e-07 | 4.114e-06 | 2.495e-05 | 3.3e-05 | 6.189e-05 | 5.539e-05 | 6.509e-05 | 4.85e-05 | 3.581e-05
732 | 3.151e-05 | 0 | 1.389e-05 | 0 | 2.29e-06 | 0 | 0 | 1.279e-06 | 4.29e-06 | 3.245e-05 | 3.441e-05 | 4.509e-05 | 5.471e-05 | 6.164e-05 | 4.961e-05 | 3.629e-05
734 | 2.188e-05 | 2.297e-05 | 1.424e-05 | 0 | 0 | 0 | 0 | 6.85e-07 | 4.548e-06 | 2.417e-05 | 3.679e-05 | 5.278e-05 | 6.036e-05 | 5.799e-05 | 4.787e-05 | 3.059e-05
736 | 5.083e-06 | 5.719e-06 | 2.663e-05 | 0 | 1.945e-05 | 0 | 0 | 6.956e-07 | 4.44e-06 | 1.972e-05 | 3.542e-05 | 4.639e-05 | 6.852e-05 | 6.326e-05 | 4.662e-05 | 3.29e-05
738 | 0 | 0 | 1.097e-05 | 0 | 5.965e-06 | 0 | 0 | 7.37e-07 | 3.658e-06 | 1.623e-05 | 3.074e-05 | 4.759e-05 | 6.147e-05 | 5.597e-05 | 4.289e-05 | 3.471e-05
740 | 0 | 1.843e-06 | 1.353e-05 | 0 | 3.686e-06 | 0 | 0 | 7.373e-07 | 4.5e-06 | 1.871e-05 | 3.581e-05 | 4.937e-05 | 5.762e-05 | 5.097e-05 | 4.484e-05 | 3.599e-05
742 | 0 | 1.327e-06 | 1.736e-05 | 0 | 2.654e-06 | 0 | 0 | 1.009e-06 | 4.463e-06 | 1.059e-05 | 3.88e-05 | 4.748e-05 | 5.755e-05 | 5.461e-05 | 4.691e-05 | 3.482e-05
744 | 0 | 0 | 7.238e-06 | 0 | 1.55e-05 | 0 | 0 | 8.275e-07 | 5.079e-06 | 1.917e-05 | 3.503e-05 | 4.311e-05 | 5.878e-05 | 5.49e-05 | 4.105e-05 | 3.535e-05
746 | 0 | 0 | 2.19e-05 | 8.394e-06 | 2.4e-05 | 0 | 0 | 4.225e-07 | 3.089e-06 | 1.645e-05 | 3.541e-05 | 3.904e-05 | 4.858e-05 | 5.919e-05 | 4.102e-05 | 3.581e-05
748 | 0 | 0 | 3.701e-05 | 4.098e-05 | 8.218e-06 | 0 | 0 | 1.715e-07 | 1.494e-06 | 1.208e-05 | 3.339e-05 | 3.241e-05 | 5.418e-05 | 5.297e-05 | 3.944e-05 | 3.516e-05
750 | 1.184e-05 | 0 | 4.59e-05 | 1.513e-05 | 4.493e-05 | 0 | 3.97e-07 | 4.556e-07 | 5.252e-06 | 9.043e-06 | 9.663e-06 | 3.172e-05 | 4.414e-05 | 4.986e-05 | 4.258e-05 | 3.487e-05
752 | 7.431e-06 | 0 | 0.0001002 | 2.778e-05 | 9.789e-06 | 0 | 4.949e-08 | 4.303e-07 | 6.282e-06 | 8.725e-06 | 3.129e-05 | 3.876e-05 | 4.536e-05 | 5.031e-05 | 4.218e-05 | 3.48e-05
754 | 1.367e-05 | 0 | 2.023e-05 | 3.089e-05 | 1.394e-05 | 0 | 4.584e-08 | 2.75e-07 | 6.63e-06 | 7.438e-06 | 3.451e-05 | 3.001e-05 | 4.417e-05 | 4.903e-05 | 3.797e-05 | 3.501e-05
756 | 4.89e-06 | 0 | 1.729e-05 | 2.091e-05 | 3.305e-05 | 0 | 4.099e-08 | 2.46e-07 | 6.383e-06 | 1.867e-06 | 3.212e-05 | 2.122e-05 | 3.309e-05 | 4.835e-05 | 3.747e-05 | 3.498e-05
758 | 8.733e-06 | 0 | 2.488e-05 | 3.791e-06 | 2.847e-05 | 6.837e-06 | 1.878e-07 | 3.819e-07 | 5.075e-06 | 3.947e-06 | 2.651e-05 | 1.842e-05 | 3.886e-05 | 4.523e-05 | 3.415e-05 | 3.585e-05
760 | 1.364e-05 | 0 | 3.146e-05 | 0 | 1.59e-05 | 1.899e-08 | 1.334e-07 | 7.52e-08 | 6.295e-06 | 1.778e-06 | 2.095e-05 | 8.798e-06 | 2.776e-05 | 3.909e-05 | 3.841e-05 | 3.4e-05
762 | 2.191e-05 | 0 | 5.827e-06 | 3.885e-06 | 7.094e-06 | 0 | 1.083e-07 | 1.734e-07 | 5.479e-06 | 0 | 2.837e-05 | 4.913e-06 | 4.418e-05 | 4.121e-05 | 3.247e-05 | 3.174e-05
764 | 9.165e-06 | 0 | 7.818e-06 | 3.235e-06 | 1.941e-05 | 5.929e-06 | 7.998e-07 | 4.067e-07 | 4.833e-06 | 0 | 2.409e-05 | 3.351e-06 | 3.308e-05 | 4.367e-05 | 3.476e-05 | 3.208e-05
766 | 4.52e-05 | 3.074e-06 | 3.027e-05 | 1.529e-05 | 4.37e-05 | 1.215e-05 | 9.722e-07 | 1.241e-07 | 4.424e-06 | 0 | 1.616e-05 | 7.961e-07 | 3.051e-05 | 3.2e-05 | 3.568e-05 | 2.848e-05
768 | 8.957e-06 | 2.908e-05 | 4.744e-05 | 6.562e-06 | 2.838e-06 | 0 | 9.054e-07 | 7.138e-08 | 1.73e-06 | 0 | 2.26e-05 | 8.756e-06 | 3.091e-05 | 2.909e-05 | 3.167e-05 | 3.999e-05
770 | 2.395e-05 | 9.497e-06 | 2.808e-05 | 4.955e-06 | 1.445e-05 | 0 | 5.123e-07 | 4.465e-07 | 5.79e-06 | 0 | 1.779e-05 | 9.979e-06 | 2.74e-05 | 2.68e-05 | 3.76e-05 | 4.292e-05
772 | 2.875e-05 | 2.471e-06 | 2.273e-05 | 4.515e-05 | 1.206e-05 | 1.067e-05 | 4.017e-07 | 6.428e-07 | 6.326e-06 | 0 | 1.838e-05 | 1.569e-05 | 3.039e-05 | 2.864e-05 | 2.841e-05 | 3.263e-05
774 | 3.639e-05 | 1.507e-05 | 4.412e-05 | 3.925e-06 | 2.743e-05 | 1.65e-05 | 5.993e-08 | 4.028e-07 | 4.403e-06 | 0 | 1.278e-05 | 5.558e-06 | 3.062e-05 | 3.722e-05 | 2.849e-05 | 3.012e-05
776 | 4.086e-05 | 0 | 9.763e-06 | 1.573e-05 | 2.838e-05 | 2.079e-05 | 3.122e-07 | 4.002e-07 | 5.25e-06 | 0 | 1.452e-05 | 2.01e-05 | 2.093e-05 | 2.756e-05 | 2.847e-05 | 2.667e-05
778 | 3.579e-05 | 1.244e-05 | 3.641e-06 | 9.102e-06 | 3.14e-05 | 5.68e-05 | 7.781e-07 | 4.705e-07 | 4.442e-06 | 0 | 1.02e-05 | 1.772e-05 | 1.088e-05 | 2.958e-05 | 3.318e-05 | 2.788e-05
780 | 1.939e-05 | 2.304e-05 | 0 | 1.966e-06 | 1.715e-05 | 4.518e-05 | 8.873e-07 | 4.598e-07 | 4.198e-06 | 0 | 1.572e-05 | 2.119e-05 | 1.692e-05 | 3.429e-05 | 3.824e-05 | 2.88e-05