## IVL RawData
Current(mA) | Current Density(mA/cm^2) | Voltage(V) | Luminance(CD/m^2) | Yield(cd/A) | Radiance(W/Sr/m^2) | CIE1931 x | CIE1931 y | CIE1976 u' | CIE1976 v' | Peak | FWHM | Efficiency(lm/W) | EQE(%)
0 | -4e-06 | 0 | 0 | 0 | 0 | 0 | 0 | 0 | 0 | 0 | 0 | 0 | 0
0 | 5e-06 | 0.5 | 1.032 | 19977.9314 | 0.003283 | 0.3822 | 0.3086 | 0.2574 | 0.4677 | 424 | 3 | 125525.0448 | 19606.12
1e-06 | 1.3e-05 | 1 | 0.76 | 5912.2678 | 0.002494 | 0.3394 | 0.3001 | 0.2292 | 0.4561 | 480 | 75 | 18573.937 | 5685.41
0 | 1e-05 | 1.5 | 0.9015 | 8612.0425 | 0.003338 | 0.3018 | 0.2627 | 0.2176 | 0.4261 | 462 | 65 | 18037.0197 | 8537.4
1e-06 | 2e-05 | 2 | 0.9534 | 4740.4305 | 0.002343 | 0.3793 | 0.3469 | 0.2369 | 0.4875 | 624 | 209 | 7446.2508 | 3498.15
1e-06 | 3e-05 | 2.5 | 1.077 | 3613.7483 | 0.002573 | 0.3741 | 0.5307 | 0.1736 | 0.5541 | 384 | 3 | 4541.1701 | 2361.24
2.3e-05 | 0.000573 | 3 | 0.5638 | 98.3568 | 0.002442 | 0.2867 | 0.2825 | 0.1971 | 0.4371 | 696 | 3 | 102.999 | 132.12
0.000707 | 0.017667 | 3.5 | 0.7201 | 4.076 | 0.002079 | 0.0785 | 0.2958 | 0.0491 | 0.4164 | 490 | 27 | 3.6587 | 2.94
0.008807 | 0.22018 | 4 | 8.274 | 3.7579 | 0.024807 | 0.0764 | 0.2777 | 0.0494 | 0.4045 | 490 | 26 | 2.9515 | 2.8
0.042797 | 1.0699 | 4.5 | 43 | 4.019 | 0.1329 | 0.078 | 0.2651 | 0.0518 | 0.396 | 488 | 26 | 2.8058 | 3.08
0.122 | 3.0499 | 5 | 113.6 | 3.7248 | 0.35605 | 0.0789 | 0.2591 | 0.0531 | 0.3918 | 488 | 27 | 2.3403 | 2.89
0.27047 | 6.7618 | 5.5 | 212.4 | 3.1412 | 0.67099 | 0.08 | 0.255 | 0.0543 | 0.389 | 488 | 26 | 1.7942 | 2.46
0.53463 | 13.3657 | 6 | 306.5 | 2.2932 | 0.97191 | 0.0814 | 0.2516 | 0.0556 | 0.3866 | 488 | 27 | 1.2007 | 1.8
0.97576 | 24.394 | 6.5 | 328.4 | 1.3462 | 1.0433 | 0.0831 | 0.2485 | 0.0571 | 0.3846 | 488 | 28 | 0.65067 | 1.06
1.652 | 41.3001 | 7 | 277 | 0.6707 | 0.87692 | 0.0843 | 0.2478 | 0.0581 | 0.3842 | 488 | 28 | 0.30101 | 0.53
2.6685 | 66.7133 | 7.5 | 175 | 0.26232 | 0.54443 | 0.0855 | 0.252 | 0.0585 | 0.3875 | 488 | 29 | 0.10988 | 0.2
4.0828 | 102.0704 | 8 | 75.97 | 0.074429 | 0.22712 | 0.0867 | 0.2656 | 0.0577 | 0.3975 | 490 | 31 | 0.029228 | 0.06
Weavlength | 0.500(V) | 1.000(V) | 1.500(V) | 2.000(V) | 2.500(V) | 3.000(V) | 3.500(V) | 4.000(V) | 4.500(V) | 5.000(V) | 5.500(V) | 6.000(V) | 6.500(V) | 7.000(V) | 7.500(V) | 8.000(V)
380 | 3.807e-05 | 4.846e-05 | 0 | 6.897e-06 | 0.0001176 | 0 | 0 | 4.64e-07 | 2.355e-05 | 6.665e-05 | 0.0001035 | 0.0001827 | 0.0001999 | 0.0002503 | 0.0001136 | 8.001e-05
382 | 4.322e-05 | 2.522e-08 | 6.103e-06 | 0 | 5.662e-05 | 0 | 0 | 1.343e-06 | 1.75e-05 | 5.471e-05 | 0.0001001 | 0.0001629 | 0.0001701 | 0.0002177 | 0.0001249 | 9.02e-05
384 | 0 | 8.488e-06 | 3.43e-05 | 0 | 0.0002855 | 0 | 0 | 1.912e-06 | 1.855e-05 | 5.396e-05 | 8.141e-05 | 0.0001449 | 0.0001513 | 0.000203 | 0.0001228 | 8.536e-05
386 | 0 | 2.021e-05 | 0 | 0 | 0.0001114 | 0 | 0 | 2.203e-06 | 1.728e-05 | 5.082e-05 | 9.435e-05 | 0.0001727 | 0.0001652 | 0.000218 | 0.0001518 | 8.882e-05
388 | 0 | 0 | 0 | 0 | 8.537e-05 | 0 | 0 | 3.192e-06 | 1.482e-05 | 5.082e-05 | 9.429e-05 | 0.0001718 | 0.0001605 | 0.0002237 | 0.0001639 | 9.079e-05
390 | 0 | 0 | 0 | 0 | 3.92e-05 | 0 | 9.894e-08 | 1.322e-06 | 1.356e-05 | 4.929e-05 | 6.319e-05 | 0.0002019 | 0.0001753 | 0.0002102 | 0.0001321 | 7.259e-05
392 | 0 | 0 | 0 | 0 | 2.699e-05 | 0 | 3.813e-08 | 2.48e-06 | 1.257e-05 | 5.243e-05 | 8.443e-05 | 0.0001907 | 0.0001728 | 0.0001993 | 0.0001274 | 7.51e-05
394 | 0 | 0 | 0 | 0 | 3.323e-06 | 0 | 0 | 2.82e-06 | 9.168e-06 | 5.407e-05 | 0.0001431 | 0.0001748 | 0.0001776 | 0.0002094 | 0.0001301 | 7.549e-05
396 | 1.017e-06 | 2.89e-05 | 1.221e-05 | 0 | 0 | 0 | 0 | 2.684e-06 | 1.105e-05 | 5.18e-05 | 9.614e-05 | 0.0001564 | 0.0001699 | 0.0002141 | 0.0001367 | 7.605e-05
398 | 5.908e-06 | 1.761e-05 | 8.068e-05 | 0 | 1.957e-06 | 0 | 1.312e-07 | 2.142e-06 | 1.143e-05 | 5.782e-05 | 9.603e-05 | 0.0001602 | 0.000168 | 0.0002166 | 0.000181 | 6.899e-05
400 | 0 | 4.503e-05 | 4.313e-05 | 0 | 4.692e-06 | 0 | 5.502e-07 | 3.175e-06 | 1.337e-05 | 5.277e-05 | 0.0001012 | 0.000164 | 0.0001984 | 0.0002022 | 0.0001278 | 7.081e-05
402 | 0 | 2.151e-05 | 6.091e-05 | 0 | 0 | 0 | 9.012e-07 | 3.302e-06 | 1.289e-05 | 5.024e-05 | 0.0001172 | 0.0001782 | 0.0001739 | 0.0001985 | 0.0001317 | 6.937e-05
404 | 0 | 1.279e-05 | 6.855e-05 | 0 | 0 | 3.008e-05 | 1.005e-06 | 2.269e-06 | 1.384e-05 | 5.303e-05 | 9.727e-05 | 0.0001696 | 0.0001856 | 0.0001951 | 0.0001286 | 6.55e-05
406 | 0 | 7.424e-05 | 6.571e-05 | 0 | 0 | 1.136e-05 | 9.644e-07 | 3.255e-06 | 1.235e-05 | 5.58e-05 | 8.541e-05 | 0.0001742 | 0.000188 | 0.0001799 | 0.0001266 | 6.322e-05
408 | 0 | 1.152e-05 | 0.000107 | 0 | 0 | 1.97e-07 | 1.59e-06 | 3.769e-06 | 1.39e-05 | 5.604e-05 | 9.767e-05 | 0.0001706 | 0.0001862 | 0.00018 | 0.0001259 | 6.544e-05
410 | 0 | 2.055e-05 | 6.521e-05 | 0 | 0 | 2.569e-05 | 7.94e-08 | 4.572e-06 | 1.485e-05 | 5.657e-05 | 0.0001142 | 0.0001646 | 0.0001802 | 0.0001753 | 0.0001285 | 6.179e-05
412 | 0 | 0 | 6.518e-05 | 0 | 0 | 0 | 5.198e-07 | 4.635e-06 | 1.455e-05 | 5.341e-05 | 0.000102 | 0.0001576 | 0.0001777 | 0.0001743 | 0.0001229 | 6.54e-05
414 | 0 | 0 | 7.271e-05 | 0 | 0 | 2.104e-06 | 5.054e-07 | 4.379e-06 | 1.514e-05 | 5.945e-05 | 0.0001063 | 0.0001573 | 0.0001971 | 0.0001756 | 0.0001346 | 6.144e-05
416 | 2.696e-06 | 0 | 5.174e-05 | 0 | 0 | 2.54e-06 | 7.927e-07 | 3.437e-06 | 1.667e-05 | 6.022e-05 | 0.0001081 | 0.0001683 | 0.0001892 | 0.0001784 | 0.0001356 | 6.274e-05
418 | 1.799e-06 | 0 | 7.873e-05 | 0 | 0 | 6.47e-06 | 3.017e-07 | 4.473e-06 | 1.723e-05 | 5.846e-05 | 0.0001093 | 0.0001671 | 0.000191 | 0.0001851 | 0.0001344 | 6.191e-05
420 | 3.715e-06 | 1.115e-05 | 7.155e-05 | 0 | 0 | 9.645e-06 | 1.869e-07 | 3.942e-06 | 1.834e-05 | 5.855e-05 | 0.0001178 | 0.0001716 | 0.000193 | 0.0001852 | 0.0001339 | 6.186e-05
422 | 1.4e-05 | 9.434e-06 | 8.044e-05 | 0 | 0 | 9.357e-07 | 5.153e-07 | 4.244e-06 | 1.813e-05 | 6.469e-05 | 0.0001199 | 0.000174 | 0.0002057 | 0.000181 | 0.000134 | 6.246e-05
424 | 0.0001719 | 0 | 6.953e-05 | 6.837e-07 | 0 | 2.735e-06 | 7.053e-07 | 4.068e-06 | 2.055e-05 | 6.899e-05 | 0.0001186 | 0.00018 | 0.0002019 | 0.0001936 | 0.0001433 | 6.205e-05
426 | 2.694e-05 | 2.432e-06 | 3.858e-05 | 2.982e-05 | 0 | 1.472e-05 | 5.439e-07 | 4.096e-06 | 2.17e-05 | 6.561e-05 | 0.0001238 | 0.0001832 | 0.0002285 | 0.000208 | 0.0001415 | 6.602e-05
428 | 2.576e-05 | 8.344e-06 | 4.787e-05 | 6.081e-05 | 0 | 6.623e-06 | 8.315e-07 | 4.135e-06 | 2.394e-05 | 6.835e-05 | 0.0001301 | 0.0002023 | 0.0002298 | 0.0002072 | 0.0001528 | 6.979e-05
430 | 1.816e-05 | 1.256e-05 | 5.229e-05 | 7.472e-06 | 0 | 1.511e-05 | 5.011e-07 | 4.386e-06 | 2.665e-05 | 7.198e-05 | 0.0001404 | 0.0002119 | 0.0002424 | 0.0002202 | 0.0001593 | 7.518e-05
432 | 2.123e-05 | 5.234e-06 | 4.105e-05 | 0 | 0 | 1.052e-05 | 3.575e-07 | 5.021e-06 | 2.886e-05 | 7.817e-05 | 0.0001521 | 0.0002173 | 0.0002644 | 0.0002404 | 0.0001735 | 7.73e-05
434 | 7.733e-06 | 0 | 3.869e-05 | 3.405e-05 | 9.287e-06 | 2.863e-05 | 9.341e-07 | 5.409e-06 | 3.203e-05 | 8.237e-05 | 0.0001604 | 0.000246 | 0.0002863 | 0.0002599 | 0.0001882 | 8.322e-05
436 | 1.165e-06 | 1.075e-05 | 3.967e-05 | 2.912e-06 | 1.019e-06 | 3.283e-06 | 5.93e-07 | 5.993e-06 | 3.456e-05 | 9.45e-05 | 0.0001791 | 0.000259 | 0.0003094 | 0.0002738 | 0.0002 | 8.78e-05
438 | 1.41e-05 | 1.901e-05 | 1.55e-05 | 0 | 2.998e-06 | 1.199e-05 | 4.695e-07 | 6.657e-06 | 3.852e-05 | 0.0001023 | 0.0001958 | 0.000299 | 0.0003389 | 0.0003153 | 0.0002206 | 9.857e-05
440 | 1.449e-05 | 2.839e-05 | 1.244e-05 | 2.342e-06 | 0 | 7.027e-06 | 6.92e-07 | 7.975e-06 | 4.312e-05 | 0.0001157 | 0.0002271 | 0.0003344 | 0.0004055 | 0.0003634 | 0.0002503 | 0.000111
442 | 1.197e-05 | 9.255e-06 | 0 | 1.053e-05 | 0 | 2.015e-05 | 8.522e-07 | 8.489e-06 | 5.086e-05 | 0.0001384 | 0.0002763 | 0.0004016 | 0.000482 | 0.0004331 | 0.0002997 | 0.0001327
444 | 0 | 1.563e-05 | 0 | 6.05e-06 | 0 | 9.664e-06 | 8.13e-07 | 1.031e-05 | 6.07e-05 | 0.0001589 | 0.0003317 | 0.0004986 | 0.0005833 | 0.0005394 | 0.0003693 | 0.0001652
446 | 2.563e-06 | 4.722e-05 | 0 | 1.794e-05 | 0 | 1.034e-06 | 8.271e-07 | 1.316e-05 | 7.643e-05 | 0.0002082 | 0.000413 | 0.000635 | 0.000743 | 0.0007009 | 0.0004832 | 0.0002151
448 | 5.62e-07 | 6.36e-05 | 0 | 3.934e-06 | 0 | 0 | 9.965e-07 | 1.668e-05 | 9.903e-05 | 0.0002715 | 0.0005459 | 0.0008525 | 0.001017 | 0.0009526 | 0.0006595 | 0.0002952
450 | 0 | 7.029e-06 | 3.837e-07 | 2.491e-05 | 0 | 1.91e-05 | 1.826e-06 | 2.338e-05 | 0.0001365 | 0.0003817 | 0.0007798 | 0.001221 | 0.001478 | 0.001395 | 0.0009683 | 0.0004278
452 | 1.721e-06 | 1.904e-05 | 2.744e-06 | 2.195e-05 | 0 | 1.135e-05 | 2.32e-06 | 3.219e-05 | 0.0001902 | 0.0005363 | 0.001097 | 0.001752 | 0.002151 | 0.002047 | 0.001409 | 0.000623
454 | 4.557e-06 | 9.522e-06 | 0 | 2.687e-06 | 0 | 2.816e-05 | 3.041e-06 | 4.461e-05 | 0.0002644 | 0.0007544 | 0.001546 | 0.00248 | 0.003056 | 0.00292 | 0.002 | 0.0008762
456 | 7.34e-06 | 3.621e-06 | 0 | 7.291e-06 | 0 | 2.192e-05 | 4.007e-06 | 6.077e-05 | 0.0003585 | 0.001029 | 0.002115 | 0.003419 | 0.004196 | 0.003997 | 0.002729 | 0.001179
458 | 2.64e-05 | 0 | 0 | 7.353e-06 | 0 | 1.07e-05 | 5.777e-06 | 7.988e-05 | 0.0004723 | 0.001358 | 0.002793 | 0.004507 | 0.005503 | 0.005204 | 0.003534 | 0.001513
460 | 1.628e-05 | 0 | 0 | 1.715e-06 | 0 | 2.854e-06 | 7.396e-06 | 0.0001016 | 0.0006038 | 0.001739 | 0.003547 | 0.005696 | 0.006907 | 0.006454 | 0.004342 | 0.00184
462 | 2.421e-06 | 1.944e-05 | 0.0001426 | 1.025e-05 | 0 | 3.012e-06 | 9.324e-06 | 0.0001286 | 0.00076 | 0.00218 | 0.004424 | 0.007027 | 0.008376 | 0.00775 | 0.005133 | 0.002157
464 | 3.123e-05 | 0 | 0 | 1.249e-05 | 0 | 6.246e-05 | 1.242e-05 | 0.0001659 | 0.0009776 | 0.002788 | 0.005584 | 0.008718 | 0.0102 | 0.009267 | 0.006028 | 0.002499
466 | 1.146e-05 | 0 | 0 | 3.438e-06 | 0 | 0 | 1.628e-05 | 0.0002164 | 0.001264 | 0.003588 | 0.007114 | 0.01095 | 0.01257 | 0.01118 | 0.007132 | 0.00291
468 | 2.138e-05 | 0 | 0 | 9.735e-06 | 3.322e-06 | 0 | 2.155e-05 | 0.0002884 | 0.001681 | 0.004739 | 0.009328 | 0.01418 | 0.016 | 0.01396 | 0.008741 | 0.003496
470 | 4.367e-06 | 0 | 0 | 1.201e-05 | 3.272e-06 | 0 | 2.897e-05 | 0.0003895 | 0.002264 | 0.006355 | 0.01242 | 0.01871 | 0.02085 | 0.01792 | 0.01103 | 0.004332
472 | 1.038e-05 | 0 | 0 | 4.504e-06 | 8.127e-06 | 1.084e-05 | 3.874e-05 | 0.0005214 | 0.003016 | 0.008426 | 0.01641 | 0.02453 | 0.02708 | 0.02298 | 0.01397 | 0.00541
474 | 2.452e-05 | 0 | 0 | 9.722e-06 | 1.833e-06 | 1.217e-05 | 5.044e-05 | 0.0006756 | 0.003899 | 0.01085 | 0.02106 | 0.03128 | 0.03424 | 0.02882 | 0.01737 | 0.006655
476 | 2.872e-05 | 3.333e-06 | 0 | 2.71e-07 | 8.638e-07 | 1.567e-06 | 6.442e-05 | 0.0008555 | 0.004911 | 0.01362 | 0.02626 | 0.03877 | 0.04209 | 0.03515 | 0.02104 | 0.008029
478 | 3.865e-05 | 4.21e-05 | 9.568e-07 | 0 | 5.809e-06 | 1.063e-05 | 7.722e-05 | 0.001021 | 0.005828 | 0.01605 | 0.03082 | 0.04518 | 0.04867 | 0.04038 | 0.02408 | 0.009192
480 | 1.813e-05 | 0.0001046 | 2.378e-06 | 1.482e-06 | 2.963e-06 | 6.237e-06 | 9.007e-05 | 0.001177 | 0.006663 | 0.01823 | 0.03481 | 0.05062 | 0.05409 | 0.04461 | 0.02653 | 0.01016
482 | 1.845e-06 | 0 | 0 | 3.847e-06 | 7.693e-06 | 9.85e-06 | 0.0001026 | 0.001326 | 0.007434 | 0.0202 | 0.03832 | 0.05528 | 0.0586 | 0.04803 | 0.02852 | 0.01098
484 | 2.258e-05 | 0 | 0 | 1.31e-06 | 2.269e-05 | 7.75e-06 | 0.0001149 | 0.001464 | 0.008119 | 0.02192 | 0.04127 | 0.05914 | 0.06222 | 0.05075 | 0.03013 | 0.01168
486 | 7.028e-06 | 6.009e-06 | 9.014e-06 | 2.704e-05 | 6.247e-06 | 6.79e-06 | 0.0001257 | 0.001583 | 0.00867 | 0.02328 | 0.04355 | 0.06204 | 0.06492 | 0.0528 | 0.03138 | 0.01228
488 | 1.316e-05 | 1.393e-05 | 7.753e-07 | 2.581e-06 | 2.657e-05 | 1.198e-05 | 0.0001343 | 0.001661 | 0.008982 | 0.02398 | 0.04466 | 0.06336 | 0.0661 | 0.05374 | 0.03208 | 0.01269
490 | 2.931e-06 | 5.861e-06 | 1.521e-06 | 4.452e-06 | 9.553e-06 | 2.356e-05 | 0.0001368 | 0.001673 | 0.008938 | 0.02374 | 0.04405 | 0.06238 | 0.06507 | 0.05302 | 0.03186 | 0.0128
492 | 5.016e-06 | 0 | 1.481e-05 | 9.798e-06 | 4.899e-06 | 9.563e-06 | 0.0001344 | 0.001621 | 0.00855 | 0.0226 | 0.04186 | 0.0593 | 0.06195 | 0.0507 | 0.03075 | 0.01255
494 | 7.467e-06 | 6.96e-06 | 1.493e-05 | 7.467e-06 | 1.243e-05 | 0 | 0.0001276 | 0.001517 | 0.007906 | 0.0208 | 0.03849 | 0.05459 | 0.05723 | 0.04712 | 0.02889 | 0.01201
496 | 4.433e-06 | 5.409e-06 | 1.552e-05 | 1.108e-05 | 1.563e-05 | 1.552e-05 | 0.0001179 | 0.001372 | 0.007066 | 0.01851 | 0.03422 | 0.04864 | 0.05123 | 0.0425 | 0.02638 | 0.01119
498 | 7.063e-06 | 0 | 3.546e-05 | 4.238e-06 | 1.144e-05 | 1.398e-05 | 0.0001057 | 0.001204 | 0.006124 | 0.01597 | 0.02953 | 0.0421 | 0.04458 | 0.0373 | 0.02347 | 0.01017
500 | 1.242e-06 | 1.346e-07 | 3.265e-05 | 4.08e-06 | 5.136e-06 | 4.391e-05 | 9.098e-05 | 0.00102 | 0.005121 | 0.01331 | 0.0246 | 0.03522 | 0.03754 | 0.0317 | 0.02022 | 0.008962
502 | 1.131e-05 | 2.827e-06 | 4.35e-05 | 4.165e-05 | 2.63e-05 | 2.371e-05 | 7.588e-05 | 0.0008309 | 0.004127 | 0.0107 | 0.0198 | 0.02844 | 0.03052 | 0.02603 | 0.01685 | 0.007624
504 | 0 | 0 | 3.522e-05 | 7.178e-05 | 1.606e-05 | 2.655e-05 | 6.299e-05 | 0.0006776 | 0.003334 | 0.008636 | 0.01598 | 0.02304 | 0.02487 | 0.02139 | 0.01401 | 0.006452
506 | 0 | 0 | 2.095e-05 | 1.694e-05 | 3.628e-06 | 1.721e-05 | 5.152e-05 | 0.0005448 | 0.002664 | 0.006894 | 0.01277 | 0.01846 | 0.02004 | 0.01735 | 0.01148 | 0.005369
508 | 1.189e-05 | 0 | 3.368e-05 | 2.246e-05 | 0 | 2.708e-05 | 4.15e-05 | 0.0004337 | 0.002115 | 0.005464 | 0.01015 | 0.01471 | 0.01602 | 0.01394 | 0.009298 | 0.004409
510 | 5.043e-06 | 0 | 2.944e-05 | 1.538e-05 | 0 | 2.752e-05 | 3.215e-05 | 0.0003444 | 0.001675 | 0.004324 | 0.008033 | 0.01168 | 0.01276 | 0.01115 | 0.007479 | 0.003584
512 | 2.808e-06 | 1.366e-05 | 5.294e-05 | 2.199e-05 | 2.49e-05 | 2.311e-05 | 2.583e-05 | 0.0002719 | 0.001323 | 0.003419 | 0.006355 | 0.009248 | 0.01012 | 0.008866 | 0.005979 | 0.002883
514 | 2.592e-06 | 0 | 4.456e-05 | 3.628e-05 | 1.037e-05 | 2.487e-05 | 1.976e-05 | 0.0002114 | 0.001029 | 0.002662 | 0.004956 | 0.007237 | 0.007904 | 0.006947 | 0.004699 | 0.002273
516 | 0 | 0 | 3.727e-05 | 1.242e-05 | 0 | 2.156e-05 | 1.638e-05 | 0.0001697 | 0.0008278 | 0.002143 | 0.003988 | 0.005837 | 0.006382 | 0.00561 | 0.003802 | 0.001843
518 | 1.079e-05 | 0 | 3.406e-05 | 1.003e-05 | 5.395e-06 | 1.495e-05 | 1.289e-05 | 0.0001371 | 0.0006706 | 0.001736 | 0.003231 | 0.004727 | 0.005186 | 0.00456 | 0.003098 | 0.001501
520 | 1.304e-05 | 0 | 8.356e-06 | 2.693e-05 | 8.269e-06 | 1.82e-05 | 1.046e-05 | 0.0001113 | 0.0005461 | 0.001416 | 0.002641 | 0.003865 | 0.004237 | 0.003731 | 0.002531 | 0.001229
522 | 1.522e-06 | 0 | 2.564e-05 | 2.622e-05 | 1.522e-06 | 7.462e-06 | 8.651e-06 | 9.069e-05 | 0.0004474 | 0.001162 | 0.002173 | 0.003195 | 0.003488 | 0.003071 | 0.002083 | 0.00101
524 | 0 | 5.032e-06 | 5.072e-06 | 3.78e-05 | 2.516e-06 | 5.529e-07 | 6.811e-06 | 7.472e-05 | 0.0003673 | 0.0009561 | 0.001786 | 0.002622 | 0.002875 | 0.002529 | 0.001722 | 0.0008306
526 | 0 | 5.151e-06 | 3.558e-05 | 3.757e-05 | 3.766e-06 | 7.965e-06 | 5.4e-06 | 6.024e-05 | 0.0003004 | 0.0007806 | 0.00146 | 0.00215 | 0.002351 | 0.002063 | 0.001408 | 0.0006801
528 | 0 | 1.907e-06 | 1.144e-05 | 4.076e-05 | 5.721e-06 | 3.814e-06 | 4.534e-06 | 5.019e-05 | 0.0002509 | 0.0006544 | 0.001232 | 0.001808 | 0.001971 | 0.001736 | 0.001183 | 0.000569
530 | 6.29e-06 | 0 | 3.774e-06 | 1.2e-05 | 8.806e-06 | 0 | 3.829e-06 | 4.218e-05 | 0.0002108 | 0.0005491 | 0.001034 | 0.001523 | 0.001662 | 0.001462 | 0.001001 | 0.0004808
532 | 5.336e-06 | 0 | 3.202e-06 | 2.434e-05 | 1.562e-05 | 0 | 3.437e-06 | 3.569e-05 | 0.0001786 | 0.000462 | 0.0008747 | 0.001284 | 0.001406 | 0.001238 | 0.0008465 | 0.0004077
534 | 0 | 0 | 1.79e-05 | 2.518e-05 | 1.325e-05 | 0 | 2.455e-06 | 2.978e-05 | 0.0001518 | 0.0003925 | 0.0007417 | 0.001092 | 0.001196 | 0.001053 | 0.0007219 | 0.0003454
536 | 0 | 2.205e-07 | 2.87e-06 | 1.153e-05 | 2.264e-05 | 0 | 2.095e-06 | 2.56e-05 | 0.0001297 | 0.0003318 | 0.000628 | 0.0009346 | 0.001015 | 0.0008951 | 0.0006091 | 0.0002933
538 | 0 | 5.091e-06 | 8.256e-06 | 4.61e-06 | 2.718e-05 | 0 | 1.925e-06 | 2.159e-05 | 0.0001086 | 0.0002766 | 0.0005325 | 0.0007902 | 0.0008523 | 0.0007566 | 0.0005184 | 0.00025
540 | 0 | 3.33e-06 | 0 | 1.665e-06 | 1.676e-05 | 0 | 1.457e-06 | 1.859e-05 | 9.406e-05 | 0.0002416 | 0.0004617 | 0.0006814 | 0.0007418 | 0.0006595 | 0.0004521 | 0.0002154
542 | 3.605e-06 | 0 | 0 | 0 | 1.282e-05 | 0 | 1.269e-06 | 1.616e-05 | 8.178e-05 | 0.0002091 | 0.0004005 | 0.0005887 | 0.0006493 | 0.0005629 | 0.0003963 | 0.0001867
544 | 2.732e-06 | 0 | 0 | 0 | 1.406e-05 | 0 | 1.285e-06 | 1.432e-05 | 7.235e-05 | 0.0001828 | 0.0003494 | 0.0005178 | 0.0005637 | 0.0004964 | 0.0003452 | 0.0001654
546 | 0 | 9.658e-06 | 0 | 0 | 1.07e-05 | 0 | 9.634e-07 | 1.251e-05 | 6.372e-05 | 0.0001607 | 0.0003047 | 0.000455 | 0.0004997 | 0.0004437 | 0.000301 | 0.0001572
548 | 0 | 5.136e-06 | 0 | 4.244e-05 | 2.927e-05 | 0 | 8.907e-07 | 1.14e-05 | 5.515e-05 | 0.0001402 | 0.0002675 | 0.0003997 | 0.0004428 | 0.0003956 | 0.0002674 | 0.0001316
550 | 0 | 3.426e-06 | 0 | 2.315e-05 | 4.854e-05 | 1.142e-06 | 6.296e-07 | 9.466e-06 | 4.923e-05 | 0.0001216 | 0.000239 | 0.0003493 | 0.0003889 | 0.0003488 | 0.000233 | 0.000116
552 | 4.797e-06 | 9.541e-06 | 0 | 8.608e-06 | 4.965e-05 | 3.18e-06 | 8.016e-07 | 8.64e-06 | 4.341e-05 | 0.0001097 | 0.0002132 | 0.0003076 | 0.0003511 | 0.0003141 | 0.0002124 | 0.0001042
554 | 6.106e-06 | 0 | 0 | 6.242e-06 | 3.298e-05 | 0 | 8.419e-07 | 7.921e-06 | 3.837e-05 | 9.646e-05 | 0.0001942 | 0.000269 | 0.0003189 | 0.0002794 | 0.0001904 | 9.294e-05
556 | 1.409e-05 | 0 | 0 | 8.409e-07 | 2.746e-05 | 0 | 7.108e-07 | 6.782e-06 | 3.443e-05 | 8.579e-05 | 0.0001721 | 0.0002412 | 0.0002825 | 0.0002551 | 0.0001697 | 8.48e-05
558 | 2.093e-05 | 1.082e-05 | 0 | 0 | 3.346e-05 | 0 | 4.038e-07 | 5.918e-06 | 3.098e-05 | 7.945e-05 | 0.00015 | 0.0002211 | 0.0002607 | 0.0002253 | 0.0001543 | 7.607e-05
560 | 1.495e-05 | 2.777e-07 | 0 | 0 | 2.5e-05 | 3.406e-07 | 4.624e-07 | 5.365e-06 | 2.792e-05 | 6.746e-05 | 0.0001312 | 0.0001864 | 0.0002244 | 0.0002043 | 0.0001344 | 6.859e-05
562 | 2.686e-05 | 1.032e-05 | 0 | 0 | 3.562e-05 | 1.875e-06 | 4.615e-07 | 4.595e-06 | 2.401e-05 | 6.22e-05 | 0.0001219 | 0.0001693 | 0.0002056 | 0.0001864 | 0.0001254 | 6.514e-05
564 | 2.529e-05 | 2.858e-05 | 0 | 0 | 3.4e-06 | 0 | 7.243e-07 | 3.947e-06 | 2.13e-05 | 5.469e-05 | 0.0001047 | 0.0001515 | 0.0001845 | 0.0001652 | 0.0001113 | 5.998e-05
566 | 2.544e-05 | 2.896e-05 | 0 | 0 | 2.007e-05 | 0 | 5.965e-07 | 3.512e-06 | 1.867e-05 | 5.086e-05 | 9.075e-05 | 0.0001292 | 0.0001622 | 0.0001535 | 9.546e-05 | 5.346e-05
568 | 2.292e-05 | 3.656e-05 | 0 | 0 | 2.292e-05 | 2.127e-05 | 5.578e-07 | 3.219e-06 | 1.68e-05 | 4.431e-05 | 8.434e-05 | 0.0001205 | 0.0001451 | 0.0001377 | 8.894e-05 | 5.035e-05
570 | 2.065e-05 | 3.705e-05 | 0 | 0 | 2.548e-05 | 7.641e-06 | 5.251e-07 | 3.098e-06 | 1.547e-05 | 3.813e-05 | 7.712e-05 | 9.994e-05 | 0.0001385 | 0.0001284 | 8.419e-05 | 4.703e-05
572 | 1.705e-05 | 4.039e-05 | 0 | 0 | 2.18e-05 | 5.344e-06 | 3.566e-07 | 2.318e-06 | 8.792e-06 | 3.468e-05 | 6.452e-05 | 9.352e-05 | 0.0001255 | 0.0001168 | 7.86e-05 | 4.208e-05
574 | 3.63e-05 | 3.437e-05 | 0 | 0 | 1.758e-05 | 1.526e-05 | 3.788e-07 | 2.438e-06 | 1.183e-05 | 3.234e-05 | 6.502e-05 | 8.897e-05 | 0.0001141 | 0.0001119 | 7.04e-05 | 4.043e-05
576 | 4.696e-05 | 2.873e-05 | 1.271e-05 | 0 | 4.789e-05 | 8.144e-06 | 7.241e-07 | 2.163e-06 | 1.166e-05 | 3.102e-05 | 5.986e-05 | 8.747e-05 | 0.0001184 | 0.0001007 | 6.446e-05 | 3.694e-05
578 | 2.251e-05 | 2.537e-05 | 1.972e-05 | 0 | 2.999e-05 | 1.599e-05 | 6.611e-07 | 1.906e-06 | 1.023e-05 | 2.921e-05 | 5.413e-05 | 8.06e-05 | 0.0001075 | 9.22e-05 | 6.207e-05 | 3.663e-05
580 | 2.286e-05 | 2.879e-05 | 1.016e-05 | 1.185e-05 | 4.742e-06 | 1.118e-05 | 6.02e-07 | 1.67e-06 | 9.325e-06 | 2.462e-05 | 4.88e-05 | 6.607e-05 | 0.0001003 | 9.298e-05 | 6.155e-05 | 3.629e-05
582 | 3.132e-05 | 3.513e-05 | 9.801e-07 | 2.978e-07 | 1.994e-05 | 2.12e-05 | 5.022e-07 | 2.33e-06 | 8.563e-06 | 2.461e-05 | 4.758e-05 | 6.578e-05 | 8.769e-05 | 8.486e-05 | 5.996e-05 | 3.478e-05
584 | 4.302e-05 | 3.144e-05 | 1.386e-05 | 0 | 8.764e-07 | 8.955e-06 | 4.33e-07 | 1.952e-06 | 7.973e-06 | 2.326e-05 | 4.176e-05 | 6.653e-05 | 7.972e-05 | 7.977e-05 | 5.832e-05 | 3.501e-05
586 | 4.059e-05 | 3.474e-05 | 2.638e-05 | 0 | 1.656e-06 | 1.041e-05 | 3.116e-07 | 1.996e-06 | 8.23e-06 | 2.106e-05 | 3.688e-05 | 6.026e-05 | 7.805e-05 | 7.843e-05 | 5.277e-05 | 3.441e-05
588 | 3.884e-05 | 3.315e-05 | 2.008e-05 | 0 | 0 | 3.808e-05 | 5.095e-07 | 1.697e-06 | 8.39e-06 | 1.732e-05 | 3.674e-05 | 5.721e-05 | 8.725e-05 | 7.734e-05 | 5.019e-05 | 3.257e-05
590 | 1.319e-05 | 2.136e-05 | 2.371e-05 | 0 | 7.029e-06 | 2.213e-05 | 3.153e-07 | 1.68e-06 | 7.294e-06 | 1.757e-05 | 3.371e-05 | 5.916e-05 | 7.842e-05 | 6.84e-05 | 4.811e-05 | 3.28e-05
592 | 3.57e-05 | 4.922e-06 | 2.725e-05 | 0 | 1.23e-05 | 1.887e-05 | 5.062e-07 | 1.826e-06 | 6.56e-06 | 1.892e-05 | 3.123e-05 | 5.953e-05 | 7.49e-05 | 6.377e-05 | 5.257e-05 | 3.074e-05
594 | 4.515e-05 | 9.907e-06 | 3.047e-05 | 0 | 3.455e-05 | 0 | 7.533e-07 | 1.652e-06 | 6.802e-06 | 1.692e-05 | 3.522e-05 | 6.107e-05 | 7.587e-05 | 6.256e-05 | 6.949e-05 | 3.118e-05
596 | 1.453e-05 | 7.264e-06 | 3.848e-05 | 0 | 0 | 8.675e-06 | 7.336e-07 | 1.57e-06 | 6.177e-06 | 1.447e-05 | 3.175e-05 | 6.368e-05 | 7.199e-05 | 6.48e-05 | 3.789e-05 | 3.033e-05
598 | 2.254e-05 | 1.734e-06 | 4.368e-05 | 0 | 8.669e-06 | 9.297e-06 | 5.987e-07 | 1.848e-06 | 6.119e-06 | 1.721e-05 | 2.831e-05 | 6.513e-05 | 7.082e-05 | 6.714e-05 | 4.102e-05 | 3.055e-05
600 | 0.0001093 | 5.312e-06 | 3.131e-05 | 0 | 4.194e-06 | 0 | 6e-07 | 1.856e-06 | 6.684e-06 | 1.743e-05 | 3.379e-05 | 6.784e-05 | 7.231e-05 | 6.346e-05 | 5.179e-05 | 3.088e-05
602 | 1.853e-05 | 5.877e-06 | 3.213e-05 | 0 | 0 | 5.188e-06 | 6.745e-07 | 1.548e-06 | 6.856e-06 | 1.777e-05 | 3.157e-05 | 7.055e-05 | 7.523e-05 | 1.013e-05 | 5.124e-05 | 3.129e-05
604 | 1.694e-05 | 0 | 5.94e-05 | 0 | 0 | 0 | 1.237e-07 | 1.515e-06 | 6.661e-06 | 1.833e-05 | 3.126e-05 | 7.642e-05 | 7.072e-05 | 6.357e-05 | 5.731e-05 | 3.371e-05
606 | 1.497e-05 | 0 | 1.576e-05 | 0 | 0 | 0 | 2.384e-07 | 1.461e-06 | 7.498e-06 | 1.559e-05 | 3.302e-05 | 6.952e-05 | 6.724e-05 | 5.98e-05 | 4.831e-05 | 3.164e-05
608 | 1.469e-06 | 0 | 1.03e-05 | 5.151e-06 | 0 | 0 | 3.244e-07 | 1.681e-06 | 1.224e-05 | 1.943e-05 | 3.495e-05 | 6.865e-05 | 6.976e-05 | 5.974e-05 | 5.142e-05 | 3.354e-05
610 | 0 | 0 | 2.156e-05 | 2.773e-05 | 0 | 0 | 3.95e-07 | 1.52e-06 | 1.002e-05 | 1.956e-05 | 3.511e-05 | 7.507e-05 | 7.777e-05 | 5.918e-05 | 5.384e-05 | 3.269e-05
612 | 5.417e-06 | 0 | 3.312e-05 | 3.856e-05 | 0 | 0 | 4.173e-07 | 1.708e-06 | 8.69e-06 | 1.714e-05 | 3.554e-05 | 7.135e-05 | 7.517e-05 | 6.13e-05 | 5.047e-05 | 3.394e-05
614 | 0 | 0 | 9.771e-06 | 4.362e-05 | 0 | 0 | 9.059e-07 | 1.858e-06 | 9.078e-06 | 1.945e-05 | 3.496e-05 | 7.022e-05 | 9.751e-05 | 5.754e-05 | 5.302e-05 | 3.47e-05
616 | 1.182e-06 | 0 | 8.616e-06 | 4.781e-05 | 0 | 0 | 7.828e-07 | 1.781e-06 | 8.799e-06 | 2.485e-05 | 4.204e-05 | 7.032e-05 | 6.383e-05 | 6.21e-05 | 5.43e-05 | 3.44e-05
618 | 1.543e-06 | 0 | 4.811e-06 | 5.61e-05 | 0 | 0 | 2.998e-07 | 1.767e-06 | 8.319e-06 | 1.924e-05 | 3.971e-05 | 7.435e-05 | 6.54e-05 | 7.029e-05 | 4.557e-05 | 3.444e-05
620 | 0 | 0 | 9.983e-07 | 5.851e-05 | 0 | 0 | 3.117e-07 | 1.685e-06 | 9.368e-06 | 2.034e-05 | 3.557e-05 | 6.916e-05 | 7.14e-05 | 5.634e-05 | 5.299e-05 | 3.353e-05
622 | 0 | 0 | 0 | 4.521e-05 | 0 | 0 | 6.83e-07 | 1.333e-06 | 8.598e-06 | 1.817e-05 | 4.04e-05 | 6.032e-05 | 6.397e-05 | 6.104e-05 | 5.306e-05 | 3.424e-05
624 | 0 | 0 | 0 | 7.362e-05 | 0 | 0 | 0 | 1.602e-06 | 8.53e-06 | 1.803e-05 | 3.765e-05 | 7.583e-05 | 6.367e-05 | 5.684e-05 | 5.657e-05 | 3.434e-05
626 | 0 | 0 | 5.932e-06 | 6.125e-05 | 1.186e-06 | 0 | 0 | 1.81e-06 | 8.574e-06 | 1.92e-05 | 3.69e-05 | 6.281e-05 | 6.548e-05 | 6.594e-05 | 5.503e-05 | 3.332e-05
628 | 0 | 0 | 7.61e-06 | 6.48e-05 | 1.522e-06 | 0 | 2.042e-07 | 3.566e-06 | 8.48e-06 | 1.966e-05 | 3.685e-05 | 6.437e-05 | 6.345e-05 | 6.891e-05 | 5.448e-05 | 3.481e-05
630 | 0 | 0 | 0 | 5.209e-05 | 6.91e-06 | 0 | 1.916e-07 | 2.92e-06 | 8.806e-06 | 1.949e-05 | 4.114e-05 | 6.521e-05 | 6.23e-05 | 6.61e-05 | 4.87e-05 | 3.459e-05
632 | 0 | 0 | 0 | 4.159e-05 | 1.264e-06 | 0 | 3.358e-07 | 1.505e-06 | 8.08e-06 | 1.707e-05 | 3.144e-05 | 5.805e-05 | 7.33e-05 | 6.677e-05 | 5.485e-05 | 3.767e-05
634 | 0 | 0 | 2.134e-06 | 4.96e-05 | 3.557e-06 | 0 | 0 | 1.498e-06 | 7.875e-06 | 1.66e-05 | 3.281e-05 | 5.645e-05 | 6.235e-05 | 6.51e-05 | 5.909e-05 | 3.704e-05
636 | 0 | 0 | 6.235e-06 | 2.883e-05 | 1.039e-05 | 0 | 4.354e-08 | 1.603e-06 | 7.6e-06 | 1.449e-05 | 3.678e-05 | 5.235e-05 | 6.659e-05 | 7.047e-05 | 5.562e-05 | 3.796e-05
638 | 0 | 0 | 0 | 3.574e-05 | 2.284e-05 | 3.807e-06 | 5.092e-08 | 1.581e-06 | 7.369e-06 | 2.03e-05 | 3.676e-05 | 5.511e-05 | 6.756e-05 | 6.933e-05 | 5.607e-05 | 3.704e-05
640 | 3.79e-05 | 0 | 0 | 1.7e-05 | 1.383e-05 | 1.884e-06 | 0 | 1.565e-06 | 6.926e-06 | 1.598e-05 | 3.603e-05 | 4.568e-05 | 6.409e-05 | 6.508e-05 | 5.543e-05 | 3.818e-05
642 | 6.262e-06 | 0 | 2.91e-06 | 3.014e-05 | 8.473e-05 | 1.611e-05 | 0 | 1.337e-06 | 6.456e-06 | 2.177e-05 | 3.323e-05 | 3.756e-05 | 6.576e-05 | 6.177e-05 | 5.682e-05 | 3.687e-05
644 | 1.249e-05 | 0 | 0 | 7.068e-06 | 1.767e-06 | 2.316e-05 | 5.925e-08 | 1.316e-06 | 7.402e-06 | 2.17e-05 | 3.505e-05 | 4.399e-05 | 6.941e-05 | 7.422e-05 | 5.274e-05 | 3.973e-05
646 | 1.33e-05 | 0 | 0 | 1.667e-05 | 1.026e-05 | 1.819e-05 | 1.398e-07 | 1.149e-06 | 7.988e-06 | 1.725e-05 | 3.267e-05 | 5.001e-05 | 7.75e-05 | 6.837e-05 | 5.751e-05 | 3.68e-05
648 | 1.753e-05 | 0 | 2.177e-06 | 2.177e-06 | 8.059e-06 | 2.977e-05 | 0 | 9.793e-07 | 5.367e-06 | 1.897e-05 | 3.615e-05 | 4.131e-05 | 7.056e-05 | 6.995e-05 | 5.767e-05 | 3.628e-05
650 | 2.327e-05 | 3.414e-05 | 8.401e-07 | 8.401e-07 | 2.36e-05 | 3.368e-05 | 0 | 8.172e-07 | 4.621e-06 | 1.925e-05 | 3.55e-05 | 3.955e-05 | 6.495e-05 | 7.439e-05 | 5.484e-05 | 3.889e-05
652 | 5.046e-06 | 1.46e-05 | 0 | 0 | 7.542e-06 | 2.057e-05 | 0 | 8.546e-07 | 7.123e-06 | 1.48e-05 | 3.232e-05 | 3.659e-05 | 7.33e-05 | 7.233e-05 | 5.399e-05 | 3.627e-05
654 | 3.002e-05 | 7.893e-06 | 0 | 3.383e-06 | 3.75e-05 | 3.34e-05 | 0 | 8.116e-07 | 5.507e-06 | 1.756e-05 | 3.371e-05 | 3.422e-05 | 6.907e-05 | 7.555e-05 | 5.379e-05 | 3.938e-05
656 | 2.484e-05 | 1.383e-05 | 0 | 5.925e-06 | 5.925e-06 | 3.618e-05 | 0 | 1.012e-06 | 6.618e-06 | 1.553e-05 | 3.184e-05 | 3.112e-05 | 6.197e-05 | 7.211e-05 | 5.649e-05 | 3.933e-05
658 | 2.405e-05 | 2.998e-05 | 0 | 0 | 4.996e-06 | 1.799e-05 | 0 | 1.086e-06 | 5.19e-06 | 1.783e-05 | 3.073e-05 | 3.709e-05 | 6.827e-05 | 6.952e-05 | 5.524e-05 | 3.89e-05
660 | 3.599e-05 | 8.079e-06 | 3.342e-06 | 0 | 2.019e-05 | 2.34e-06 | 0 | 6.105e-07 | 5.874e-06 | 1.691e-05 | 3.154e-05 | 2.705e-05 | 6.509e-05 | 7.778e-05 | 5.741e-05 | 3.943e-05
662 | 8.154e-06 | 2.811e-05 | 1.842e-05 | 0 | 1.26e-05 | 2.811e-05 | 0 | 4.062e-06 | 6.106e-06 | 1.441e-05 | 3.208e-05 | 3.285e-05 | 7.13e-05 | 8.01e-05 | 5.291e-05 | 4e-05
664 | 2.833e-05 | 1.301e-05 | 2.245e-05 | 0 | 4.734e-05 | 0 | 0 | 1.003e-06 | 5.432e-06 | 2.106e-05 | 3.194e-05 | 3.49e-05 | 6.85e-05 | 7.45e-05 | 5.287e-05 | 4.055e-05
666 | 6.071e-06 | 2.872e-05 | 2.078e-05 | 0 | 1.996e-05 | 1.296e-05 | 0 | 1.194e-06 | 5.533e-06 | 1.529e-05 | 3.52e-05 | 3.165e-05 | 6.413e-05 | 6.297e-05 | 5.673e-05 | 4.163e-05
668 | 2.099e-06 | 2.071e-05 | 8.397e-06 | 0 | 1.494e-05 | 6.297e-06 | 0 | 1.173e-06 | 4.476e-06 | 1.718e-05 | 3.558e-05 | 3.222e-05 | 6.187e-05 | 7.019e-05 | 5.535e-05 | 4.045e-05
670 | 1.367e-05 | 4.461e-05 | 0 | 0 | 1.392e-06 | 2.526e-05 | 5.413e-08 | 9.654e-07 | 3.831e-06 | 1.983e-05 | 3.213e-05 | 3.169e-05 | 6.19e-05 | 6.969e-05 | 5.453e-05 | 4.022e-05
672 | 9.013e-06 | 3.578e-05 | 0 | 0 | 3.955e-06 | 3.43e-05 | 5.547e-08 | 7.262e-07 | 5.089e-06 | 1.808e-05 | 3.418e-05 | 3.501e-05 | 7.147e-05 | 6.822e-05 | 5.785e-05 | 3.928e-05
674 | 6.397e-06 | 3.599e-05 | 9.155e-06 | 0 | 2.132e-06 | 3.504e-05 | 1.686e-07 | 1.094e-06 | 3.728e-06 | 1.845e-05 | 3.506e-05 | 3.781e-05 | 6.335e-05 | 6.486e-05 | 6.079e-05 | 3.872e-05
676 | 2.304e-05 | 5.436e-05 | 1.983e-05 | 0 | 0 | 3.89e-05 | 4.334e-07 | 8.726e-07 | 3.454e-06 | 2.538e-05 | 3.257e-05 | 3.029e-05 | 5.277e-05 | 6.948e-05 | 6.081e-05 | 3.943e-05
678 | 6.803e-06 | 5.81e-05 | 3.247e-05 | 0 | 3.232e-06 | 3.14e-05 | 1.122e-07 | 7.366e-07 | 3.208e-06 | 2.012e-05 | 2.663e-05 | 3.402e-05 | 5.004e-05 | 6.278e-05 | 5.883e-05 | 4.016e-05
680 | 4.745e-05 | 5.536e-05 | 3.943e-06 | 0 | 3.155e-06 | 3.155e-06 | 7.027e-07 | 1.008e-06 | 1.641e-06 | 1.857e-05 | 3.552e-05 | 3.507e-05 | 6.639e-05 | 6.258e-05 | 5.877e-05 | 4.052e-05
682 | 2.704e-05 | 4.865e-05 | 1.214e-05 | 0 | 9.714e-06 | 1.124e-05 | 7.493e-07 | 6.065e-07 | 2.819e-06 | 1.906e-05 | 3.027e-05 | 3.715e-05 | 5.55e-05 | 6.206e-05 | 6.262e-05 | 4.081e-05
684 | 2.425e-05 | 5.639e-05 | 1.129e-05 | 0 | 0 | 1.975e-05 | 4.63e-07 | 9.173e-07 | 2.368e-06 | 1.572e-05 | 2.974e-05 | 3.679e-05 | 5.498e-05 | 5.981e-05 | 5.811e-05 | 3.891e-05
686 | 2.762e-05 | 7.523e-05 | 3.17e-05 | 0 | 0 | 7.617e-06 | 6.182e-07 | 7.071e-07 | 3.196e-06 | 1.807e-05 | 3.029e-05 | 3.129e-05 | 5.275e-05 | 6.06e-05 | 5.915e-05 | 3.853e-05
688 | 5.713e-06 | 5.139e-05 | 8.315e-06 | 0 | 0 | 1.703e-05 | 1.501e-07 | 1.373e-06 | 2.176e-06 | 1.72e-05 | 2.991e-05 | 4.317e-05 | 5.965e-05 | 5.525e-05 | 6.709e-05 | 4.032e-05
690 | 0.0001168 | 2.596e-05 | 1.145e-05 | 0 | 0 | 3.283e-05 | 2.987e-07 | 6.954e-07 | 3.646e-06 | 1.262e-05 | 2.895e-05 | 4.312e-05 | 5.59e-05 | 5.454e-05 | 6.335e-05 | 3.945e-05
692 | 0.0001649 | 3.933e-05 | 1.938e-05 | 0 | 0 | 2.14e-05 | 7.579e-07 | 1.054e-06 | 2.722e-06 | 1.536e-05 | 2.706e-05 | 4.051e-05 | 5.649e-05 | 5.891e-05 | 6.095e-05 | 3.992e-05
694 | 1.183e-05 | 1.502e-05 | 2.899e-05 | 0 | 0 | 3.852e-05 | 5.981e-07 | 6.576e-07 | 3.992e-06 | 1.212e-05 | 2.767e-05 | 5.119e-05 | 6.463e-05 | 5.255e-05 | 6.744e-05 | 4.19e-05
696 | 3.481e-05 | 4.211e-05 | 4.293e-05 | 0 | 0 | 0.0001283 | 6.97e-07 | 7.025e-07 | 3.953e-06 | 1.086e-05 | 2.813e-05 | 4.909e-05 | 5.651e-05 | 5.479e-05 | 6.667e-05 | 3.934e-05
698 | 2.536e-05 | 2.755e-05 | 6.561e-06 | 1.094e-06 | 0 | 3.515e-05 | 5.233e-07 | 5.352e-07 | 4.473e-06 | 1.084e-05 | 2.949e-05 | 4.29e-05 | 6.116e-05 | 5.811e-05 | 6.782e-05 | 4.163e-05
700 | 1.363e-05 | 1.604e-05 | 2.032e-05 | 2.141e-06 | 1.869e-06 | 2.325e-05 | 6.097e-07 | 5.692e-07 | 5.762e-06 | 8.402e-06 | 2.944e-05 | 4.694e-05 | 4.831e-05 | 5.899e-05 | 6.329e-05 | 4.149e-05
702 | 2.016e-05 | 2.145e-05 | 5.504e-06 | 0 | 1.2e-05 | 2.833e-05 | 5.855e-07 | 6.531e-07 | 4.049e-06 | 1.044e-05 | 2.985e-05 | 4.99e-05 | 5.158e-05 | 6.337e-05 | 5.773e-05 | 3.833e-05
704 | 3.05e-05 | 5.593e-05 | 4.127e-05 | 4.192e-06 | 8.944e-06 | 3.926e-05 | 3.378e-07 | 5.247e-07 | 4.502e-06 | 8.817e-06 | 2.661e-05 | 4.254e-05 | 5.761e-05 | 5.386e-05 | 6.519e-05 | 4.065e-05
706 | 8.918e-05 | 0 | 3.896e-05 | 2.038e-05 | 2.933e-06 | 5.445e-05 | 5.494e-07 | 8.719e-07 | 5.439e-06 | 1.091e-05 | 2.981e-05 | 6.659e-05 | 6.186e-05 | 6.095e-05 | 6.982e-05 | 4.152e-05
708 | 3.31e-05 | 0 | 3.115e-05 | 2.937e-05 | 8.72e-06 | 1.157e-05 | 2.238e-07 | 1.062e-06 | 7.434e-06 | 7.43e-06 | 2.777e-05 | 6.032e-05 | 5.662e-05 | 5.996e-05 | 6.734e-05 | 3.983e-05
710 | 2.529e-05 | 0 | 1.671e-05 | 5.147e-05 | 1.519e-06 | 3.369e-05 | 6.891e-08 | 1.596e-06 | 8.177e-06 | 1.122e-05 | 2.614e-05 | 5.57e-05 | 6.328e-05 | 4.331e-05 | 7.151e-05 | 3.86e-05
712 | 2.978e-05 | 0 | 3.655e-05 | 5.689e-05 | 4.746e-07 | 1.631e-05 | 3.026e-07 | 1.146e-06 | 5.962e-06 | 9.681e-06 | 2.592e-05 | 5.703e-05 | 5.737e-05 | 6.517e-05 | 6.318e-05 | 4.002e-05
714 | 2.9e-05 | 0 | 6.868e-06 | 2.249e-05 | 1.884e-05 | 1.836e-05 | 5.544e-07 | 6.461e-07 | 6.062e-06 | 9.779e-06 | 2.747e-05 | 5.781e-05 | 5.151e-05 | 5.831e-05 | 6.249e-05 | 3.864e-05
716 | 5.193e-06 | 0 | 2.52e-05 | 2.203e-05 | 1.414e-05 | 1.962e-05 | 3.226e-07 | 6.806e-07 | 6.077e-06 | 9.2e-06 | 3.165e-05 | 5.371e-05 | 6.282e-05 | 6.069e-05 | 6.302e-05 | 3.827e-05
718 | 1.241e-05 | 0 | 4.487e-05 | 5.068e-05 | 1.399e-05 | 3.027e-05 | 0 | 5.34e-07 | 7.004e-06 | 1.054e-05 | 3.012e-05 | 6.226e-05 | 6.045e-05 | 6.596e-05 | 6.318e-05 | 3.76e-05
720 | 1.219e-05 | 0 | 4.618e-05 | 3.376e-05 | 1.589e-05 | 5.458e-05 | 0 | 5.869e-07 | 7.285e-06 | 1.241e-05 | 3.27e-05 | 5.141e-05 | 5.573e-05 | 6.762e-05 | 6.417e-05 | 3.817e-05
722 | 0 | 0 | 3.546e-05 | 1.823e-05 | 2.556e-05 | 3.813e-05 | 0 | 9.449e-07 | 7.617e-06 | 1.112e-05 | 2.725e-05 | 5.39e-05 | 5.883e-05 | 7.439e-05 | 5.58e-05 | 3.9e-05
724 | 0 | 0 | 0 | 4.169e-05 | 3.04e-05 | 1.742e-05 | 2.007e-07 | 7.33e-07 | 6.84e-06 | 1.397e-05 | 2.568e-05 | 4.961e-05 | 5.348e-05 | 6.573e-05 | 5.594e-05 | 3.835e-05
726 | 1.768e-05 | 0 | 0 | 6.529e-05 | 4.78e-05 | 9.332e-06 | 1.825e-07 | 1.016e-06 | 6.358e-06 | 1.494e-05 | 3.098e-05 | 5.401e-05 | 4.989e-05 | 5.623e-05 | 5.815e-05 | 3.75e-05
728 | 1.015e-05 | 0 | 2.698e-05 | 2.823e-05 | 3.745e-05 | 0 | 1.281e-08 | 1.731e-06 | 7.746e-06 | 1.31e-05 | 2.862e-05 | 4.865e-05 | 5.79e-05 | 7.063e-05 | 5.773e-05 | 3.502e-05
730 | 0.0001655 | 0 | 3.435e-05 | 1.433e-05 | 4.372e-05 | 0 | 4.189e-07 | 6.866e-07 | 8.425e-06 | 1.502e-05 | 2.61e-05 | 4.469e-05 | 4.432e-05 | 6.43e-05 | 5.341e-05 | 3.532e-05
732 | 0 | 0 | 1.737e-06 | 2.195e-05 | 1.389e-05 | 0 | 0 | 9.743e-07 | 6.847e-06 | 1.644e-05 | 2.668e-05 | 4.227e-05 | 4.741e-05 | 7.339e-05 | 5.248e-05 | 3.648e-05
734 | 0 | 0 | 1.461e-06 | 1.716e-05 | 1.934e-05 | 7.658e-06 | 0 | 1.181e-06 | 6.062e-06 | 1.486e-05 | 2.485e-05 | 3.841e-05 | 5.439e-05 | 7.404e-05 | 5.553e-05 | 3.598e-05
736 | 0 | 0 | 0 | 2.663e-05 | 3.426e-05 | 1.906e-06 | 0 | 1.178e-06 | 7.862e-06 | 1.68e-05 | 2.452e-05 | 4.445e-05 | 5.154e-05 | 7.624e-05 | 4.493e-05 | 3.469e-05
738 | 0 | 0 | 0 | 8.947e-06 | 1.908e-05 | 0 | 0 | 1.525e-06 | 6.73e-06 | 1.603e-05 | 2.634e-05 | 2.991e-05 | 5.57e-05 | 6.614e-05 | 5.222e-05 | 3.363e-05
740 | 0 | 0 | 0 | 0 | 2.339e-05 | 0 | 0 | 1.367e-06 | 7.563e-06 | 1.663e-05 | 2.86e-05 | 3.581e-05 | 5.778e-05 | 6.826e-05 | 4.711e-05 | 3.29e-05
742 | 0 | 0 | 0 | 0 | 4.007e-06 | 0 | 2.247e-07 | 9.179e-07 | 7.516e-06 | 1.669e-05 | 2.869e-05 | 3.417e-05 | 5.079e-05 | 6.683e-05 | 4.438e-05 | 3.333e-05
744 | 0 | 6.936e-07 | 0 | 6.712e-06 | 2.595e-05 | 0 | 5.301e-08 | 5.916e-07 | 6.528e-06 | 8.141e-06 | 3.053e-05 | 3.854e-05 | 4.764e-05 | 6.724e-05 | 4.362e-05 | 3.033e-05
746 | 0 | 5.7e-06 | 0 | 2.85e-06 | 1.199e-06 | 0 | 1.358e-07 | 1.25e-06 | 6.298e-06 | 1.528e-05 | 2.845e-05 | 3.006e-05 | 5.013e-05 | 6.927e-05 | 4.477e-05 | 3.059e-05
748 | 0 | 8.272e-06 | 0 | 2.068e-06 | 1.442e-05 | 0 | 6.752e-08 | 1.025e-06 | 6.407e-06 | 8.939e-06 | 3.289e-05 | 1.597e-05 | 4.911e-05 | 6.27e-05 | 4.255e-05 | 2.882e-05
750 | 0 | 4.656e-06 | 0 | 1.164e-06 | 6.984e-06 | 0 | 2.481e-07 | 9.981e-07 | 6.115e-06 | 1.447e-05 | 2.6e-05 | 2.348e-05 | 4.948e-05 | 5.591e-05 | 3.971e-05 | 3.08e-05
752 | 0 | 6.584e-06 | 0 | 0 | 1.317e-05 | 5.919e-07 | 1.14e-07 | 7.31e-07 | 5.799e-06 | 9.323e-06 | 3.194e-05 | 3.317e-05 | 4.753e-05 | 5.311e-05 | 4.322e-05 | 2.958e-05
754 | 0 | 1.203e-05 | 0 | 0 | 0 | 2.734e-06 | 4.125e-07 | 3.804e-07 | 6.213e-06 | 9.516e-06 | 2.837e-05 | 1.951e-05 | 5.012e-05 | 5.833e-05 | 3.647e-05 | 2.792e-05
756 | 0 | 1.973e-05 | 0 | 0 | 0 | 1.223e-05 | 4.099e-07 | 4.736e-07 | 6.495e-06 | 1.037e-05 | 2.553e-05 | 1.952e-05 | 5.32e-05 | 3.593e-05 | 3.782e-05 | 2.826e-05
758 | 0 | 2.924e-05 | 3.419e-06 | 0 | 0 | 8.158e-06 | 5.028e-07 | 5.125e-07 | 4.196e-06 | 7.185e-06 | 2.633e-05 | 6.134e-05 | 3.973e-05 | 3.98e-05 | 4.028e-05 | 2.483e-05
760 | 0 | 3.874e-06 | 3.498e-06 | 0 | 0 | 1.142e-05 | 1.761e-07 | 5.86e-07 | 4.031e-06 | 1.33e-05 | 2.072e-05 | 2.714e-05 | 3.826e-05 | 5.139e-05 | 3.967e-05 | 2.726e-05
762 | 2.137e-05 | 1.419e-05 | 0 | 0 | 0 | 2.576e-06 | 6.053e-07 | 6.513e-08 | 5.035e-06 | 1.471e-05 | 2.395e-05 | 1.606e-05 | 4.861e-05 | 4.495e-05 | 3.896e-05 | 2.543e-05
764 | 2.076e-05 | 2.992e-05 | 0 | 0 | 0 | 1.186e-05 | 6.553e-07 | 1.039e-07 | 4.615e-06 | 7.061e-06 | 2.238e-05 | 6.415e-06 | 4.627e-05 | 4.454e-05 | 3.763e-05 | 2.507e-05
766 | 3.351e-05 | 5.657e-06 | 0 | 0 | 0 | 7.297e-06 | 1.398e-06 | 3.757e-07 | 5.033e-06 | 4.944e-06 | 1.8e-05 | 1.861e-05 | 3.758e-05 | 4.361e-05 | 3.573e-05 | 2.413e-05
768 | 5.693e-05 | 1.135e-05 | 1.419e-06 | 0 | 0 | 1.41e-05 | 7.642e-07 | 0 | 5.377e-06 | 8.752e-06 | 1.23e-05 | 3.354e-05 | 6.506e-05 | 3.554e-05 | 3.576e-05 | 2.726e-05
770 | 4.108e-05 | 1.817e-05 | 2.271e-06 | 0 | 0 | 2.663e-05 | 1.007e-06 | 4.154e-08 | 5.621e-06 | 6.907e-06 | 2.152e-05 | 1.66e-05 | 4.174e-05 | 3.013e-05 | 3.548e-05 | 2.509e-05
772 | 4.392e-05 | 0 | 0 | 0 | 0 | 2.055e-05 | 6.892e-07 | 2.071e-08 | 4.608e-06 | 5.41e-06 | 2.166e-05 | 2.826e-05 | 4.01e-05 | 2.623e-05 | 3.651e-05 | 2.422e-05
774 | 1.772e-05 | 0 | 1.13e-05 | 0 | 1.884e-05 | 2.384e-05 | 1.179e-06 | 0 | 3.366e-06 | 8.754e-06 | 2.07e-05 | 2.792e-05 | 4.299e-05 | 2.951e-05 | 3.772e-05 | 2.453e-05
776 | 2.603e-05 | 0 | 3.978e-06 | 0 | 0 | 3.833e-05 | 9.184e-07 | 0 | 4.097e-06 | 7.851e-06 | 2.948e-05 | 2.855e-05 | 3.594e-05 | 3.497e-05 | 3.459e-05 | 2.591e-05
778 | 8.083e-05 | 0 | 1.297e-05 | 0 | 0 | 4.05e-05 | 1.074e-06 | 0 | 3.724e-06 | 4.6e-06 | 1.951e-05 | 3.423e-05 | 4.373e-05 | 2.917e-05 | 3.536e-05 | 2.385e-05
780 | 2.124e-05 | 0 | 3.751e-06 | 0 | 0 | 9.075e-06 | 8.721e-07 | 1.298e-07 | 2.952e-06 | 7.742e-06 | 2.236e-05 | 3.401e-05 | 3.245e-05 | 2.664e-05 | 3.693e-05 | 2.514e-05