## IVL RawData
Current(mA) | Current Density(mA/cm^2) | Voltage(V) | Luminance(CD/m^2) | Yield(cd/A) | Radiance(W/Sr/m^2) | CIE1931 x | CIE1931 y | CIE1976 u' | CIE1976 v' | Peak | FWHM | Efficiency(lm/W) | EQE(%)
0 | 0 | 0 | 0 | 0 | 0 | 0 | 0 | 0 | 0 | 0 | 0 | 0 | 0
0.000122 | 0.003047 | 0.5 | 9.603 | 315.172 | 0.033352 | 0.3759 | 0.2805 | 0.2679 | 0.4497 | 394 | 24 | 1980.2842 | 289.86
0.00055 | 0.013755 | 1 | 9.285 | 67.5024 | 0.027461 | 0.4082 | 0.2935 | 0.2861 | 0.463 | 428 | 4 | 212.0652 | 59.77
0.001617 | 0.040424 | 1.5 | 11.2 | 27.7064 | 0.038299 | 0.3426 | 0.4431 | 0.1796 | 0.5225 | 402 | 13 | 58.0281 | 24.35
0.003942 | 0.098544 | 2 | 7.956 | 8.0736 | 0.029841 | 0.3022 | 0.2778 | 0.211 | 0.4364 | 416 | 15 | 12.682 | 9.16
0.007574 | 0.18936 | 2.5 | 7.023 | 3.7088 | 0.021128 | 0.3354 | 0.2607 | 0.2458 | 0.4299 | 436 | 18 | 4.6606 | 3.31
0.021846 | 0.54614 | 3 | 7.084 | 1.2971 | 0.026824 | 0.2791 | 0.3004 | 0.1847 | 0.4471 | 512 | 2 | 1.3583 | 1.47
0.028972 | 0.72431 | 3.5 | 3.034 | 0.41888 | 0.008322 | 0.0999 | 0.3001 | 0.0624 | 0.4219 | 490 | 26 | 0.37599 | 0.29
0.066736 | 1.6684 | 4 | 29.37 | 1.7604 | 0.087493 | 0.0786 | 0.2788 | 0.0508 | 0.4054 | 490 | 25 | 1.3826 | 1.3
0.13648 | 3.4121 | 4.5 | 102.5 | 3.004 | 0.31245 | 0.0777 | 0.2694 | 0.0511 | 0.3989 | 490 | 26 | 2.0972 | 2.27
0.37556 | 9.3891 | 5 | 224.8 | 2.3943 | 0.69387 | 0.0792 | 0.2629 | 0.0529 | 0.3946 | 488 | 27 | 1.5044 | 1.83
0.83025 | 20.7563 | 5.5 | 344.5 | 1.6597 | 1.073 | 0.0813 | 0.2569 | 0.0549 | 0.3905 | 488 | 27 | 0.94804 | 1.28
1.5844 | 39.609 | 6 | 351.7 | 0.88793 | 1.0983 | 0.083 | 0.2532 | 0.0566 | 0.388 | 488 | 28 | 0.46492 | 0.69
2.7144 | 67.8607 | 6.5 | 247.4 | 0.36457 | 0.76372 | 0.0847 | 0.2548 | 0.0575 | 0.3895 | 488 | 29 | 0.17621 | 0.28
4.3784 | 109.4605 | 7 | 123.3 | 0.11264 | 0.36964 | 0.0857 | 0.2642 | 0.0572 | 0.3964 | 490 | 30 | 0.050554 | 0.08
Weavlength | 0.500(V) | 1.000(V) | 1.500(V) | 2.000(V) | 2.500(V) | 3.000(V) | 3.500(V) | 4.000(V) | 4.500(V) | 5.000(V) | 5.500(V) | 6.000(V) | 6.500(V) | 7.000(V)
380 | 0.0008479 | 0 | 0.0001211 | 0 | 0 | 0.0001556 | 6.953e-07 | 1.327e-05 | 7.016e-05 | 0.0001248 | 0.0001727 | 0.0001632 | 0.0001002 | 0.0001058
382 | 0.0003702 | 0 | 3.057e-05 | 0 | 0 | 0.0001081 | 2.12e-06 | 9.466e-06 | 7.399e-05 | 0.0001128 | 0.0001563 | 0.0001745 | 0.0001803 | 0.0001084
384 | 0.0003421 | 0 | 0.0001715 | 0 | 0 | 0 | 1.573e-06 | 1.093e-05 | 5.976e-05 | 0.0001039 | 0.0001535 | 0.0001614 | 0.0001846 | 0.0001132
386 | 0.0005223 | 0 | 0.0002001 | 0 | 0 | 0 | 2.637e-06 | 1.211e-05 | 5.285e-05 | 0.0001051 | 0.0001572 | 0.0001599 | 0.0001848 | 0.0001107
388 | 0.0006525 | 9.973e-05 | 0.000601 | 0 | 0 | 0.0001995 | 1.095e-06 | 1.186e-05 | 5.253e-05 | 0.0001035 | 0.0001459 | 0.0001753 | 0.0001841 | 0.0001177
390 | 0.0006511 | 7.165e-05 | 0.0004868 | 0 | 0 | 0.0001433 | 1.131e-06 | 1.052e-05 | 4.968e-05 | 9.403e-05 | 0.0001323 | 0.0001813 | 0.0001819 | 0.000115
392 | 0.0004508 | 0 | 0.0007631 | 0 | 0 | 0.0004705 | 1.696e-06 | 8.962e-06 | 5.281e-05 | 9.001e-05 | 0.0001282 | 0.0001971 | 0.0001836 | 0.0001193
394 | 0.001104 | 0.0003785 | 0.001398 | 0 | 0 | 7.752e-05 | 1.111e-06 | 1.107e-05 | 5.791e-05 | 9.043e-05 | 0.0001288 | 0.0002068 | 0.0001815 | 0.0001175
396 | 0.0009396 | 0.0002177 | 0.001497 | 0 | 0 | 0 | 2.069e-07 | 1.166e-05 | 3.197e-05 | 8.292e-05 | 0.0001278 | 0.0002098 | 0.0001806 | 0.000111
398 | 0.001023 | 1.956e-05 | 0.001396 | 0 | 0 | 0 | 1.517e-06 | 1.066e-05 | 3.821e-05 | 9.519e-05 | 0.0001337 | 0.0002095 | 0.0001765 | 0.000114
400 | 0.0008063 | 0.0001874 | 0.001219 | 0 | 0 | 0.0001124 | 1.588e-06 | 1.337e-05 | 3.265e-05 | 0.0001059 | 0.0002126 | 0.0001976 | 0.0001676 | 0.0001196
402 | 0.001075 | 0.0001789 | 0.002006 | 0 | 0 | 0.0001431 | 2.764e-06 | 1.395e-05 | 3.512e-05 | 8.678e-05 | 0.0002181 | 0.0002056 | 0.0001657 | 0.000118
404 | 0.0005464 | 8.592e-05 | 0.001737 | 0.0003437 | 0 | 4.296e-05 | 3.477e-06 | 1.551e-05 | 3.88e-05 | 9.109e-05 | 0.0001426 | 0.0003193 | 0.0001733 | 0.0001166
406 | 0.0001809 | 3.244e-05 | 0.000902 | 0.0005751 | 0 | 0.0001647 | 2.918e-06 | 1.441e-05 | 3.721e-05 | 9.428e-05 | 0.000155 | 0.000252 | 0.0001694 | 0.0001163
408 | 0.0007376 | 1.182e-06 | 0.001086 | 7.253e-05 | 0 | 2.273e-05 | 2.448e-06 | 1.44e-05 | 3.058e-05 | 8.754e-05 | 0.0001616 | 0.0002225 | 0.0001686 | 0.0001221
410 | 0 | 0.0001541 | 0.0007547 | 0.0005967 | 0 | 0 | 1.332e-06 | 1.52e-05 | 3.186e-05 | 9.391e-05 | 0.0001546 | 0.0002094 | 0.0001705 | 0.0001069
412 | 0 | 0.0001914 | 0.0005487 | 0.0003146 | 0 | 2.944e-05 | 5.561e-07 | 1.455e-05 | 3.712e-05 | 8.975e-05 | 0.0001431 | 0.000235 | 0.0001773 | 0.0001196
414 | 0 | 0.0004534 | 0.0005573 | 0.000543 | 6.313e-05 | 0.0002349 | 1.204e-06 | 1.498e-05 | 4.038e-05 | 8.898e-05 | 0.0001565 | 0.0002443 | 0.0001677 | 0.0001168
416 | 0 | 0.0002141 | 0.0008361 | 0.0007123 | 7.618e-05 | 0.000338 | 1.325e-06 | 1.461e-05 | 2.253e-05 | 9.96e-05 | 0.0001649 | 0.0002316 | 0.0001725 | 0.0001147
418 | 0 | 0.0002553 | 0.0003993 | 0.0006617 | 6.469e-05 | 0.0002193 | 1.14e-06 | 1.56e-05 | 2.813e-05 | 9.93e-05 | 0.0001744 | 0.00023 | 0.0001702 | 0.0001197
420 | 0 | 0.0001929 | 0.0002672 | 0.0003447 | 0.0004308 | 4.428e-05 | 1.201e-06 | 1.568e-05 | 4.081e-05 | 0.0001089 | 0.0001681 | 0.0002383 | 0.0001751 | 0.0001157
422 | 0 | 0.0002231 | 3.54e-05 | 0.0006048 | 5.635e-05 | 3.665e-06 | 1.097e-06 | 1.604e-05 | 4.759e-05 | 0.0001012 | 0.0001761 | 0.0002502 | 0.0001807 | 0.0001176
424 | 0 | 0.0001802 | 0.0002442 | 0.0004473 | 0.0002175 | 0.0001597 | 1.104e-06 | 1.628e-05 | 5.472e-05 | 0.0001151 | 0.0001905 | 0.000262 | 0.0001819 | 0.00012
426 | 0 | 0.0007083 | 9.212e-05 | 9.726e-05 | 0.0003071 | 0.0002149 | 1.641e-06 | 1.73e-05 | 5.745e-05 | 0.0001205 | 0.0002094 | 0.0002713 | 0.0001929 | 0.0001233
428 | 0 | 0.0009464 | 0 | 0.0002821 | 0.0001893 | 6.882e-05 | 2.473e-06 | 1.767e-05 | 5.578e-05 | 0.0001345 | 0.0002322 | 0.0002879 | 0.0002111 | 0.0001311
430 | 0 | 0.0001494 | 0 | 0.0004022 | 0.0005584 | 0.0001409 | 3.714e-06 | 2.034e-05 | 6.486e-05 | 0.0001387 | 0.0002531 | 0.000295 | 0.0002257 | 0.0001347
432 | 2.665e-05 | 0.0002132 | 0 | 0.0003431 | 0.0002626 | 9.255e-05 | 6.052e-06 | 2.355e-05 | 7.21e-05 | 0.0001551 | 0.000273 | 0.0003199 | 0.0002452 | 0.0001402
434 | 7.728e-06 | 9.278e-05 | 0 | 0.0001083 | 0.0002321 | 0.0002012 | 8.147e-06 | 2.659e-05 | 7.453e-05 | 0.0001625 | 0.0002944 | 0.0003547 | 0.0002583 | 0.0001472
436 | 0.0006896 | 0.0002087 | 0 | 0.0001151 | 0.0007522 | 0.0002503 | 9.66e-06 | 3.025e-05 | 8.67e-05 | 0.0001862 | 0.0003163 | 0.0003704 | 0.0002804 | 0.0001569
438 | 0 | 0.000148 | 0 | 0.000185 | 0.0001709 | 0.0001021 | 8.638e-06 | 3.167e-05 | 9.327e-05 | 0.0002101 | 0.0003539 | 0.0004263 | 0.0003125 | 0.0001715
440 | 0 | 9.949e-05 | 0 | 0.0001361 | 0.00018 | 0.0002429 | 6.475e-06 | 3.262e-05 | 0.000109 | 0.0002374 | 0.0004238 | 0.00048 | 0.000358 | 0.0001938
442 | 0 | 0.0001472 | 0 | 8.538e-05 | 0.0002122 | 0.000274 | 4.659e-06 | 3.603e-05 | 0.0001274 | 0.0002833 | 0.0005061 | 0.0005602 | 0.0004295 | 0.0002263
444 | 0 | 0.0002412 | 0 | 0.0002286 | 3.024e-05 | 0.0002109 | 5.274e-06 | 4.173e-05 | 0.0001555 | 0.0003552 | 0.0006175 | 0.0006961 | 0.0005335 | 0.0002783
446 | 0.0001281 | 0.000103 | 0 | 0.0001596 | 7.688e-05 | 0.0002055 | 6.374e-06 | 5.174e-05 | 0.0001976 | 0.0004614 | 0.0007922 | 0.0009061 | 0.0006973 | 0.0003668
448 | 2.809e-05 | 7.19e-05 | 0 | 7.752e-05 | 0.0001988 | 6.404e-05 | 7.191e-06 | 6.744e-05 | 0.0002552 | 0.0006052 | 0.001058 | 0.001217 | 0.0009569 | 0.0005014
450 | 7.672e-06 | 6.417e-05 | 0 | 6.751e-05 | 0.0002314 | 2.007e-05 | 9.132e-06 | 9.263e-05 | 0.000361 | 0.0008538 | 0.001532 | 0.001776 | 0.001386 | 0.0007233
452 | 8.068e-05 | 0 | 0 | 0.0002899 | 0.0001151 | 0.0001372 | 1.217e-05 | 0.0001281 | 0.0005039 | 0.001219 | 0.002164 | 0.002562 | 0.002006 | 0.001043
454 | 0.0001086 | 0 | 0 | 0.0001945 | 0.0002132 | 0.0001075 | 1.612e-05 | 0.0001761 | 0.0006968 | 0.001701 | 0.003045 | 0.003605 | 0.002837 | 0.001458
456 | 0.0008799 | 0 | 0 | 0.0002187 | 0.0002742 | 0.0002182 | 2.076e-05 | 0.0002365 | 0.000961 | 0.002309 | 0.004141 | 0.004918 | 0.003834 | 0.001958
458 | 0.0006021 | 0 | 0 | 0.0001504 | 0.0003108 | 0.0002406 | 2.716e-05 | 0.0003076 | 0.001242 | 0.003016 | 0.005381 | 0.006363 | 0.004935 | 0.002498
460 | 0.0001998 | 0 | 0 | 0.0002255 | 0.0001742 | 6.86e-05 | 3.337e-05 | 0.0003883 | 0.001536 | 0.003787 | 0.006686 | 0.007839 | 0.006041 | 0.003024
462 | 0.0002577 | 0.0002916 | 0 | 6.067e-05 | 1.464e-05 | 3.969e-06 | 4.14e-05 | 0.0004829 | 0.001897 | 0.004634 | 0.008089 | 0.009369 | 0.007109 | 0.003522
464 | 0.0001694 | 0 | 0 | 6.245e-05 | 0 | 0.0001382 | 5.178e-05 | 0.0006094 | 0.002381 | 0.005747 | 0.009855 | 0.01115 | 0.008297 | 0.004071
466 | 0.0002418 | 0 | 0 | 0.0001031 | 0 | 0.0002074 | 6.575e-05 | 0.0007766 | 0.003009 | 0.007202 | 0.01212 | 0.01344 | 0.009802 | 0.004725
468 | 0.0001069 | 0 | 0 | 0.0001924 | 0 | 5.936e-05 | 8.612e-05 | 0.001019 | 0.003918 | 0.009307 | 0.01543 | 0.01676 | 0.01198 | 0.005672
470 | 2.183e-05 | 0.0001747 | 0 | 0.000131 | 0 | 0.0001037 | 0.0001142 | 0.001358 | 0.005191 | 0.01225 | 0.02005 | 0.02146 | 0.01508 | 0.00702
472 | 0.0003092 | 9.006e-05 | 0 | 6.754e-05 | 0 | 7.212e-05 | 0.0001509 | 0.001797 | 0.006839 | 0.01601 | 0.02599 | 0.02747 | 0.01906 | 0.00876
474 | 0.0001968 | 6.48e-05 | 0 | 0 | 0 | 6.109e-06 | 0.0001944 | 0.002315 | 0.008772 | 0.02042 | 0.03288 | 0.03442 | 0.02363 | 0.01076
476 | 0.0001672 | 1.806e-06 | 0 | 0 | 0 | 6.046e-05 | 0.0002464 | 0.002922 | 0.011 | 0.02544 | 0.04059 | 0.04205 | 0.02864 | 0.01298
478 | 0.0002224 | 0 | 9.567e-06 | 0 | 0 | 0.0004735 | 0.0002961 | 0.003493 | 0.01306 | 0.02997 | 0.04733 | 0.04857 | 0.03289 | 0.01488
480 | 0.0001809 | 1.481e-05 | 5.34e-05 | 0 | 0 | 0.0001664 | 0.000346 | 0.004044 | 0.015 | 0.0341 | 0.05328 | 0.05416 | 0.03647 | 0.0165
482 | 0.0002461 | 1.845e-05 | 3.69e-05 | 0 | 0 | 2.001e-05 | 0.0003965 | 0.004585 | 0.01684 | 0.03793 | 0.05864 | 0.05902 | 0.03956 | 0.01792
484 | 0.0002029 | 0 | 0 | 0 | 0 | 1.31e-05 | 0.0004459 | 0.005094 | 0.01854 | 0.04136 | 0.06328 | 0.06319 | 0.0422 | 0.01919
486 | 4.684e-05 | 0 | 0.0001202 | 0 | 0 | 0 | 0.0004912 | 0.005532 | 0.01996 | 0.04415 | 0.06698 | 0.06646 | 0.04434 | 0.02026
488 | 0.0001273 | 0.0001519 | 0.0002038 | 0 | 0 | 0.0001663 | 0.0005244 | 0.005833 | 0.02088 | 0.0458 | 0.06908 | 0.06828 | 0.04562 | 0.02104
490 | 0.0003516 | 0.0002637 | 2.281e-05 | 0 | 0 | 5.861e-05 | 0.0005374 | 0.005903 | 0.02098 | 0.04573 | 0.06871 | 0.06786 | 0.04557 | 0.02126
492 | 0.0002257 | 0 | 0.0002473 | 0 | 0 | 5.016e-05 | 0.0005286 | 0.005735 | 0.02026 | 0.04395 | 0.06591 | 0.06526 | 0.04412 | 0.02085
494 | 0.0003881 | 8.699e-05 | 0.0003831 | 0 | 0 | 7.466e-05 | 0.0005016 | 0.00538 | 0.01888 | 0.04084 | 0.06122 | 0.06083 | 0.04152 | 0.01992
496 | 6.272e-05 | 6.76e-05 | 0.0001168 | 0 | 0 | 4.432e-05 | 0.0004593 | 0.004873 | 0.01699 | 0.03666 | 0.05502 | 0.05498 | 0.03792 | 0.01849
498 | 8.898e-05 | 0 | 8.898e-05 | 0 | 0 | 1.695e-05 | 0.0004072 | 0.004272 | 0.01481 | 0.03189 | 0.04798 | 0.04828 | 0.03368 | 0.01672
500 | 0.0001621 | 9.009e-05 | 0.0001755 | 0.0002402 | 0 | 6.006e-05 | 0.0003477 | 0.003606 | 0.01244 | 0.02676 | 0.04041 | 0.04098 | 0.02892 | 0.01464
502 | 2.826e-05 | 0 | 0.0003968 | 4.911e-05 | 0 | 0 | 0.0002851 | 0.002927 | 0.01006 | 0.02165 | 0.03285 | 0.03358 | 0.02401 | 0.01237
504 | 8.662e-05 | 5.414e-05 | 0.0004974 | 0.0001852 | 0 | 0 | 0.0002327 | 0.002376 | 0.008149 | 0.01755 | 0.02672 | 0.02753 | 0.01989 | 0.0104
506 | 0.0001451 | 0.0001677 | 0.0004595 | 0 | 1.54e-05 | 0 | 0.0001872 | 0.001904 | 0.006521 | 0.01407 | 0.02149 | 0.02228 | 0.01624 | 0.008605
508 | 0.0001584 | 0.0001057 | 0.0004622 | 0 | 1.321e-05 | 0 | 0.0001495 | 0.001515 | 0.005186 | 0.0112 | 0.01717 | 0.01789 | 0.01313 | 0.007032
510 | 0.0002115 | 0.0001851 | 0.0003989 | 0.0001923 | 0 | 0 | 0.0001189 | 0.001202 | 0.004113 | 0.008893 | 0.01366 | 0.01431 | 0.01056 | 0.005694
512 | 0.0001325 | 3.381e-05 | 0.0004586 | 3.908e-05 | 0.0002732 | 0.001803 | 9.382e-05 | 0.0009508 | 0.003256 | 0.007046 | 0.01083 | 0.01138 | 0.008428 | 0.004577
514 | 7.234e-05 | 0.0002798 | 0.0003417 | 0.0003111 | 0 | 0 | 7.331e-05 | 0.0007413 | 0.00254 | 0.005509 | 0.008478 | 0.008928 | 0.006629 | 0.003612
516 | 0.0001896 | 8.428e-05 | 0.0004874 | 0 | 5.636e-05 | 4.697e-05 | 5.888e-05 | 0.0005965 | 0.002046 | 0.004438 | 0.006853 | 0.007229 | 0.005372 | 0.00293
518 | 0 | 1.349e-05 | 0.0005189 | 0 | 9.848e-05 | 9.555e-05 | 4.741e-05 | 0.0004836 | 0.001658 | 0.003609 | 0.005571 | 0.005897 | 0.004382 | 0.00239
520 | 0 | 8.181e-05 | 0.0004364 | 3.493e-05 | 1.747e-05 | 1.194e-05 | 3.908e-05 | 0.0003948 | 0.001354 | 0.002951 | 0.004557 | 0.004829 | 0.003592 | 0.001965
522 | 0 | 7.315e-05 | 0.0004971 | 1.521e-05 | 9.305e-05 | 0 | 3.197e-05 | 0.0003239 | 0.001115 | 0.002426 | 0.003754 | 0.003971 | 0.002958 | 0.00162
524 | 0 | 3.479e-05 | 0.0004621 | 0.0001502 | 0.0003155 | 0 | 2.655e-05 | 0.0002658 | 0.0009166 | 0.002004 | 0.003096 | 0.003276 | 0.002441 | 0.001339
526 | 0 | 0.0001359 | 0.0002627 | 0.0001169 | 0.0003138 | 0 | 2.146e-05 | 0.0002164 | 0.0007429 | 0.001634 | 0.00253 | 0.002677 | 0.001998 | 0.001096
528 | 0 | 7.626e-05 | 0.0003406 | 0 | 0.0001858 | 0 | 1.803e-05 | 0.000181 | 0.0006232 | 0.001369 | 0.002134 | 0.002262 | 0.001677 | 0.0009275
530 | 0 | 6.289e-05 | 0.0003733 | 7.547e-05 | 0.0001518 | 1.258e-05 | 1.526e-05 | 0.0001515 | 0.0005205 | 0.001154 | 0.001797 | 0.001913 | 0.001416 | 0.000781
532 | 0 | 8.596e-05 | 0.0002911 | 8.033e-05 | 0.0003305 | 1.067e-05 | 1.326e-05 | 0.0001284 | 0.0004422 | 0.0009754 | 0.001525 | 0.001619 | 0.001205 | 0.0006628
534 | 0 | 1.325e-05 | 0.0003645 | 4.639e-05 | 0.0001126 | 0 | 1.218e-05 | 0.0001095 | 0.0003753 | 0.0008316 | 0.001295 | 0.001383 | 0.001025 | 0.000559
536 | 0 | 2.204e-06 | 0.0002013 | 9.746e-05 | 0.0002529 | 0 | 1.281e-05 | 9.553e-05 | 0.0003157 | 0.0007003 | 0.001102 | 0.001171 | 0.0008714 | 0.0004783
538 | 0 | 4.127e-05 | 0.0001465 | 8.117e-05 | 0.0001651 | 1.445e-05 | 1.579e-05 | 8.472e-05 | 0.0002666 | 0.0005974 | 0.0009437 | 0.001002 | 0.0007383 | 0.0004085
540 | 0 | 0 | 0.0001583 | 6.659e-05 | 7.595e-05 | 0.0001006 | 2.102e-05 | 8.066e-05 | 0.000232 | 0.0005177 | 0.0008084 | 0.0008597 | 0.0006405 | 0.0003547
542 | 0 | 7.208e-05 | 9.691e-05 | 0.0001081 | 0.0001874 | 7.688e-05 | 2.606e-05 | 7.755e-05 | 0.0001982 | 0.0004478 | 0.0007039 | 0.0007519 | 0.0005587 | 0.0003084
544 | 0 | 5.463e-05 | 6.373e-05 | 0.0002225 | 5.463e-05 | 0 | 2.846e-05 | 7.333e-05 | 0.0001738 | 0.0003894 | 0.0006214 | 0.000661 | 0.0004901 | 0.0002698
546 | 0 | 1.931e-05 | 0 | 0.0002229 | 0 | 0.0001931 | 2.627e-05 | 6.558e-05 | 0.0001533 | 0.000341 | 0.0005472 | 0.000574 | 0.000429 | 0.0002402
548 | 0 | 3.709e-06 | 0 | 7.774e-05 | 0.0001273 | 1.783e-05 | 2e-05 | 5.5e-05 | 0.0001328 | 0.0003021 | 0.0004732 | 0.000512 | 0.0003822 | 0.0002101
550 | 0 | 1.948e-05 | 0 | 0.0002462 | 0 | 1.713e-05 | 1.399e-05 | 4.402e-05 | 0.0001169 | 0.0002633 | 0.0004202 | 0.0004443 | 0.0003302 | 0.000186
552 | 0 | 0 | 0 | 0.0002582 | 6.716e-05 | 4.77e-05 | 9.198e-06 | 3.618e-05 | 0.0001078 | 0.0002345 | 0.0003857 | 0.000397 | 0.0002902 | 0.0001661
554 | 4.072e-05 | 0.0001086 | 0 | 0.000323 | 8.547e-05 | 0.0001493 | 6.498e-06 | 3.021e-05 | 9.291e-05 | 0.00021 | 0.0003418 | 0.0003528 | 0.0002639 | 0.0001511
556 | 2.522e-05 | 6.726e-05 | 0 | 0.0002854 | 0.0003698 | 0.0001101 | 4.742e-06 | 2.587e-05 | 8.304e-05 | 0.0001871 | 0.0003067 | 0.000314 | 0.0002367 | 0.0001341
558 | 0 | 4.329e-05 | 0 | 0.0003048 | 9.468e-05 | 4.509e-06 | 3.616e-06 | 2.217e-05 | 7.841e-05 | 0.0001634 | 0.0002817 | 0.0002814 | 0.000215 | 0.0001207
560 | 0.0001553 | 1.111e-06 | 0 | 2.369e-05 | 0.000111 | 0.0001126 | 2.503e-06 | 1.91e-05 | 6.438e-05 | 0.0001477 | 0.0002482 | 0.0002474 | 0.0001912 | 0.0001085
562 | 2.211e-05 | 0 | 0 | 0.0001306 | 7.369e-06 | 0.0001607 | 2.229e-06 | 1.715e-05 | 5.552e-05 | 0.0001321 | 0.0002149 | 0.0002157 | 0.0001719 | 9.776e-05
564 | 4.423e-05 | 2.266e-05 | 0 | 0.0001417 | 1.474e-05 | 0.0001043 | 1.861e-06 | 1.502e-05 | 4.924e-05 | 0.0001184 | 0.0001952 | 0.0001961 | 0.0001555 | 8.891e-05
566 | 1.531e-05 | 5.212e-05 | 0 | 6.453e-05 | 1.531e-05 | 8.894e-05 | 1.604e-06 | 1.351e-05 | 4.685e-05 | 0.0001027 | 0.0001752 | 0.0001664 | 0.0001456 | 8.206e-05
568 | 6.776e-06 | 0.0002262 | 0 | 1.933e-05 | 6.776e-06 | 7.833e-05 | 1.412e-06 | 1.156e-05 | 4.163e-05 | 9.311e-05 | 0.0001658 | 0.0001563 | 0.0001321 | 7.65e-05
570 | 0.0003399 | 0.0001481 | 0 | 2.788e-06 | 4.448e-05 | 5.66e-05 | 1.29e-06 | 1.074e-05 | 3.687e-05 | 8.591e-05 | 0.0001357 | 0.000138 | 0.0001204 | 6.931e-05
572 | 0.0002081 | 0.0001329 | 0 | 2.148e-05 | 0 | 7.437e-05 | 1.311e-06 | 9.396e-06 | 3.512e-05 | 7.495e-05 | 0.0001291 | 0.0001189 | 0.000105 | 7.624e-05
574 | 0.000475 | 0.000193 | 0 | 6.954e-05 | 0 | 0.0001794 | 1.845e-06 | 8.914e-06 | 2.751e-05 | 7.041e-05 | 0.0001161 | 0.000108 | 9.998e-05 | 5.815e-05
576 | 0.0003996 | 0.0002469 | 0 | 0.0001412 | 0 | 0.0003431 | 2.927e-06 | 8.977e-06 | 2.453e-05 | 6.462e-05 | 0.0001138 | 0.0001104 | 9.536e-05 | 5.431e-05
578 | 0.0003757 | 0.0001973 | 0 | 9.37e-05 | 0 | 0.0003194 | 3.86e-06 | 9.626e-06 | 2.842e-05 | 5.916e-05 | 0.0001115 | 9.528e-05 | 8.971e-05 | 4.953e-05
580 | 0.000232 | 0.0002489 | 0 | 2.371e-05 | 0 | 0.0004166 | 4.143e-06 | 9.549e-06 | 2.928e-05 | 5.631e-05 | 9.548e-05 | 8.443e-05 | 9.212e-05 | 4.929e-05
582 | 0.0003375 | 0.0003769 | 0 | 0.0001157 | 4.954e-05 | 0.0003142 | 5.255e-06 | 9.716e-06 | 2.73e-05 | 4.854e-05 | 8.062e-05 | 8.288e-05 | 8.506e-05 | 4.258e-05
584 | 0.0002861 | 6.134e-05 | 1.752e-05 | 8.433e-05 | 1.752e-05 | 0.0001386 | 5.852e-06 | 1.026e-05 | 2.392e-05 | 4.495e-05 | 7.449e-05 | 7.372e-05 | 8.012e-05 | 4.136e-05
586 | 0.0003727 | 0.000252 | 3.311e-05 | 9.53e-05 | 3.311e-05 | 0.0003046 | 6.319e-06 | 1.039e-05 | 2.208e-05 | 4.591e-05 | 6.631e-05 | 7.171e-05 | 7.783e-05 | 4.204e-05
588 | 0.0004069 | 0.0002298 | 0 | 0.0001572 | 1.851e-05 | 0.000329 | 6.109e-06 | 9.958e-06 | 2.304e-05 | 4.543e-05 | 6.591e-05 | 7.505e-05 | 7.415e-05 | 4.168e-05
590 | 0.0001156 | 0.0002065 | 0 | 0.0001455 | 7.089e-06 | 0.0002491 | 5.425e-06 | 9.264e-06 | 1.882e-05 | 4.106e-05 | 6.939e-05 | 7.402e-05 | 7.249e-05 | 3.889e-05
592 | 0.0003495 | 0.0003651 | 0.0002645 | 0.0001144 | 0 | 4.66e-05 | 4.434e-06 | 8.168e-06 | 2.089e-05 | 3.587e-05 | 7.343e-05 | 6.534e-05 | 7.714e-05 | 3.574e-05
594 | 0.0004129 | 0.0002356 | 9.905e-05 | 0.0002303 | 0 | 6.104e-05 | 3.443e-06 | 7.3e-06 | 1.727e-05 | 3.325e-05 | 6.394e-05 | 7.324e-05 | 7.183e-05 | 3.546e-05
596 | 0.0002873 | 0.0003352 | 0.0001346 | 0.0001487 | 0 | 3.631e-05 | 3.03e-06 | 6.652e-06 | 1.878e-05 | 3.707e-05 | 5.521e-05 | 6.606e-05 | 6.91e-05 | 3.75e-05
598 | 0.0003582 | 0.0003143 | 0.0002744 | 0.0002981 | 0 | 0 | 2.591e-06 | 7.17e-06 | 1.789e-05 | 3.802e-05 | 5.517e-05 | 7.37e-05 | 6.615e-05 | 3.881e-05
600 | 0.0002432 | 0.0002348 | 0.0002796 | 8.946e-05 | 0 | 0 | 2.274e-06 | 6.265e-06 | 1.895e-05 | 3.578e-05 | 5.452e-05 | 6.661e-05 | 6.801e-05 | 3.785e-05
602 | 5.907e-05 | 0.0001462 | 0.0002584 | 9.061e-05 | 0 | 0 | 2.168e-06 | 6.054e-06 | 1.478e-05 | 3.343e-05 | 4.932e-05 | 6.865e-05 | 6.944e-05 | 4.447e-05
604 | 0.0001967 | 0.000384 | 0.0004817 | 0.0001475 | 4.651e-05 | 0 | 2.935e-06 | 6.881e-06 | 1.617e-05 | 3.617e-05 | 5.13e-05 | 7.165e-05 | 6.488e-05 | 4.264e-05
606 | 3.554e-05 | 0.0002485 | 0.0004059 | 5.924e-05 | 0.0002208 | 0 | 4.987e-06 | 9.157e-06 | 1.759e-05 | 3.599e-05 | 5.783e-05 | 7.084e-05 | 6.706e-05 | 4.465e-05
608 | 0.0001127 | 0.0002646 | 0.0004143 | 0.0001421 | 0.0001028 | 0 | 1.004e-05 | 1.439e-05 | 1.661e-05 | 3.243e-05 | 6.339e-05 | 7.188e-05 | 6.808e-05 | 4.527e-05
610 | 6.086e-05 | 0.0002834 | 0.0004303 | 3.826e-05 | 0.000113 | 0 | 1.616e-05 | 2.031e-05 | 1.997e-05 | 3.948e-05 | 5.64e-05 | 7.437e-05 | 6.758e-05 | 4.333e-05
612 | 0.0002511 | 0.0002198 | 0.0003254 | 0.0001445 | 0.000158 | 0 | 1.979e-05 | 2.417e-05 | 2.038e-05 | 3.299e-05 | 6.08e-05 | 7.755e-05 | 6.238e-05 | 4.438e-05
614 | 0.0001169 | 0.000424 | 0.0002471 | 0.0002484 | 5.813e-05 | 0 | 1.745e-05 | 2.258e-05 | 1.685e-05 | 3.354e-05 | 7.045e-05 | 8.012e-05 | 7.093e-05 | 4.68e-05
616 | 0.000125 | 0.0002348 | 0.0002911 | 6.531e-05 | 0.0002224 | 0 | 1.166e-05 | 1.676e-05 | 1.68e-05 | 3.527e-05 | 6.037e-05 | 7.651e-05 | 6.687e-05 | 4.51e-05
618 | 0 | 0.0002169 | 0.0002804 | 0.000393 | 0.0002577 | 0 | 7.557e-06 | 1.261e-05 | 1.618e-05 | 3.758e-05 | 5.681e-05 | 6.812e-05 | 7.108e-05 | 4.787e-05
620 | 9.067e-05 | 0.0002485 | 0.0002585 | 0.0002096 | 0.0006039 | 0 | 5.809e-06 | 1.083e-05 | 1.435e-05 | 3.624e-05 | 6.161e-05 | 7.869e-05 | 6.895e-05 | 5.005e-05
622 | 0.0001603 | 0.0003387 | 0.0003631 | 0 | 0.0004345 | 0 | 5.475e-06 | 9.887e-06 | 1.808e-05 | 3.58e-05 | 6.822e-05 | 7.73e-05 | 6.523e-05 | 5.006e-05
624 | 0.0001958 | 0.0003311 | 0.0001569 | 0 | 5.106e-05 | 0 | 4.253e-06 | 1.006e-05 | 1.683e-05 | 4.066e-05 | 7.037e-05 | 8.467e-05 | 6.426e-05 | 4.75e-05
626 | 0.0001244 | 0.0003931 | 1.186e-05 | 0 | 0.000284 | 0 | 4.652e-06 | 9.037e-06 | 1.474e-05 | 3.582e-05 | 6.757e-05 | 8.384e-05 | 6.317e-05 | 4.719e-05
628 | 0.0001761 | 0.0002283 | 1.522e-05 | 0 | 0.0003262 | 0 | 3.894e-06 | 9.068e-06 | 6.209e-06 | 3.06e-05 | 7.044e-05 | 7.942e-05 | 6.242e-05 | 4.726e-05
630 | 0.0002923 | 9.123e-05 | 0 | 0 | 0.0002356 | 0 | 3.529e-06 | 9.59e-06 | 1.301e-05 | 3.663e-05 | 6.686e-05 | 8.131e-05 | 6.25e-05 | 4.735e-05
632 | 0.0003028 | 9.203e-05 | 0 | 0 | 0.0004531 | 0 | 3.476e-06 | 8.863e-06 | 1.438e-05 | 3.869e-05 | 6.577e-05 | 7.85e-05 | 6.087e-05 | 5.014e-05
634 | 0.0001908 | 0.000105 | 0 | 0 | 0.0004003 | 0 | 2.502e-06 | 8.154e-06 | 1.131e-05 | 3.317e-05 | 5.668e-05 | 7.85e-05 | 5.666e-05 | 4.768e-05
636 | 0.0001636 | 0 | 0 | 0 | 0.0003402 | 0 | 1.555e-06 | 6.863e-06 | 8.429e-06 | 3.391e-05 | 6.198e-05 | 8.159e-05 | 5.951e-05 | 4.846e-05
638 | 0.0003193 | 0 | 0 | 0 | 0.0002966 | 0 | 1.243e-06 | 6.081e-06 | 3.86e-06 | 3.393e-05 | 7.384e-05 | 8.012e-05 | 6.041e-05 | 5.185e-05
640 | 0.0002017 | 0 | 0 | 0 | 0.0002963 | 0 | 9.778e-07 | 5.914e-06 | 6.607e-06 | 3.36e-05 | 6.319e-05 | 8.777e-05 | 6.177e-05 | 5.248e-05
642 | 0.0001338 | 2.909e-05 | 0 | 0 | 3.825e-05 | 0 | 1.166e-06 | 4.94e-06 | 1.096e-05 | 3.186e-05 | 6.795e-05 | 7.788e-05 | 6.426e-05 | 5.042e-05
644 | 7.951e-05 | 0 | 0 | 0 | 0.0002044 | 0 | 7.316e-07 | 5.528e-06 | 7.075e-06 | 3.409e-05 | 6.659e-05 | 7.503e-05 | 5.891e-05 | 4.639e-05
646 | 0.0003854 | 0.000137 | 0 | 0 | 0.0002901 | 0 | 9.418e-07 | 5.003e-06 | 1.11e-05 | 3.232e-05 | 5.976e-05 | 6.448e-05 | 6.185e-05 | 4.512e-05
648 | 0.0004523 | 0.0001323 | 0 | 0 | 0.0001894 | 0 | 1.246e-06 | 4.938e-06 | 1.295e-05 | 3.051e-05 | 5.451e-05 | 7.085e-05 | 6.624e-05 | 4.609e-05
650 | 0.0001008 | 0 | 0 | 0 | 7.884e-05 | 0 | 2.007e-06 | 4.651e-06 | 1.087e-05 | 3.224e-05 | 6.668e-05 | 7.367e-05 | 6.212e-05 | 4.568e-05
652 | 9.812e-05 | 0.0001809 | 0 | 0 | 0.0001384 | 0 | 1.477e-06 | 4e-06 | 8.539e-06 | 3.086e-05 | 5.485e-05 | 7.624e-05 | 6.686e-05 | 5.117e-05
654 | 0.0002663 | 0.0001575 | 0 | 0 | 0.0001689 | 2.255e-05 | 1.66e-06 | 3.709e-06 | 1.091e-05 | 3.262e-05 | 5.576e-05 | 7.596e-05 | 7.145e-05 | 4.407e-05
656 | 9.874e-05 | 0 | 3.614e-05 | 1.807e-05 | 0.000158 | 3.95e-05 | 9.597e-07 | 3.306e-06 | 1.217e-05 | 3.823e-05 | 5.748e-05 | 7.564e-05 | 5.861e-05 | 4.574e-05
658 | 0 | 7.494e-05 | 2.625e-05 | 1.312e-05 | 0 | 0 | 8.923e-07 | 2.929e-06 | 1.244e-05 | 3.708e-05 | 5.047e-05 | 7.402e-05 | 5.334e-05 | 4.677e-05
660 | 9.455e-05 | 1.913e-05 | 0 | 0 | 0.0002521 | 0 | 7.584e-07 | 2.335e-06 | 9.709e-06 | 2.666e-05 | 5.109e-05 | 5.976e-05 | 5.541e-05 | 4.959e-05
662 | 0 | 0 | 0 | 0 | 0 | 0 | 1.224e-06 | 3.478e-06 | 8.088e-06 | 3.157e-05 | 5.359e-05 | 6.973e-05 | 6.188e-05 | 4.786e-05
664 | 0 | 5.784e-05 | 0 | 1.446e-05 | 0 | 0 | 7.977e-07 | 3.29e-06 | 9.449e-06 | 2.814e-05 | 4.737e-05 | 5.602e-05 | 5.794e-05 | 4.388e-05
666 | 0 | 7.006e-05 | 2.159e-05 | 1.751e-05 | 0 | 0 | 8.682e-07 | 2.585e-06 | 9.914e-06 | 3.167e-05 | 4.856e-05 | 5.79e-05 | 6.077e-05 | 4.677e-05
668 | 0 | 0 | 1.049e-05 | 0.0001729 | 0 | 0 | 1.063e-06 | 2.167e-06 | 1.045e-05 | 3.188e-05 | 4.554e-05 | 5.801e-05 | 6.126e-05 | 4.412e-05
670 | 0 | 0.0002905 | 0.0001291 | 2.405e-05 | 0 | 6.456e-05 | 3.661e-07 | 2.006e-06 | 1.288e-05 | 2.712e-05 | 5.064e-05 | 5.47e-05 | 5.98e-05 | 4.38e-05
672 | 0 | 0 | 3.308e-05 | 2.852e-05 | 0 | 0 | 1.061e-06 | 1.46e-06 | 7.21e-06 | 3.724e-05 | 4.585e-05 | 5.727e-05 | 5.595e-05 | 3.78e-05
674 | 0 | 0 | 0.0001189 | 0 | 0 | 0 | 6.948e-07 | 1.114e-06 | 1.175e-05 | 3.21e-05 | 4.591e-05 | 5.788e-05 | 5.607e-05 | 4.38e-05
676 | 0 | 2.56e-05 | 0.0001957 | 0 | 0 | 5.119e-05 | 6.951e-07 | 1.92e-06 | 1.269e-05 | 3.212e-05 | 5.767e-05 | 6.361e-05 | 5.888e-05 | 4.137e-05
678 | 0 | 6.75e-06 | 0.0003364 | 1.678e-06 | 0 | 1.63e-05 | 3.893e-07 | 1.378e-06 | 1.286e-05 | 2.131e-05 | 4.477e-05 | 5.449e-05 | 5.51e-05 | 3.966e-05
680 | 0 | 0 | 0.0004189 | 9.494e-05 | 0 | 0.0002607 | 7.96e-07 | 1.753e-06 | 1.177e-05 | 3.287e-05 | 4.507e-05 | 6.124e-05 | 5.852e-05 | 4.249e-05
682 | 0 | 0 | 0.0005802 | 0 | 0 | 0.0004983 | 2.297e-07 | 1.794e-06 | 6.016e-06 | 3.147e-05 | 4.504e-05 | 5.507e-05 | 5.673e-05 | 3.985e-05
684 | 0 | 0 | 0.0004793 | 0 | 0 | 0.0005188 | 6.335e-07 | 2.213e-06 | 1.134e-05 | 3.537e-05 | 4.234e-05 | 5.121e-05 | 5.8e-05 | 3.087e-05
686 | 0 | 0 | 0.0002135 | 0 | 0 | 0.0007617 | 8.622e-07 | 2.364e-06 | 1.235e-05 | 3.396e-05 | 4.15e-05 | 5.824e-05 | 5.796e-05 | 3.865e-05
688 | 4.752e-05 | 1.056e-05 | 0.0004802 | 0.0001277 | 0 | 0.0005987 | 4.693e-07 | 2.041e-06 | 1.203e-05 | 2.874e-05 | 4.309e-05 | 5.499e-05 | 6.344e-05 | 4.074e-05
690 | 0.0002404 | 5.343e-05 | 0.0005559 | 0.0001603 | 0 | 0.0006412 | 5.994e-07 | 2.759e-06 | 1.286e-05 | 3.017e-05 | 4.767e-05 | 5.387e-05 | 5.262e-05 | 4.087e-05
692 | 6.067e-05 | 0 | 0.0002554 | 8.089e-05 | 0 | 0.0008903 | 1.617e-07 | 2.362e-06 | 1.332e-05 | 2.661e-05 | 4.436e-05 | 5.217e-05 | 5.548e-05 | 4.037e-05
694 | 6.328e-05 | 0 | 0.000365 | 4.73e-05 | 0 | 0.0005063 | 0 | 3.22e-06 | 1.394e-05 | 2.962e-05 | 4.065e-05 | 5.547e-05 | 5.812e-05 | 4.187e-05
696 | 0.0002072 | 0 | 0.0004854 | 3.218e-05 | 0 | 0.0005788 | 5.501e-09 | 2.709e-06 | 1.374e-05 | 3.312e-05 | 5.281e-05 | 5.764e-05 | 6.087e-05 | 4.628e-05
698 | 0.0001525 | 0 | 0.0002394 | 2.187e-05 | 0 | 0.000381 | 4.857e-08 | 3.565e-06 | 9.69e-06 | 4.097e-05 | 3.127e-05 | 6.477e-05 | 6.304e-05 | 4.316e-05
700 | 0.0003714 | 0 | 0.0001658 | 4.281e-05 | 0 | 0.0003102 | 1.567e-07 | 3.732e-06 | 9.987e-06 | 3.668e-05 | 5.937e-05 | 6.854e-05 | 5.673e-05 | 4.337e-05
702 | 0.0004976 | 2.656e-05 | 0.0001338 | 0.0001063 | 0 | 0.0004004 | 2.935e-07 | 4.102e-06 | 1.064e-05 | 2.34e-05 | 5.877e-05 | 6.23e-05 | 5.788e-05 | 4.721e-05
704 | 0.000412 | 1.337e-05 | 3.139e-05 | 2.77e-05 | 0.0002819 | 0.0002743 | 4.558e-07 | 5.719e-06 | 1.403e-05 | 2.183e-05 | 5.935e-05 | 6.095e-05 | 5.986e-05 | 5.53e-05
706 | 0.0003048 | 0.0001239 | 0.0001532 | 8.15e-05 | 0.0003994 | 6.843e-05 | 1.88e-06 | 5.924e-06 | 1.259e-05 | 3.242e-05 | 5.601e-05 | 7.787e-05 | 6.564e-05 | 4.997e-05
708 | 0.0004218 | 0 | 0.000105 | 8.187e-05 | 0.0002456 | 0.0001619 | 2.083e-06 | 6.137e-06 | 1.137e-05 | 4.243e-05 | 5.766e-05 | 6.878e-05 | 6.387e-05 | 5.357e-05
710 | 0.0001822 | 0 | 0.0001081 | 8.22e-05 | 0.0001689 | 0 | 2.611e-06 | 6.804e-06 | 1.312e-05 | 4.171e-05 | 6.249e-05 | 6.966e-05 | 5.944e-05 | 4.865e-05
712 | 0.0001382 | 0 | 5.649e-05 | 8.058e-05 | 0.0002913 | 0 | 1.889e-06 | 6.581e-06 | 1.784e-05 | 2.886e-05 | 5.868e-05 | 6.035e-05 | 6.192e-05 | 5.427e-05
714 | 0.0002571 | 0 | 6.443e-05 | 0 | 0.000234 | 0 | 1.279e-06 | 5.419e-06 | 1.25e-05 | 2.562e-05 | 5.883e-05 | 7.15e-05 | 6.961e-05 | 5.254e-05
716 | 0.0002029 | 0 | 0 | 0 | 0.0004001 | 0 | 5.242e-07 | 5.78e-06 | 1.037e-05 | 3.664e-05 | 7.766e-05 | 7.086e-05 | 6.574e-05 | 5.253e-05
718 | 8.269e-05 | 2.552e-05 | 0 | 5.103e-05 | 0.000292 | 0 | 2.995e-07 | 5.509e-06 | 1.334e-05 | 2.763e-05 | 8.716e-05 | 8.294e-05 | 6.221e-05 | 5.301e-05
720 | 0.0002796 | 0.000272 | 0 | 0.0001474 | 0.0003622 | 0 | 4.781e-07 | 5.989e-06 | 1.411e-05 | 1.819e-05 | 7.943e-05 | 8.42e-05 | 6.707e-05 | 5.093e-05
722 | 8.888e-05 | 8.888e-06 | 8.888e-06 | 0 | 0.0001 | 0 | 1.435e-07 | 5.631e-06 | 1.379e-05 | 2.808e-05 | 6.157e-05 | 7.62e-05 | 7.621e-05 | 5.132e-05
724 | 0.0003072 | 0.0001435 | 2.388e-05 | 8.548e-05 | 0.0003178 | 0 | 2.976e-07 | 5.136e-06 | 8.31e-06 | 2.891e-05 | 6.968e-05 | 7.223e-05 | 6.067e-05 | 4.744e-05
726 | 8.745e-05 | 0.0001089 | 0 | 0.000103 | 0.0002779 | 0 | 6.872e-07 | 4.954e-06 | 7.421e-06 | 2.799e-05 | 6.524e-05 | 7.18e-05 | 6.518e-05 | 4.922e-05
728 | 7.274e-06 | 0.0003641 | 0 | 0.0001369 | 0.0003849 | 0 | 4.739e-07 | 5.253e-06 | 1.088e-05 | 2.763e-05 | 6.659e-05 | 7.812e-05 | 5.922e-05 | 5.043e-05
730 | 0 | 0.0004149 | 0 | 1.835e-05 | 0.0002277 | 0 | 6.898e-07 | 5.458e-06 | 1.387e-05 | 2.861e-05 | 4.259e-05 | 7.963e-05 | 5.496e-05 | 4.938e-05
732 | 3.473e-05 | 0.0005511 | 0 | 4.58e-05 | 0.0002139 | 0 | 3.574e-07 | 5.17e-06 | 1.372e-05 | 2.374e-05 | 5.634e-05 | 7.524e-05 | 3.73e-05 | 4.558e-05
734 | 2.921e-05 | 0.0001169 | 0 | 0.0002552 | 0.0001862 | 0 | 2.998e-07 | 4.755e-06 | 1.215e-05 | 1.712e-05 | 6.153e-05 | 6.655e-05 | 3.711e-05 | 4.23e-05
736 | 0.0001048 | 0.000202 | 0 | 0.0002507 | 0.0001074 | 0 | 6.123e-07 | 3.702e-06 | 1.663e-05 | 1.886e-05 | 6.026e-05 | 6.997e-05 | 5.605e-05 | 4.355e-05
738 | 0.0001491 | 0.00026 | 0 | 0.0005385 | 0.00013 | 0 | 1.005e-06 | 3.175e-06 | 1.046e-05 | 1.989e-05 | 2.814e-05 | 5.772e-05 | 4.839e-05 | 4.101e-05
740 | 1.843e-05 | 0.0003014 | 0 | 0.0002676 | 8.619e-05 | 0 | 1.067e-06 | 3.713e-06 | 7.902e-06 | 2.164e-05 | 2.826e-05 | 5.948e-05 | 4.853e-05 | 4.007e-05
742 | 1.327e-05 | 0.0003877 | 0 | 0.0004551 | 8.04e-05 | 0 | 6.478e-07 | 3.32e-06 | 6.547e-06 | 1.771e-05 | 5.827e-05 | 5.985e-05 | 4.396e-05 | 4.108e-05
744 | 3.814e-05 | 0.0002515 | 0 | 0.0003557 | 0.0001103 | 0 | 7.074e-07 | 2.721e-06 | 9.067e-06 | 9.957e-06 | 3.86e-05 | 5.381e-05 | 4.154e-05 | 4.294e-05
746 | 0.0003135 | 0.0004094 | 0 | 0.0005924 | 0 | 0 | 1.836e-07 | 2.323e-06 | 7.604e-06 | 1.671e-05 | 4.87e-05 | 4.823e-05 | 4.162e-05 | 3.721e-05
748 | 0 | 0.0004092 | 0 | 0.000388 | 0 | 0 | 4.142e-07 | 2.028e-06 | 4.111e-06 | 1.819e-05 | 3.996e-05 | 4.08e-05 | 5.058e-05 | 3.317e-05
750 | 0 | 0.0005244 | 0 | 0.0006195 | 0 | 0 | 3.937e-07 | 1.955e-06 | 3.591e-06 | 1.682e-05 | 3.965e-05 | 3.708e-05 | 4.854e-05 | 3.333e-05
752 | 0 | 0.0002174 | 0 | 0.0005043 | 0 | 0 | 5.451e-07 | 2.156e-06 | 2.012e-06 | 1.042e-05 | 2.896e-05 | 3.544e-05 | 4.191e-05 | 3.275e-05
754 | 0 | 0.0004291 | 0 | 0.0005439 | 0 | 4.509e-05 | 8.685e-07 | 2.354e-06 | 4.55e-06 | 1.38e-05 | 3.014e-05 | 2.644e-05 | 3.551e-05 | 2.67e-05
756 | 2.445e-05 | 0.0005775 | 0 | 0.0007006 | 0 | 8.01e-05 | 6.489e-07 | 1.829e-06 | 2.195e-06 | 1.193e-05 | 1.956e-05 | 2.99e-05 | 3.457e-05 | 2.575e-05
758 | 9.477e-06 | 0.0001232 | 3.418e-05 | 0.0003472 | 0 | 0.0002829 | 2.003e-07 | 1.297e-06 | 2.311e-06 | 9.536e-06 | 2.329e-05 | 4.045e-05 | 4.385e-05 | 2.467e-05
760 | 0 | 0.0004248 | 9.496e-08 | 0.0002635 | 0 | 0.0001052 | 9.464e-07 | 3.451e-07 | 9.691e-07 | 1.142e-05 | 2.909e-05 | 2.489e-05 | 3.969e-05 | 2.218e-05
762 | 0 | 0.000206 | 0 | 0.0005484 | 0 | 0.0003998 | 7.037e-07 | 4.263e-07 | 2.612e-06 | 5.436e-06 | 3.069e-05 | 2.74e-05 | 3.934e-05 | 1.668e-05
764 | 0 | 2.964e-05 | 0 | 0.0001779 | 0 | 0.0003342 | 9.942e-07 | 8.236e-07 | 2.004e-06 | 5.155e-06 | 2.586e-05 | 2.183e-05 | 3.748e-05 | 1.922e-05
766 | 0 | 0.000207 | 0 | 0.0006439 | 0 | 0.0003389 | 2.12e-07 | 8.524e-07 | 4.249e-07 | 1.052e-05 | 1.939e-05 | 1.637e-05 | 3.601e-05 | 1.428e-05
768 | 0 | 0.0001782 | 0.0002412 | 0.0003857 | 0 | 0.0004229 | 7.404e-07 | 2.011e-06 | 0 | 8.501e-06 | 2.367e-05 | 1.628e-05 | 3.404e-05 | 1.971e-05
770 | 0 | 0.0001713 | 0.0004603 | 0.0004232 | 0 | 0.0004768 | 9.692e-07 | 5.442e-07 | 0 | 1.111e-05 | 2.394e-05 | 2.427e-05 | 4.252e-05 | 2.285e-05
772 | 0 | 0.0002164 | 3.706e-05 | 0.0005844 | 0 | 0.0005982 | 3.314e-07 | 9.589e-07 | 0 | 4.095e-06 | 9.964e-06 | 2.869e-05 | 4.235e-05 | 1.666e-05
774 | 0 | 4.291e-05 | 0 | 0.0004605 | 0.0002062 | 0.0005053 | 3.79e-07 | 1.106e-06 | 6.366e-07 | 9.918e-06 | 2.607e-05 | 3.016e-05 | 3.35e-05 | 1.815e-05
776 | 0 | 0.0001555 | 0 | 0.0006923 | 0.0001175 | 0.0008604 | 0 | 1.82e-06 | 0 | 1.59e-05 | 3.852e-05 | 1.876e-05 | 3.551e-05 | 1.216e-05
778 | 0 | 0.0001297 | 6.217e-05 | 0.0006096 | 5.46e-05 | 0.0007992 | 5.212e-07 | 3.108e-06 | 2.627e-06 | 1.224e-05 | 1.938e-05 | 1.917e-05 | 4.05e-05 | 2.428e-05
780 | 0 | 0.0002927 | 6.501e-05 | 0.0005056 | 0.0002361 | 0.001078 | 1.745e-07 | 1.528e-06 | 9.382e-06 | 2.212e-05 | 3.119e-05 | 2.354e-05 | 3.413e-05 | 2.496e-05