## IVL RawData
Current(mA) | Current Density(mA/cm^2) | Voltage(V) | Luminance(CD/m^2) | Yield(cd/A) | Radiance(W/Sr/m^2) | CIE1931 x | CIE1931 y | CIE1976 u' | CIE1976 v' | Peak | FWHM | Efficiency(lm/W) | EQE(%)
-2e-06 | -4.6e-05 | 0 | 0 | 0 | 0 | 0 | 0 | 0 | 0 | 0 | 0 | 0 | 0
3e-06 | 8.2e-05 | 0.5 | 11.02 | 13396.8162 | 0.022457 | 0.2769 | 0.4019 | 0.1524 | 0.4976 | 752 | 2 | 84174.679 | 7875.98
1.6e-05 | 0.000407 | 1 | 5.551 | 1364.0421 | 0.026625 | 0.2517 | 0.1649 | 0.225 | 0.3317 | 386 | 2 | 4285.2646 | 1812.51
4.5e-05 | 0.001118 | 1.5 | 4.777 | 427.1277 | 0.021738 | 0.4051 | 0.2989 | 0.2805 | 0.4657 | 684 | 294 | 894.5741 | 609.11
9.5e-05 | 0.002364 | 2 | 6.783 | 286.8791 | 0.020869 | 0.2559 | 0.4252 | 0.1348 | 0.5041 | 390 | 3 | 450.6286 | 250.23
0.001494 | 0.037343 | 2.5 | 8.165 | 21.8652 | 0.028083 | 0.3521 | 0.3368 | 0.2222 | 0.4783 | 742 | 359 | 27.4766 | 22.03
0.002646 | 0.066145 | 3 | 0.1276 | 0.19291 | 0.000385 | 0.0867 | 0.2884 | 0.0551 | 0.4128 | 490 | 26 | 0.20202 | 0.15
0.05778 | 1.4445 | 3.5 | 32.9 | 2.2776 | 0.099293 | 0.0788 | 0.2714 | 0.0517 | 0.4005 | 490 | 26 | 2.0444 | 1.71
0.30062 | 7.5154 | 4 | 164 | 2.1822 | 0.50716 | 0.0811 | 0.2594 | 0.0545 | 0.3923 | 488 | 27 | 1.7139 | 1.67
0.826 | 20.65 | 4.5 | 304.6 | 1.4751 | 0.95499 | 0.0835 | 0.2518 | 0.0571 | 0.3871 | 488 | 28 | 1.0298 | 1.15
1.7231 | 43.0767 | 5 | 338.3 | 0.78534 | 1.0657 | 0.0852 | 0.2476 | 0.0588 | 0.3842 | 488 | 28 | 0.49345 | 0.61
2.9691 | 74.2278 | 5.5 | 254.4 | 0.34273 | 0.79763 | 0.087 | 0.2471 | 0.0601 | 0.384 | 488 | 29 | 0.19577 | 0.27
4.5014 | 112.5357 | 6 | 154.8 | 0.13756 | 0.47901 | 0.0888 | 0.2503 | 0.061 | 0.3867 | 488 | 30 | 0.072024 | 0.11
6.3189 | 157.9723 | 6.5 | 71.84 | 0.045476 | 0.21746 | 0.0916 | 0.2581 | 0.0619 | 0.3928 | 490 | 30 | 0.02198 | 0.03
8.4538 | 211.344 | 7 | 29.96 | 0.014176 | 0.088481 | 0.0971 | 0.2695 | 0.0643 | 0.4016 | 490 | 31 | 0.006362 | 0.01
Weavlength | 0.500(V) | 1.000(V) | 1.500(V) | 2.000(V) | 2.500(V) | 3.000(V) | 3.500(V) | 4.000(V) | 4.500(V) | 5.000(V) | 5.500(V) | 6.000(V) | 6.500(V) | 7.000(V)
380 | 0.0006728 | 0.0001207 | 0 | 0 | 0.0003634 | 0 | 3.395e-05 | 9.77e-05 | 0.0001774 | 0.0002709 | 0.0001774 | 0.0001476 | 7.609e-05 | 4.065e-05
382 | 6.303e-08 | 0 | 0 | 4.576e-05 | 0.0001082 | 0 | 2.159e-05 | 7.255e-05 | 0.0001756 | 0.0002164 | 0.0002211 | 0.0001537 | 7.854e-05 | 3.989e-05
384 | 0.0001414 | 0.00116 | 0 | 0.0003704 | 0.0001414 | 4.744e-08 | 1.695e-05 | 8.856e-05 | 0.0001949 | 0.0002522 | 0.0002106 | 0.0001431 | 8.178e-05 | 4.607e-05
386 | 0.0003369 | 0.002762 | 0 | 0.0002695 | 0.0009371 | 3.814e-07 | 1.661e-05 | 9.026e-05 | 0.000178 | 0.0002469 | 0.00022 | 0.0001484 | 8.053e-05 | 4.657e-05
388 | 0 | 0 | 0 | 0 | 0.0009055 | 5.889e-07 | 1.65e-05 | 7.744e-05 | 0.0001782 | 0.0002296 | 0.0002236 | 0.0001482 | 7.906e-05 | 4.444e-05
390 | 0.000472 | 0 | 0 | 0.001711 | 0.0001075 | 1.802e-07 | 1.599e-05 | 8.231e-05 | 0.0001658 | 0.0002071 | 0.0002068 | 0.0001524 | 7.422e-05 | 4.6e-05
392 | 0.0001819 | 0 | 0.0004705 | 0.0006594 | 0.0004705 | 0 | 1.409e-05 | 8.893e-05 | 0.0001305 | 0.0002042 | 0.0002229 | 0.0001532 | 7.946e-05 | 4.754e-05
394 | 0 | 0 | 7.752e-05 | 7.569e-05 | 0.0003046 | 2.539e-07 | 1.452e-05 | 8.233e-05 | 0.0001564 | 0.000209 | 0.0002287 | 0.0001393 | 8.457e-05 | 4.701e-05
396 | 0 | 0 | 0.0001445 | 1.909e-07 | 0.0002895 | 5.18e-08 | 1.482e-05 | 7.252e-05 | 0.000159 | 0.0002006 | 0.0002103 | 0.0001399 | 7.945e-05 | 4.588e-05
398 | 0 | 0 | 3.913e-05 | 9.782e-05 | 3.913e-05 | 2.972e-07 | 1.445e-05 | 6.226e-05 | 0.0001507 | 0.0002193 | 0.0002073 | 0.0001395 | 8.211e-05 | 4.526e-05
400 | 0 | 0 | 0.0001781 | 0.0003469 | 0.00015 | 0 | 1.397e-05 | 4.183e-05 | 0.0001583 | 0.0002428 | 0.0002105 | 0.0001469 | 8.167e-05 | 4.518e-05
402 | 0 | 0 | 0.0001432 | 0.0002507 | 0.0002508 | 0 | 1.328e-05 | 7.825e-05 | 0.0001682 | 0.000237 | 0.0002218 | 0.0001423 | 8.232e-05 | 4.617e-05
404 | 0 | 0 | 0.0001115 | 0.0001627 | 0.0001279 | 0 | 1.348e-05 | 8.165e-05 | 0.0001668 | 0.0002103 | 0.0002116 | 0.0001184 | 8.224e-05 | 4.518e-05
406 | 0 | 0.0001979 | 0.0001809 | 0.0002799 | 0 | 0 | 1.418e-05 | 9.131e-05 | 0.0001736 | 0.0002111 | 0.0002189 | 0.000137 | 8.569e-05 | 4.482e-05
408 | 0 | 3.031e-05 | 2.47e-05 | 4.025e-05 | 1.576e-06 | 0 | 1.442e-05 | 8.919e-05 | 0.0001604 | 0.000212 | 0.0002098 | 0.000148 | 8.34e-05 | 4.166e-05
410 | 0 | 0 | 0.0002569 | 0.0003083 | 0.0002055 | 0 | 1.41e-05 | 7.963e-05 | 0.0001738 | 0.0001987 | 0.0002084 | 0.0001368 | 8.014e-05 | 4.152e-05
412 | 0 | 0 | 0 | 0 | 0 | 0 | 1.557e-05 | 7.498e-05 | 0.0001762 | 0.0001983 | 0.0002007 | 0.0001403 | 7.591e-05 | 4.028e-05
414 | 0 | 0 | 0.0001052 | 0 | 6.313e-05 | 0 | 1.322e-05 | 8.102e-05 | 0.0001686 | 0.0002097 | 0.0001986 | 0.0001343 | 7.562e-05 | 3.922e-05
416 | 0 | 0 | 0.000127 | 2.696e-05 | 7.618e-05 | 0 | 1.383e-05 | 8.148e-05 | 0.0001756 | 0.000219 | 0.0001914 | 0.000131 | 7.341e-05 | 3.785e-05
418 | 0 | 0 | 0.0001294 | 1.799e-05 | 0 | 0 | 1.431e-05 | 8.491e-05 | 0.0001778 | 0.0002259 | 0.0001885 | 0.0001284 | 7.25e-05 | 3.567e-05
420 | 0 | 0 | 0.0003415 | 7.429e-05 | 0 | 0 | 1.553e-05 | 8.333e-05 | 0.000183 | 0.0002099 | 0.0001908 | 0.0001295 | 7.226e-05 | 3.185e-05
422 | 0 | 0 | 0.0003647 | 1.18e-05 | 0 | 0 | 1.536e-05 | 8.893e-05 | 0.0001796 | 0.0002293 | 0.0001932 | 0.0001263 | 6.951e-05 | 3.228e-05
424 | 0 | 0 | 0.0001864 | 7.455e-05 | 6.836e-06 | 0 | 1.683e-05 | 8.136e-05 | 0.0001795 | 0.0002457 | 0.0001982 | 0.0001333 | 7.302e-05 | 3.325e-05
426 | 0 | 1.216e-05 | 0 | 0 | 3.071e-05 | 0 | 1.76e-05 | 9.615e-05 | 0.0001978 | 0.0002523 | 0.0002002 | 0.0001373 | 7.527e-05 | 3.598e-05
428 | 0 | 2.451e-05 | 0 | 0 | 0 | 0 | 1.837e-05 | 0.0001105 | 0.0002155 | 0.0002702 | 0.0002208 | 0.0001519 | 7.838e-05 | 3.796e-05
430 | 0 | 8.824e-05 | 0 | 0 | 0 | 0 | 2.007e-05 | 0.0001165 | 0.0002344 | 0.0002869 | 0.0002449 | 0.0001662 | 8.561e-05 | 4.118e-05
432 | 5.33e-05 | 5.233e-05 | 7.996e-05 | 0 | 0 | 1.788e-07 | 2.309e-05 | 0.0001245 | 0.0002483 | 0.0003146 | 0.0002669 | 0.0001755 | 9.283e-05 | 4.301e-05
434 | 4.641e-05 | 0.0003405 | 2.318e-05 | 0 | 0 | 5.183e-08 | 2.473e-05 | 0.0001448 | 0.000273 | 0.0003483 | 0.0002838 | 0.000187 | 9.829e-05 | 4.631e-05
436 | 0.0001012 | 3.812e-05 | 3.284e-05 | 0 | 0 | 0 | 2.668e-05 | 0.0001508 | 0.0003066 | 0.0003797 | 0.0003016 | 0.0002042 | 0.000108 | 4.915e-05
438 | 5.616e-05 | 0.0001901 | 1.404e-05 | 1.404e-05 | 0 | 0 | 3.011e-05 | 0.0001698 | 0.0003361 | 0.0004075 | 0.0003429 | 0.0002274 | 0.0001158 | 5.249e-05
440 | 0.0002809 | 0.000401 | 4.974e-05 | 9.659e-05 | 0 | 0 | 3.495e-05 | 0.0001939 | 0.000393 | 0.0004611 | 0.0003795 | 0.0002575 | 0.0001278 | 5.8e-05
442 | 0.0002214 | 0.0005046 | 0 | 7.976e-05 | 0 | 0 | 4.115e-05 | 0.0002313 | 0.0004627 | 0.0005636 | 0.0004582 | 0.0003034 | 0.0001482 | 6.581e-05
444 | 0.0001386 | 0.0003949 | 2.101e-05 | 6.303e-05 | 0 | 0 | 5.072e-05 | 0.0002847 | 0.0005733 | 0.0007045 | 0.0005694 | 0.0003661 | 0.0001824 | 7.846e-05
446 | 0.0003129 | 0.000339 | 0.0001641 | 0.0001848 | 0 | 0 | 6.528e-05 | 0.000362 | 0.0007415 | 0.0009156 | 0.0007513 | 0.0004858 | 0.0002377 | 0.0001012
448 | 0.0001528 | 0.0006628 | 3.371e-05 | 0.0001247 | 6.066e-05 | 0 | 8.777e-05 | 0.0004862 | 0.001012 | 0.001255 | 0.001039 | 0.0006719 | 0.0003241 | 0.000136
450 | 0.0001778 | 0.0007228 | 0 | 0.0001702 | 1.785e-06 | 1.93e-08 | 0.0001226 | 0.000701 | 0.001465 | 0.001842 | 0.001521 | 0.0009873 | 0.0004727 | 0.0001938
452 | 0.0001888 | 0.0005287 | 3.442e-05 | 9.951e-05 | 0 | 1.957e-07 | 0.0001736 | 0.0009945 | 0.002121 | 0.002667 | 0.00223 | 0.001444 | 0.0006788 | 0.000277
454 | 0.0001904 | 0.0007512 | 9.112e-05 | 0.0001396 | 6.717e-05 | 1.753e-07 | 0.000242 | 0.001399 | 0.002986 | 0.003792 | 0.00318 | 0.002053 | 0.0009558 | 0.0003851
456 | 7.24e-05 | 0.0006551 | 0 | 0.0001267 | 9.05e-05 | 5.226e-07 | 0.0003256 | 0.00189 | 0.004078 | 0.005191 | 0.004354 | 0.002792 | 0.001292 | 0.0005144
458 | 0.0001637 | 0.0004679 | 0 | 0 | 0.0005144 | 9.863e-07 | 0.0004219 | 0.002463 | 0.005314 | 0.006756 | 0.005649 | 0.003603 | 0.001656 | 0.0006537
460 | 0.000431 | 0.0004453 | 0 | 2.854e-05 | 0.0001886 | 1.618e-06 | 0.000524 | 0.003066 | 0.006592 | 0.008339 | 0.006914 | 0.004398 | 0.002009 | 0.0007856
462 | 0.0001488 | 0.0004757 | 0.0001349 | 0.0001009 | 0.000162 | 1.786e-06 | 0.0006373 | 0.003717 | 0.00792 | 0.009912 | 0.008122 | 0.005123 | 0.002326 | 0.0009044
464 | 0.0001636 | 0.0002752 | 0.0001313 | 0 | 0 | 2.564e-06 | 0.0007812 | 0.004515 | 0.009495 | 0.0117 | 0.009403 | 0.005858 | 0.002637 | 0.001025
466 | 0.0002899 | 0.0001971 | 4.927e-05 | 3.438e-05 | 0 | 3.511e-06 | 0.0009718 | 0.005562 | 0.01151 | 0.01387 | 0.01097 | 0.006728 | 0.003003 | 0.001163
468 | 0 | 0.0002706 | 5.936e-05 | 8.073e-05 | 1.661e-05 | 4.403e-06 | 0.00125 | 0.007091 | 0.01446 | 0.01711 | 0.01326 | 0.008004 | 0.003535 | 0.00136
470 | 8.733e-05 | 0.0001636 | 1.636e-05 | 1.636e-05 | 0.0001692 | 5.123e-06 | 0.001646 | 0.009265 | 0.01868 | 0.02176 | 0.01658 | 0.00987 | 0.004311 | 0.001645
472 | 0.0002617 | 8.794e-05 | 2.709e-05 | 0 | 0.0002413 | 6.858e-06 | 0.002163 | 0.01209 | 0.02413 | 0.02779 | 0.02091 | 0.01231 | 0.005325 | 0.002015
474 | 0.0001461 | 1.222e-05 | 0.0002653 | 0.000162 | 0.0003931 | 8.991e-06 | 0.002774 | 0.01538 | 0.03046 | 0.03477 | 0.02592 | 0.01515 | 0.006505 | 0.002446
476 | 2.71e-06 | 9.378e-05 | 0.0001405 | 0.0002712 | 0.0009142 | 1.249e-05 | 0.003475 | 0.01909 | 0.03743 | 0.04238 | 0.03135 | 0.01821 | 0.0078 | 0.002922
478 | 0.0001052 | 0.0004066 | 8.61e-05 | 1.913e-05 | 0.0001438 | 1.469e-05 | 0.004112 | 0.02233 | 0.04339 | 0.04869 | 0.03582 | 0.02075 | 0.008874 | 0.003326
480 | 0.0002615 | 0 | 0.000214 | 7.718e-05 | 0.0004927 | 1.662e-05 | 0.004699 | 0.02517 | 0.04837 | 0.05382 | 0.03937 | 0.02276 | 0.009744 | 0.003666
482 | 0 | 0.0001 | 0 | 3.69e-05 | 0.0004584 | 1.845e-05 | 0.005253 | 0.02774 | 0.05262 | 0.05801 | 0.04221 | 0.02439 | 0.01047 | 0.003957
484 | 0 | 6.551e-05 | 0.0001003 | 0 | 0.0002564 | 2.102e-05 | 0.005771 | 0.02999 | 0.05615 | 0.06139 | 0.04447 | 0.02569 | 0.01108 | 0.004212
486 | 0 | 0 | 0.0001514 | 0 | 0.0002193 | 2.333e-05 | 0.006216 | 0.0318 | 0.05889 | 0.06393 | 0.0462 | 0.02672 | 0.01158 | 0.004434
488 | 0 | 0 | 1.034e-05 | 0 | 0.0002412 | 2.479e-05 | 0.006516 | 0.03285 | 0.06026 | 0.06514 | 0.04703 | 0.0273 | 0.01192 | 0.004601
490 | 0 | 0 | 0 | 0 | 0 | 2.54e-05 | 0.006565 | 0.03268 | 0.05955 | 0.06429 | 0.04655 | 0.02716 | 0.01196 | 0.004661
492 | 0 | 0 | 0 | 0 | 7.524e-05 | 2.503e-05 | 0.00635 | 0.03135 | 0.05687 | 0.06147 | 0.04469 | 0.02627 | 0.01167 | 0.004592
494 | 0 | 0 | 0 | 0 | 0.000286 | 2.388e-05 | 0.005935 | 0.02907 | 0.05261 | 0.05703 | 0.04174 | 0.02473 | 0.01111 | 0.004417
496 | 0 | 0 | 0 | 0 | 0.0001574 | 2.19e-05 | 0.005357 | 0.02606 | 0.04715 | 0.05132 | 0.03786 | 0.02265 | 0.01029 | 0.004139
498 | 0 | 0 | 0 | 0 | 8.475e-06 | 1.944e-05 | 0.004685 | 0.02265 | 0.04103 | 0.0449 | 0.03344 | 0.02021 | 0.009285 | 0.003782
500 | 0 | 0 | 0 | 2.692e-06 | 6.006e-05 | 1.667e-05 | 0.003949 | 0.01902 | 0.03455 | 0.03807 | 0.02861 | 0.01747 | 0.008133 | 0.003356
502 | 0 | 0 | 0 | 6.88e-05 | 0 | 1.323e-05 | 0.003209 | 0.01543 | 0.02812 | 0.03123 | 0.02369 | 0.01462 | 0.006886 | 0.002882
504 | 0 | 0 | 2.165e-05 | 0.0001438 | 3.248e-05 | 1.091e-05 | 0.00261 | 0.01255 | 0.02297 | 0.02568 | 0.01963 | 0.01221 | 0.005814 | 0.002459
506 | 0 | 0 | 3.627e-05 | 0.0002094 | 0.0001006 | 8.848e-06 | 0.002101 | 0.01011 | 0.01857 | 0.02088 | 0.01607 | 0.01007 | 0.004841 | 0.002067
508 | 0 | 0 | 0 | 9.905e-05 | 3.963e-05 | 7.253e-06 | 0.001683 | 0.008101 | 0.01492 | 0.01684 | 0.01304 | 0.008221 | 0.003981 | 0.001716
510 | 0 | 0 | 0 | 0.0002175 | 0 | 5.574e-06 | 0.001346 | 0.006481 | 0.01198 | 0.01355 | 0.01053 | 0.006673 | 0.003249 | 0.001412
512 | 0 | 0 | 5.464e-05 | 0.0006386 | 0 | 4.61e-06 | 0.001072 | 0.00518 | 0.009575 | 0.01086 | 0.008462 | 0.005388 | 0.002636 | 0.001151
514 | 0 | 0 | 0 | 0.0003005 | 0 | 2.745e-06 | 0.0008454 | 0.004086 | 0.007558 | 0.008599 | 0.00671 | 0.004277 | 0.002098 | 0.0009223
516 | 0 | 1.879e-05 | 0 | 0.0002813 | 0 | 2.511e-06 | 0.0006857 | 0.003323 | 0.006164 | 0.007004 | 0.005478 | 0.003497 | 0.001719 | 0.0007579
518 | 0 | 8.677e-05 | 4.046e-05 | 0.0002914 | 0 | 2.098e-06 | 0.0005615 | 0.002722 | 0.005048 | 0.005752 | 0.004499 | 0.002871 | 0.001415 | 0.0006268
520 | 0 | 0.0001001 | 3.581e-05 | 0.0003281 | 0 | 1.522e-06 | 0.0004621 | 0.002239 | 0.004161 | 0.004748 | 0.003713 | 0.002375 | 0.001171 | 0.0005193
522 | 0 | 6.554e-05 | 0.0001922 | 0.0004055 | 2.136e-05 | 1.335e-06 | 0.0003819 | 0.001852 | 0.003456 | 0.003938 | 0.003082 | 0.001977 | 0.000974 | 0.0004329
524 | 5.031e-05 | 8.013e-05 | 3.057e-05 | 0.000489 | 7.659e-06 | 1.088e-06 | 0.0003156 | 0.001539 | 0.002872 | 0.003269 | 0.002555 | 0.001644 | 0.0008105 | 0.0003623
526 | 6.103e-05 | 9.524e-06 | 5.715e-05 | 8.96e-05 | 0.0001402 | 1.022e-06 | 0.0002591 | 0.00126 | 0.002361 | 0.00269 | 0.002108 | 0.001352 | 0.0006677 | 0.0002994
528 | 0.000127 | 7.304e-05 | 0.0002986 | 0.0001716 | 0 | 8.004e-07 | 0.000218 | 0.001066 | 0.002 | 0.002284 | 0.00178 | 0.001149 | 0.0005679 | 0.0002545
530 | 0.0002695 | 5.929e-05 | 0.0001186 | 7.547e-05 | 6.289e-05 | 4.421e-07 | 0.0001842 | 0.0009045 | 0.001702 | 0.001939 | 0.001509 | 0.0009767 | 0.000482 | 0.0002174
532 | 0.00034 | 6.521e-05 | 1.63e-05 | 0.0001945 | 8.596e-05 | 5.806e-07 | 0.0001561 | 0.0007664 | 0.00144 | 0.001638 | 0.00129 | 0.0008318 | 0.0004122 | 0.0001864
534 | 0.0004241 | 8.614e-05 | 6.623e-06 | 0.0004108 | 3.313e-05 | 1.777e-07 | 0.000133 | 0.000652 | 0.001231 | 0.001407 | 0.001103 | 0.0007109 | 0.0003546 | 0.0001614
536 | 0.0003653 | 3.91e-05 | 1.102e-06 | 9.516e-05 | 2.699e-06 | 1.507e-07 | 0.0001136 | 0.0005557 | 0.001045 | 0.001205 | 0.0009374 | 0.0006096 | 0.0003051 | 0.0001387
538 | 0.0002566 | 0.0001651 | 8.325e-05 | 4.127e-05 | 1.445e-05 | 3.46e-08 | 9.565e-05 | 0.0004726 | 0.0008923 | 0.001022 | 0.0008011 | 0.0005228 | 0.0002611 | 0.0001204
540 | 0.0004513 | 5.907e-05 | 0.0002248 | 5.907e-05 | 4.994e-05 | 0 | 8.289e-05 | 0.0004083 | 0.0007775 | 0.0008839 | 0.0006969 | 0.0004563 | 0.0002271 | 0.0001062
542 | 0.0004693 | 0.0001498 | 9.691e-05 | 0.0001257 | 3.604e-05 | 0 | 7.239e-05 | 0.0003537 | 0.0006782 | 0.0007776 | 0.0006078 | 0.0004021 | 0.0002006 | 9.442e-05
544 | 0.0004658 | 0.0002017 | 6.373e-05 | 2.731e-05 | 0.0001523 | 0 | 6.345e-05 | 0.0003099 | 0.0005931 | 0.0006821 | 0.0005344 | 0.0003538 | 0.0001777 | 8.441e-05
546 | 0.000421 | 0.0003056 | 0 | 1.931e-05 | 0.0001595 | 0 | 5.575e-05 | 0.0002753 | 0.0005268 | 0.0006 | 0.0004728 | 0.0003139 | 0.0001571 | 7.61e-05
548 | 0.0005568 | 0.0001678 | 0 | 7.699e-05 | 0.0001901 | 0 | 4.931e-05 | 0.0002426 | 0.0004662 | 0.0005366 | 0.0004159 | 0.0002759 | 0.0001404 | 6.845e-05
550 | 0.0005038 | 0.000221 | 1.713e-05 | 0.0001283 | 0.0002002 | 0 | 4.276e-05 | 0.0002132 | 0.0004088 | 0.0004724 | 0.0003693 | 0.0002425 | 0.0001257 | 6.286e-05
552 | 0.0004235 | 0.0002039 | 4.77e-05 | 3.18e-05 | 0.0004781 | 0 | 3.803e-05 | 0.0001933 | 0.0003709 | 0.000408 | 0.0003341 | 0.0002189 | 0.0001148 | 5.83e-05
554 | 0.0002972 | 0.000152 | 0 | 0 | 0.0003935 | 0 | 3.417e-05 | 0.000171 | 0.0003342 | 0.000368 | 0.0002966 | 0.0001977 | 0.0001038 | 5.378e-05
556 | 0.0003298 | 0.0001921 | 0 | 0 | 0.0003214 | 0 | 3.029e-05 | 0.0001531 | 0.0002955 | 0.0003303 | 0.0002641 | 0.0001799 | 9.576e-05 | 4.886e-05
558 | 0.0002101 | 6.222e-05 | 0 | 0 | 0.0001452 | 0 | 2.729e-05 | 0.0001351 | 0.0002629 | 0.0002994 | 0.000244 | 0.0001614 | 8.746e-05 | 4.57e-05
560 | 0.0003776 | 5.554e-07 | 0 | 0.000512 | 0.0003965 | 0 | 2.378e-05 | 0.0001185 | 0.0002336 | 0.0002566 | 0.0002171 | 0.0001428 | 7.959e-05 | 4.184e-05
562 | 0.0002986 | 2.948e-05 | 0 | 0.0001312 | 0.0001601 | 0 | 2.133e-05 | 0.0001069 | 0.0002114 | 0.0002323 | 0.0001932 | 0.0001308 | 7.447e-05 | 4.047e-05
564 | 0.0002381 | 5.897e-05 | 0 | 1.133e-05 | 0.0001667 | 0 | 1.934e-05 | 9.285e-05 | 0.000198 | 0.0001975 | 0.0001744 | 0.000119 | 6.903e-05 | 3.743e-05
566 | 0.0001779 | 0 | 0 | 1.075e-05 | 0.00017 | 0 | 1.745e-05 | 8.771e-05 | 0.000178 | 0.0001767 | 0.0001623 | 0.0001098 | 6.375e-05 | 3.583e-05
568 | 0.0001373 | 0 | 0 | 0 | 0.0002543 | 0 | 1.552e-05 | 7.585e-05 | 0.0001541 | 0.000191 | 0.0001481 | 9.883e-05 | 6.009e-05 | 3.362e-05
570 | 0.0001511 | 0 | 0 | 0 | 0.0002058 | 0 | 1.379e-05 | 7.79e-05 | 0.0001392 | 0.0001583 | 0.0001397 | 9.359e-05 | 5.869e-05 | 3.399e-05
572 | 6.363e-05 | 0 | 0 | 0 | 0 | 0 | 1.222e-05 | 6.586e-05 | 0.0001319 | 0.0001434 | 0.0001272 | 8.382e-05 | 5.54e-05 | 3.173e-05
574 | 9.645e-06 | 0 | 0 | 0 | 0 | 1.617e-08 | 1.12e-05 | 6.083e-05 | 0.0001171 | 0.0001427 | 0.0001203 | 7.858e-05 | 5.263e-05 | 3.272e-05
576 | 1.346e-05 | 0 | 0 | 0 | 0 | 2.257e-08 | 1.201e-05 | 5.601e-05 | 0.0001175 | 0.000115 | 0.0001116 | 7.36e-05 | 4.991e-05 | 3.225e-05
578 | 0 | 0 | 0 | 0 | 0 | 0 | 1.03e-05 | 5.006e-05 | 0.0001028 | 0.0001073 | 0.00011 | 7.16e-05 | 4.877e-05 | 2.973e-05
580 | 9.482e-05 | 0 | 0 | 0 | 0 | 3.578e-07 | 9.49e-06 | 4.487e-05 | 9.204e-05 | 0.0001022 | 9.792e-05 | 7.01e-05 | 4.613e-05 | 2.932e-05
582 | 2.382e-06 | 0 | 1.202e-05 | 0 | 0 | 2.087e-07 | 8.27e-06 | 4.497e-05 | 8.575e-05 | 8.884e-05 | 8.325e-05 | 6.3e-05 | 4.605e-05 | 2.943e-05
584 | 4.381e-05 | 0 | 6.325e-05 | 8.762e-06 | 0 | 2.062e-07 | 7.464e-06 | 4.196e-05 | 8.481e-05 | 7.457e-05 | 8.526e-05 | 6.196e-05 | 4.276e-05 | 2.896e-05
586 | 8.278e-05 | 0 | 9.53e-05 | 1.656e-05 | 0 | 7.835e-08 | 7.006e-06 | 3.895e-05 | 7.443e-05 | 8.777e-05 | 8.47e-05 | 5.774e-05 | 4.234e-05 | 2.85e-05
588 | 0 | 0 | 8.311e-05 | 0 | 0 | 1.441e-07 | 6.837e-06 | 3.856e-05 | 7.298e-05 | 9.068e-05 | 8.509e-05 | 5.674e-05 | 4.324e-05 | 2.793e-05
590 | 0 | 0 | 0.0001171 | 0 | 0 | 1.654e-07 | 6.154e-06 | 3.409e-05 | 7.165e-05 | 8.924e-05 | 7.945e-05 | 6.078e-05 | 4.417e-05 | 2.781e-05
592 | 0 | 0 | 0.0001013 | 0 | 0 | 7.625e-08 | 5.731e-06 | 3.582e-05 | 6.158e-05 | 7.63e-05 | 7.471e-05 | 6.092e-05 | 4.23e-05 | 2.842e-05
594 | 0 | 0 | 0.0001226 | 0 | 0 | 3.313e-07 | 6.244e-06 | 3.784e-05 | 7.437e-05 | 7.432e-05 | 7.939e-05 | 5.973e-05 | 4.227e-05 | 2.904e-05
596 | 0 | 0 | 8.011e-05 | 0 | 0 | 5.635e-07 | 6.25e-06 | 3.189e-05 | 6.243e-05 | 7.008e-05 | 7.573e-05 | 5.649e-05 | 4.252e-05 | 2.921e-05
598 | 0 | 0 | 0.0002051 | 0 | 0 | 2.45e-07 | 5.931e-06 | 3.337e-05 | 6.191e-05 | 7.971e-05 | 7.215e-05 | 5.956e-05 | 4.223e-05 | 2.897e-05
600 | 0 | 0 | 0.0001118 | 2.236e-05 | 0 | 3.375e-07 | 5.987e-06 | 3.554e-05 | 6.419e-05 | 8.519e-05 | 7.594e-05 | 6.26e-05 | 4.256e-05 | 2.951e-05
602 | 0 | 0 | 0.0003228 | 3.445e-06 | 0 | 8.073e-08 | 6.253e-06 | 3.064e-05 | 5.885e-05 | 8.16e-05 | 7.597e-05 | 5.997e-05 | 4.416e-05 | 2.991e-05
604 | 0 | 0 | 0.0001269 | 0 | 1.993e-05 | 4.646e-07 | 5.503e-06 | 3.156e-05 | 6.332e-05 | 8.18e-05 | 7.629e-05 | 5.922e-05 | 4.312e-05 | 3.096e-05
606 | 0 | 0 | 0.0003827 | 7.109e-05 | 5.908e-05 | 1.92e-07 | 6.503e-06 | 2.695e-05 | 6.085e-05 | 7.54e-05 | 8.02e-05 | 6.164e-05 | 4.328e-05 | 3.052e-05
608 | 0 | 6.867e-05 | 0.0003993 | 8.814e-05 | 3.434e-05 | 2.546e-07 | 6.658e-06 | 2.792e-05 | 6.668e-05 | 8.374e-05 | 6.97e-05 | 6.432e-05 | 4.32e-05 | 3.031e-05
610 | 0 | 3.826e-05 | 0.0002252 | 0 | 1.913e-05 | 3.208e-08 | 6.364e-06 | 2.89e-05 | 6.964e-05 | 8.737e-05 | 7.166e-05 | 6.355e-05 | 4.51e-05 | 3.142e-05
612 | 0 | 0.0003541 | 0.0003843 | 0 | 5.416e-05 | 4.575e-07 | 6.579e-06 | 2.776e-05 | 7.032e-05 | 8.929e-05 | 7.485e-05 | 6.586e-05 | 4.381e-05 | 3.214e-05
614 | 0 | 5.874e-05 | 7.791e-05 | 1.278e-05 | 0 | 2.164e-07 | 6.473e-06 | 3.004e-05 | 6.787e-05 | 9.652e-05 | 6.663e-05 | 6.473e-05 | 4.533e-05 | 3.229e-05
616 | 0 | 7.992e-05 | 0.0001424 | 4.168e-05 | 0.0001418 | 5.58e-07 | 6.578e-06 | 3.037e-05 | 7.648e-05 | 0.0001241 | 7.419e-05 | 6.682e-05 | 4.522e-05 | 3.384e-05
618 | 0 | 0.0001116 | 0.0001461 | 0 | 0.0003231 | 1.811e-07 | 5.738e-06 | 2.419e-05 | 7.161e-05 | 9.118e-05 | 8.188e-05 | 6.887e-05 | 4.421e-05 | 3.45e-05
620 | 0 | 0.0001106 | 0.0001986 | 0 | 0.0004425 | 2.661e-07 | 5.998e-06 | 2.64e-05 | 7.572e-05 | 9.257e-05 | 7.12e-05 | 6.928e-05 | 4.511e-05 | 3.451e-05
622 | 0 | 1.811e-05 | 3.169e-05 | 0.0002172 | 0.0001631 | 5.177e-07 | 6.331e-06 | 1.899e-05 | 7.457e-05 | 8.663e-05 | 7.246e-05 | 7.373e-05 | 4.845e-05 | 3.515e-05
624 | 0 | 3.83e-05 | 0 | 1.277e-05 | 0.0002615 | 2.738e-07 | 6.386e-06 | 2.659e-05 | 6.718e-05 | 9.464e-05 | 7.225e-05 | 6.951e-05 | 4.844e-05 | 3.591e-05
626 | 0 | 0.0002189 | 0 | 4.135e-05 | 0.0001068 | 3.467e-08 | 5.985e-06 | 2.646e-05 | 6.628e-05 | 9.036e-05 | 7.841e-05 | 6.999e-05 | 4.729e-05 | 3.597e-05
628 | 0 | 0.0002435 | 0 | 6.959e-05 | 0.0002413 | 8.752e-08 | 6.29e-06 | 2.457e-05 | 6.825e-05 | 9.462e-05 | 7.704e-05 | 7.626e-05 | 5.02e-05 | 3.678e-05
630 | 2.303e-05 | 6.82e-05 | 0 | 0.0001311 | 0.0002197 | 4.901e-08 | 5.852e-06 | 2.946e-05 | 7.175e-05 | 9.771e-05 | 7.588e-05 | 7.259e-05 | 5.099e-05 | 3.73e-05
632 | 4.213e-06 | 0.0002733 | 0 | 3.647e-05 | 0.0002037 | 9.398e-09 | 5.659e-06 | 2.466e-05 | 7.097e-05 | 9.206e-05 | 7.436e-05 | 6.758e-05 | 5.286e-05 | 3.815e-05
634 | 2.134e-05 | 0.0005484 | 1.423e-05 | 0.0003745 | 0.0002477 | 1.999e-07 | 5.461e-06 | 2.427e-05 | 7.215e-05 | 9.031e-05 | 7.712e-05 | 7.325e-05 | 5.254e-05 | 3.945e-05
636 | 0.0001143 | 0.0001974 | 4.156e-05 | 0.0001117 | 0.0003688 | 6.969e-08 | 5.529e-06 | 2.534e-05 | 7.757e-05 | 8.584e-05 | 7.395e-05 | 7.708e-05 | 5.233e-05 | 3.943e-05
638 | 6.073e-05 | 0.0004033 | 0 | 0.0001063 | 0.0003267 | 2.234e-07 | 5.103e-06 | 2.377e-05 | 7.757e-05 | 8.294e-05 | 7.897e-05 | 7.472e-05 | 5.43e-05 | 4.048e-05
640 | 5.053e-05 | 0.0006748 | 0 | 0.0002274 | 0.0003344 | 1.529e-07 | 5.443e-06 | 2.399e-05 | 6.846e-05 | 8.892e-05 | 8.214e-05 | 7.444e-05 | 5.392e-05 | 4.131e-05
642 | 0.0004403 | 0.0006223 | 0 | 8.949e-05 | 0.0004347 | 5.834e-09 | 5.22e-06 | 2.606e-05 | 6.935e-05 | 8.178e-05 | 8.203e-05 | 7.519e-05 | 5.578e-05 | 4.035e-05
644 | 0.00033 | 0 | 0 | 1.767e-05 | 0.0002584 | 0 | 5.353e-06 | 2.383e-05 | 7.447e-05 | 7.747e-05 | 8.206e-05 | 7.728e-05 | 5.622e-05 | 4.218e-05
646 | 0.0002067 | 0 | 0 | 4.167e-05 | 0.0004254 | 0 | 5.233e-06 | 2.656e-05 | 6.872e-05 | 8.462e-05 | 7.727e-05 | 7.441e-05 | 5.616e-05 | 4.31e-05
648 | 0.0001459 | 0 | 0.0002176 | 0.0001959 | 0.0003152 | 0 | 4.497e-06 | 2.556e-05 | 7.122e-05 | 8.475e-05 | 7.813e-05 | 7.594e-05 | 5.652e-05 | 4.301e-05
650 | 0.0001474 | 8.533e-05 | 8.4e-05 | 7.56e-05 | 0.0004803 | 0 | 3.919e-06 | 1.93e-05 | 7.171e-05 | 6.754e-05 | 7.609e-05 | 7.837e-05 | 5.863e-05 | 4.354e-05
652 | 0.0004691 | 0.0001821 | 0 | 0.0003678 | 0.0004358 | 0 | 4.377e-06 | 2.468e-05 | 7.096e-05 | 7.937e-05 | 8.447e-05 | 7.469e-05 | 5.969e-05 | 4.503e-05
654 | 0.0002852 | 0.0001312 | 0 | 6.764e-05 | 0.000334 | 7.562e-08 | 4.593e-06 | 2.275e-05 | 6.878e-05 | 6.784e-05 | 9.543e-05 | 7.229e-05 | 6.054e-05 | 4.468e-05
656 | 0.0001958 | 7.228e-05 | 0 | 0.0001185 | 0.0003257 | 1.325e-07 | 4.253e-06 | 2.062e-05 | 5.995e-05 | 5.542e-05 | 0.000109 | 7.073e-05 | 6.007e-05 | 4.512e-05
658 | 0.0003378 | 5.249e-05 | 2.498e-05 | 9.992e-05 | 0.0003035 | 4.189e-08 | 4.414e-06 | 2.482e-05 | 2.347e-05 | 6.239e-05 | 7.738e-05 | 7.059e-05 | 6.249e-05 | 4.588e-05
660 | 0.0004334 | 0 | 0.0001955 | 2.551e-05 | 0.0002498 | 1.307e-08 | 4.073e-06 | 2.731e-05 | 5.765e-05 | 6.175e-05 | 7.845e-05 | 6.985e-05 | 6.001e-05 | 4.562e-05
662 | 0.0002869 | 0 | 5.188e-05 | 0 | 0.0002335 | 1.695e-07 | 4.352e-06 | 2.533e-05 | 5.071e-05 | 6.267e-05 | 7.665e-05 | 7.413e-05 | 6.009e-05 | 4.568e-05
664 | 0.0004403 | 0 | 0.0002 | 8.675e-05 | 4.888e-05 | 1.865e-07 | 4.164e-06 | 2.409e-05 | 5.104e-05 | 6.144e-05 | 7.503e-05 | 7.786e-05 | 6.028e-05 | 4.63e-05
666 | 0.0006012 | 0 | 0.0001646 | 0.0002994 | 0 | 1.762e-07 | 4.224e-06 | 2.649e-05 | 5.28e-05 | 5.163e-05 | 7.211e-05 | 6.876e-05 | 6.068e-05 | 4.581e-05
668 | 0.0001626 | 0 | 0.0003223 | 9.445e-05 | 0 | 1.45e-07 | 4.482e-06 | 2.527e-05 | 5.628e-05 | 5.818e-05 | 7.149e-05 | 6.985e-05 | 6.032e-05 | 4.575e-05
670 | 0.0001359 | 0 | 0.0004158 | 0.0001196 | 0 | 7.111e-08 | 3.483e-06 | 2.599e-05 | 4.587e-05 | 5.642e-05 | 8.253e-05 | 6.499e-05 | 5.882e-05 | 4.51e-05
672 | 0 | 0 | 0.0003274 | 0.0001711 | 1.103e-05 | 0 | 4.312e-06 | 2.139e-05 | 4.674e-05 | 5.502e-05 | 7.342e-05 | 6.271e-05 | 6.08e-05 | 4.549e-05
674 | 0 | 0 | 0.0001919 | 5.492e-05 | 2.132e-05 | 9.209e-08 | 4.336e-06 | 2.434e-05 | 5.094e-05 | 5.114e-05 | 7.552e-05 | 6.553e-05 | 6.05e-05 | 4.488e-05
676 | 7.679e-05 | 0 | 0.000256 | 0.0002469 | 0 | 2.853e-07 | 3.683e-06 | 2.885e-05 | 5.361e-05 | 5.132e-05 | 6.792e-05 | 6.484e-05 | 6.002e-05 | 4.423e-05
678 | 5.257e-05 | 6.464e-05 | 0.0003946 | 0.0001186 | 0 | 4.416e-07 | 3.766e-06 | 2.845e-05 | 4.72e-05 | 6.557e-05 | 6.787e-05 | 6.528e-05 | 5.69e-05 | 4.338e-05
680 | 0 | 0 | 0.0003161 | 4.731e-05 | 0 | 3.184e-07 | 4.448e-06 | 2.502e-05 | 4.231e-05 | 5.536e-05 | 7.414e-05 | 6.361e-05 | 5.796e-05 | 4.374e-05
682 | 3.045e-05 | 9.134e-05 | 0.0004893 | 0.0001457 | 0 | 0 | 4.643e-06 | 2.381e-05 | 4.354e-05 | 5.542e-05 | 7.089e-05 | 5.988e-05 | 5.715e-05 | 4.312e-05
684 | 3.381e-05 | 0.0001014 | 0.0005131 | 0 | 0 | 3.406e-07 | 4.867e-06 | 2.974e-05 | 3.991e-05 | 5.337e-05 | 6.777e-05 | 6.042e-05 | 5.627e-05 | 4.244e-05
686 | 0 | 0 | 0.0001836 | 0 | 0 | 5.953e-07 | 4.248e-06 | 2.91e-05 | 5.256e-05 | 5.809e-05 | 7.494e-05 | 6.621e-05 | 5.598e-05 | 4.235e-05
688 | 5.281e-06 | 1.584e-05 | 5.706e-05 | 0 | 0 | 1.66e-07 | 4.422e-06 | 2.304e-05 | 3.39e-05 | 5.093e-05 | 6.052e-05 | 6.376e-05 | 5.589e-05 | 4.176e-05
690 | 2.671e-05 | 8.014e-05 | 0.0004198 | 0 | 0 | 2.624e-07 | 5.095e-06 | 2.686e-05 | 3.646e-05 | 6.025e-05 | 6.543e-05 | 6.609e-05 | 5.543e-05 | 4.107e-05
692 | 0 | 0 | 0.0002517 | 0 | 0 | 1.94e-07 | 4.937e-06 | 2.125e-05 | 3.496e-05 | 5.702e-05 | 6.519e-05 | 6.011e-05 | 5.415e-05 | 4.076e-05
694 | 0 | 0 | 1.183e-05 | 0 | 0 | 1.865e-07 | 5.092e-06 | 2.261e-05 | 4.338e-05 | 6.223e-05 | 6.316e-05 | 6.048e-05 | 5.384e-05 | 4.124e-05
696 | 0 | 0 | 3.609e-05 | 0 | 0 | 6.764e-07 | 5.008e-06 | 2.579e-05 | 4.137e-05 | 5.559e-05 | 6.586e-05 | 5.448e-05 | 5.405e-05 | 4.008e-05
698 | 0 | 2.187e-05 | 0.0003186 | 0 | 0 | 0 | 4.371e-06 | 1.981e-05 | 4.297e-05 | 6.448e-05 | 6.493e-05 | 5.016e-05 | 4.977e-05 | 3.978e-05
700 | 0 | 0.000211 | 0 | 0 | 0 | 2.194e-07 | 4.486e-06 | 2.336e-05 | 4.864e-05 | 6.408e-05 | 6.502e-05 | 5.797e-05 | 5.146e-05 | 3.835e-05
702 | 0 | 0.0002301 | 0 | 0 | 0 | 6.07e-07 | 5.191e-06 | 2.78e-05 | 4.686e-05 | 8.201e-05 | 6.265e-05 | 5.838e-05 | 4.978e-05 | 3.892e-05
704 | 0 | 5.672e-05 | 3.27e-05 | 0 | 0 | 2.104e-07 | 5.01e-06 | 2.163e-05 | 4.861e-05 | 7.931e-05 | 6.614e-05 | 5.264e-05 | 4.797e-05 | 3.877e-05
706 | 0 | 2.933e-05 | 3.91e-05 | 9.776e-06 | 5.866e-05 | 6.557e-08 | 4.783e-06 | 1.452e-05 | 4.705e-05 | 6.265e-05 | 6.549e-05 | 5.507e-05 | 4.699e-05 | 3.808e-05
708 | 0 | 0.0002118 | 0.0001103 | 2.313e-05 | 0.0001388 | 1.85e-07 | 4.989e-06 | 2.296e-05 | 5.186e-05 | 6.087e-05 | 5.896e-05 | 5.772e-05 | 4.67e-05 | 3.807e-05
710 | 0 | 0.0001215 | 1.519e-05 | 0 | 0 | 1.993e-07 | 4.778e-06 | 2.542e-05 | 4.788e-05 | 6.315e-05 | 5.943e-05 | 5.922e-05 | 4.622e-05 | 3.737e-05
712 | 0 | 0.0003655 | 0.0001325 | 0 | 1.898e-06 | 1.161e-06 | 4.334e-06 | 1.896e-05 | 5.323e-05 | 6.479e-05 | 6.273e-05 | 5.431e-05 | 4.621e-05 | 3.744e-05
714 | 0 | 3.222e-05 | 0 | 0 | 6.443e-05 | 8.458e-08 | 5.168e-06 | 1.902e-05 | 7.055e-05 | 7.385e-05 | 5.884e-05 | 5.713e-05 | 4.63e-05 | 3.643e-05
716 | 0 | 0.0001904 | 5.192e-05 | 0 | 1.731e-05 | 8.064e-08 | 4.537e-06 | 1.927e-05 | 6.804e-05 | 7.571e-05 | 6.247e-05 | 5.318e-05 | 4.46e-05 | 3.701e-05
718 | 0 | 0.0003272 | 4.749e-05 | 0 | 1.583e-05 | 0 | 4.8e-06 | 1.839e-05 | 5.786e-05 | 7.379e-05 | 6.254e-05 | 5.477e-05 | 4.326e-05 | 3.558e-05
720 | 0 | 0.0001175 | 0 | 0 | 0.0001322 | 2.282e-07 | 4.296e-06 | 1.922e-05 | 6.6e-05 | 7.811e-05 | 6.611e-05 | 5.34e-05 | 4.27e-05 | 3.555e-05
722 | 0 | 0.000379 | 0 | 0 | 3.555e-05 | 3.69e-07 | 4.391e-06 | 1.655e-05 | 6.42e-05 | 7.167e-05 | 5.378e-05 | 5.812e-05 | 4.444e-05 | 3.55e-05
724 | 0 | 0.0002559 | 0 | 0.0001539 | 0.0002152 | 1.201e-07 | 3.581e-06 | 2.122e-05 | 6.39e-05 | 7.488e-05 | 4.232e-05 | 5.281e-05 | 4.27e-05 | 3.517e-05
726 | 0 | 0.0002428 | 0 | 0.00014 | 0.0001341 | 0 | 4.738e-06 | 1.892e-05 | 6.111e-05 | 7.296e-05 | 5.995e-05 | 5.123e-05 | 4.019e-05 | 3.517e-05
728 | 0 | 0.0002075 | 9.721e-05 | 3.24e-05 | 0.0004009 | 0 | 4.849e-06 | 2.089e-05 | 6.141e-05 | 7.35e-05 | 5.688e-05 | 5.107e-05 | 3.98e-05 | 3.447e-05
730 | 0 | 0.000461 | 0 | 1.835e-05 | 0.0002662 | 0 | 4.678e-06 | 1.598e-05 | 5.859e-05 | 6.5e-05 | 6.48e-05 | 4.925e-05 | 3.95e-05 | 3.451e-05
732 | 0 | 0.0002242 | 0 | 0.0001326 | 0.000379 | 0 | 4.984e-06 | 1.854e-05 | 5.659e-05 | 7.236e-05 | 6.389e-05 | 5.377e-05 | 4.002e-05 | 3.389e-05
734 | 0 | 0.0001241 | 0 | 0.0001751 | 8.764e-05 | 0 | 4.77e-06 | 1.951e-05 | 5.139e-05 | 6.654e-05 | 5.318e-05 | 5.327e-05 | 4.143e-05 | 3.267e-05
736 | 0 | 1.646e-05 | 3.179e-05 | 0.0003433 | 0.0001759 | 0 | 4.358e-06 | 1.812e-05 | 5.957e-05 | 6.496e-05 | 5.522e-05 | 5.292e-05 | 3.963e-05 | 3.34e-05
738 | 0 | 0.0001002 | 6.081e-05 | 1.013e-05 | 0.0003495 | 0 | 4.346e-06 | 1.843e-05 | 6.684e-05 | 6.838e-05 | 4.795e-05 | 4.895e-05 | 3.895e-05 | 3.314e-05
740 | 0 | 0.0001415 | 0.0001293 | 0.00109 | 0.0003198 | 0 | 4.935e-06 | 1.662e-05 | 5.054e-05 | 6.223e-05 | 4.596e-05 | 4.766e-05 | 3.846e-05 | 3.191e-05
742 | 0 | 0.0001202 | 0.0003484 | 0.0008231 | 0.001044 | 3.595e-07 | 4.31e-06 | 1.736e-05 | 5.767e-05 | 5.908e-05 | 5.277e-05 | 4.921e-05 | 2.398e-05 | 3.184e-05
744 | 1.734e-05 | 0.0003075 | 7.803e-05 | 9.871e-06 | 0.0004967 | 2.263e-07 | 4.181e-06 | 1.778e-05 | 5.822e-05 | 5.838e-05 | 4.828e-05 | 4.84e-05 | 3.65e-05 | 3.193e-05
746 | 0.0001425 | 0.0003135 | 0.0001619 | 0 | 0.0006779 | 2.01e-08 | 4.726e-06 | 2.059e-05 | 6.017e-05 | 4.898e-05 | 4.994e-05 | 4.701e-05 | 3.751e-05 | 3.147e-05
748 | 4.135e-05 | 0 | 0.0002046 | 4.135e-05 | 0.0002639 | 3.376e-08 | 5.032e-06 | 1.725e-05 | 5.644e-05 | 6.038e-05 | 4.577e-05 | 4.725e-05 | 3.866e-05 | 3.033e-05
750 | 2.328e-05 | 0 | 0.000277 | 2.328e-05 | 0.0001353 | 0 | 3.151e-06 | 1.788e-05 | 4.425e-05 | 6.122e-05 | 3.915e-05 | 4.709e-05 | 4.062e-05 | 3.056e-05
752 | 0.002238 | 0.0002119 | 0.0002233 | 0 | 0.0002089 | 2.053e-07 | 3.675e-06 | 1.54e-05 | 4.535e-05 | 4.719e-05 | 4.308e-05 | 4.192e-05 | 2.419e-05 | 3.022e-05
754 | 0 | 0.000399 | 0.0003881 | 0 | 0.0002542 | 1.833e-07 | 3.578e-06 | 1.426e-05 | 4.898e-05 | 4.296e-05 | 3.705e-05 | 4.587e-05 | 3.65e-05 | 3.005e-05
756 | 4.889e-05 | 0.0003204 | 0.000392 | 0 | 0.0002824 | 0 | 4.142e-06 | 1.41e-05 | 4.207e-05 | 4.937e-05 | 2.752e-05 | 5.093e-05 | 3.768e-05 | 2.954e-05
758 | 1.895e-05 | 3.791e-05 | 0.0003283 | 0 | 6.634e-05 | 0 | 3.561e-06 | 1.451e-05 | 3.284e-05 | 6.033e-05 | 4.083e-05 | 3.991e-05 | 3.678e-05 | 2.878e-05
760 | 1.899e-05 | 0 | 0.0002099 | 0 | 0.0005581 | 5.101e-07 | 2.023e-06 | 1.299e-05 | 4.243e-05 | 3.245e-05 | 5.512e-05 | 4.31e-05 | 3.382e-05 | 3.001e-05
762 | 5.151e-05 | 0 | 0.0003107 | 0.0001165 | 0 | 4.318e-07 | 3.63e-06 | 8.507e-06 | 3.098e-05 | 4.22e-05 | 4.493e-05 | 3.969e-05 | 3.402e-05 | 2.901e-05
764 | 5.929e-05 | 0 | 0.0003477 | 0.0002453 | 0 | 0 | 3.231e-06 | 1.254e-05 | 3.015e-05 | 4.791e-05 | 3.462e-05 | 4.118e-05 | 3.642e-05 | 2.876e-05
766 | 0.0001941 | 0 | 0.0003609 | 0.0001079 | 0 | 2.577e-08 | 1.779e-06 | 9.033e-06 | 2.872e-05 | 3.763e-05 | 4.722e-05 | 4.284e-05 | 3.648e-05 | 2.862e-05
768 | 2.838e-05 | 0 | 0.0002163 | 3.28e-05 | 0 | 3.152e-07 | 1.95e-06 | 1.142e-05 | 2.66e-05 | 4.21e-05 | 5.752e-05 | 4.655e-05 | 3.289e-05 | 2.776e-05
770 | 4.541e-05 | 0 | 0.0003344 | 9.909e-05 | 0 | 2.769e-07 | 1.386e-06 | 1.201e-05 | 2.63e-05 | 2.724e-05 | 4.516e-05 | 4.773e-05 | 3.349e-05 | 2.644e-05
772 | 0 | 0 | 0.0003833 | 0.000405 | 0 | 2.41e-07 | 1.497e-06 | 1.217e-05 | 2.567e-05 | 4.039e-05 | 4.392e-05 | 4.658e-05 | 3.126e-05 | 2.618e-05
774 | 0.0001201 | 0.0001507 | 0.0003335 | 0.0001576 | 0 | 8.95e-09 | 2.499e-06 | 1.293e-05 | 8.84e-06 | 3.4e-05 | 5.364e-05 | 4.871e-05 | 3.218e-05 | 2.547e-05
776 | 0.0001446 | 0 | 0.0001175 | 0.0001066 | 0 | 0 | 1.93e-06 | 1.042e-05 | 2.603e-05 | 3.074e-05 | 4.494e-05 | 4.354e-05 | 3.11e-05 | 2.538e-05
778 | 0.000373 | 0 | 0.0003965 | 4.928e-05 | 3.108e-05 | 0 | 1.277e-06 | 1.259e-05 | 2.053e-05 | 1.937e-05 | 4.533e-05 | 4.406e-05 | 3.189e-05 | 2.453e-05
780 | 0.0001999 | 0 | 0.0003934 | 7.26e-06 | 7.26e-06 | 0 | 1.091e-06 | 1.464e-05 | 2.474e-05 | 5.276e-05 | 5.066e-05 | 4.659e-05 | 7.086e-06 | 2.525e-05