## Fig. 2
Fig. 2a | [5 empty] | Fig. 2b | [5 empty] | Fig. 2c | [5 empty] | Fig. 2d | [5 empty] | Fig. 2e |  |  | Fig. 2f
2.5%ANF |  |  | 5%ANF |  |  | 1.6%ANF 10.4%PVA |  |  | 2.8%ANF 9.2%PVA |  |  | 3.1%ANF 15.5%PVA |  |  | 1.9%ANF 9.5%PVA |  |  | 3.1%ANF 15.5%PVA |  |  | 1.9%ANF 9.5%PVA |  |  |  | Conductivity (S cm-1) | SD |  | Conductivity (S cm-1) | SD
PPy content (wt%) | Conductivity (S cm-1) | SD | PPy content (wt%) | Conductivity (S cm-1) | SD | PPy content (wt%) | Conductivity (S cm-1) | SD | PPy content (wt%) | Conductivity (S cm-1) | SD | PPy content (wt%) | Conductivity (S cm-1) | SD | PPy content (wt%) | Conductivity (S cm-1) | SD | PPy content (wt%) | Conductivity (S cm-1) | SD | PPy content (wt%) | Conductivity (S cm-1) | SD | PAm-PPy | 0.073 | 0.011 | PAm-P(EDOT-MeOH) | 0.0052 | 0.0008
0.03236 | 0.00402 | 0.00284 | 0.18748 | 0.00189 | 0.00020126 | 0.1368 | 0.00448 | 0.00173 | 0.47091 | 0.00278 | 0.000268721 | 0.47391 | 0.007 | 0.00119 | 0.77624 | 0.00331 | 0.00032491 | 0.47391 | 0.007 | 0.00119 | 0.77624 | 0.00331 | 0.00032491 | PVA-PPy | 0.08 | 0.02 | PVA-P(EDOT-MeOH) | 0.0049 | 0.0006
0.4872 | 0.00729 | 0.00401 | 0.62826 | 0.00321 | 0.000272673 | 0.59634 | 0.00686 | 0.00142 | 0.59483 | 0.00385 | 0.00156 | 0.71768 | 0.00817 | 0.00131 | 1.45408 | 0.00378 | 0.00116 | 0.71768 | 0.00817 | 0.00131 | 1.45408 | 0.00378 | 0.00116 | ANF-PPy | 29 | 1.6 | ANF-P(EDOT-MeOH) | 3.3 | 0.1
0.93341 | 0.68701 | 0.00803 | 1.0844 | 0.00567 | 0.00168 | 1.28962 | 0.46296 | 0.07937 | 1.19874 | 0.0048 | 0.000941925 | 1.01693 | 0.1787 | 0.01477 | 2.4071 | 0.00917 | 0.000914894 | 1.01693 | 0.1787 | 0.01477 | 2.4071 | 0.00917 | 0.000914894 | ANF-PVA-PPy | 34.5 | 2
1.10461 | 0.91063 | 0.12923 | 1.5243 | 0.32148 | 0.05091 | 2.75364 | 0.57521 | 0.0216 | 1.61789 | 0.00656 | 0.00294 | 1.31871 | 0.26186 | 0.04497 | 3.12433 | 0.22587 | 0.02787 | 1.31871 | 0.26186 | 0.04497 | 3.12433 | 0.22587 | 0.02787 | ANF-PVA-SDS/PPy | 0.08 | 0.026 | distinct data value | Conductivity (S cm-1)
2.5933 | 1.10549 | 0.58531 | 2.76219 | 0.35029 | 0.06745 | 3.01374 | 0.54466 | 0.05777 | 2.23999 | 0.2292 | 0.10215 | 1.7467 | 0.44092 | 0.02354 | 5.21623 | 0.50506 | 0.1312 | 1.7467 | 0.44092 | 0.02354 | 5.21623 | 0.50506 | 0.1312 |  |  |  | PAm-P(EDOT-MeOH) | 0.0043
3.48108 | 1.96035 | 0.44913 | 3.53049 | 0.59736 | 0.07116 |  |  |  | 3.20999 | 0.38963 | 0.06291 | [6 empty] | 5.2143 | 1.46171 | 0.10508 | 8.63421 | 5.82086 | 3.13884 | distinct data value | Conductivity (S cm-1) |  |  | 0.0049
[9 empty] | 3.59809 | 0.57471 | 0.08617 | [6 empty] | 6.4843 | 2.76131 | 0.59168 | 10.55627 | 13.99378 | 5.43769 | PAm-PPy | 0.068 |  |  | 0.0063
[18 empty] | 7.39485 | 6.03206 | 0.6477 | 13.22696 | 23.23849 | 9.60409 |  | 0.088 |  |  | 0.0052
[18 empty] | 10.53544 | 13.8582 | 2.29159 | 16.49236 | 36.38912 | 4.80513 |  | 0.062 |  | PVA-P(EDOT-MeOH) | 0.0046
[18 empty] | 12.73196 | 18.88279 | 0.53593 | 19.78318 | 56.13558 | 12.25901 |  | 0.075 |  |  | 0.0051
[18 empty] | 24.29336 | 63.64767 | 3.11833 | 21.65361 | 58.31658 | 11.07696 | PVA-PPy | 0.077 |  |  | 0.0056
[18 empty] | 26.52246 | 79.8309 | 5.5501 | 25.85218 | 78.31973 | 3.76746 |  | 0.109 |  |  | 0.0042
[21 empty] | 26.58989 | 77.65329 | 4.77392 |  | 0.081 |  | ANF-P(EDOT-MeOH) | 3.2
[25 empty] | 0.055 |  |  | 3.3
[24 empty] | ANF-PPy | 31 |  |  | 3.2
[25 empty] | 27.5 |  |  | 3.4
27.9
29.6
[24 empty] | ANF-PVA-PPy | 33.7
35.3
32.2
36.9
[24 empty] | ANF-PVA-SDS/PPy | 0.046
0.11
0.082
0.079

## Fig. 3
Fig. 3a | [7 empty] | Fig. 3b | [9 empty] | Fig. 3c |  |  |  |  | Fig. 3d
5%ANF with different PPy content | [7 empty] | 1.9ANF 9.5%PVA with different PPy content | [9 empty] | 1.9ANF 9.5%PVA with different PPy content |  |  |  |  | 1.9ANF 9.5%PVA with different PPy content
0% |  | 10% |  | 20% |  | 30% |  | 5% |  | 10% |  | 15% |  | 20% |  | 25% |  | PPy content (wt%) | Maximum elongation (%) | SD | Conductivity (S cm-1) | SD | 5% |  | 10% |  | 15% |  | 20% |  | 25%
Strain (%) | Stress (Mpa) | Strain (%) | Stress (Mpa) | Strain (%) | Stress (Mpa) | Strain (%) | Stress (Mpa) | Strain (%) | Stress (Mpa) | Strain (%) | Stress (Mpa) | Strain (%) | Stress (Mpa) | Strain (%) | Stress (Mpa) | Strain (%) | Stress (Mpa) | 5 | 54.84106 | 3.8667 | 1.46171 | 0.06679 | Strain (%) | ΔR/R0 | Strain (%) | ΔR/R0 | Strain (%) | ΔR/R0 | Strain (%) | ΔR/R0 | Strain (%) | ΔR/R0
0 | 0.01361 | 0 | 0.07816 | 0 | -0.03165 | 0 | -0.02261 | 0 | 0.01226 | 0 | 0.01309 | 0 | 0.02108 | 0 | -0.0238 | 0 | 0.00631 | 10 | 23.92515 | 4.02314 | 13.69364 | 0.39268 | 0 | -5.9279e-08 | 0 | -2.76239e-08 | 0 | -2.88597e-07 | 0 | -2.87625e-08 | 0 | 4.44798e-08
0 | 0.01335 | 0 | 0.07751 | 0 | -0.03336 | 0 | -0.02304 | 0 | 0.0153 | 0 | 0.01951 | 0 | 0.02114 | -3.38713e-05 | -0.022 | 0 | 0.00495 | 15 | 32.64598 | 2.60552 | 34.79121 | 0.99174 | 0.04907 | 1.31e-05 | 0.05224 | 1.71749e-06 | 0.0639 | -1.66201e-05 | 0.05982 | 2.69941e-06 | 0.06628 | 6.03526e-06
0 | 0.01496 | 0 | 0.08179 | 0 | -0.03196 | 0 | -0.02052 | 0 | 0.01413 | 0.000535335 | 0.01813 | 0 | 0.02086 | -3.38713e-05 | -0.02441 | 0 | 0.01095 | 20 | 31.02347 | 1.57518 | 54.60912 | 3.7117 | 0.09813 | 2.61e-05 | 0.10448 | 6.25478e-06 | 0.1278 | -4.35967e-05 | 0.11964 | 2.02e-05 | 0.13257 | 1.9e-05
0 | 0.0128 | 0 | 0.07512 | 0 | -0.03184 | 0 | -0.01898 | 0 | 0.01706 | 0.000535335 | 0.01552 | 0 | 0.0157 | -0.000203228 | -0.02182 | 0 | 0.00787 | 25 | 36.44841 | 6.20244 | 72.89087 | 2.85724 | 0.1472 | 4.46e-05 | 0.15671 | 1.3e-05 | 0.1917 | -6.10522e-05 | 0.17946 | 2.71e-05 | 0.19886 | 2.89e-05
0 | 0.01342 | 0 | 0.08007 | 0.000376665 | -0.03174 | 0.000366989 | -0.01741 | 0.00112 | 0.01315 | 0.00168 | 0.01588 | 0.000600402 | 0.01908 | -4.74198e-05 | -0.02443 | 0.00172 | 0.00756 | Distinct data value | Maximum elongation (%) |  | Conductivity (S cm-1) |  | 0.19626 | 6.2e-05 | 0.20895 | 1.81e-05 | 0.2556 | -8.5318e-05 | 0.23928 | 3.48e-05 | 0.26514 | 4.31e-05
0.0043 | 0.01652 | 0.00336 | 0.08204 | 0.00858 | -0.02765 | 0.00826 | 0.00578 | 0.0161 | 0.02073 | 0.01628 | 0.02677 | 0.01521 | 0.03719 | 0.00188 | -0.02308 | 0.01807 | 0.02361 | 5% | 53.51932 |  | 1.38759 |  | 0.24533 | 9.1e-05 | 0.26119 | 2.87e-05 | 0.31949 | -0.000111898 | 0.29911 | 5.09e-05 | 0.33143 | 5.98e-05
0.01866 | 0.01923 | 0.01364 | 0.09081 | 0.01807 | -0.02684 | 0.01731 | 0.02668 | 0.03627 | 0.02307 | 0.0336 | 0.03256 | 0.03067 | 0.05559 | 0.01522 | 0.00158 | 0.03609 | 0.04752 |  | 59.19513 |  | 1.51722 |  | 0.2944 | 0.0001136 | 0.31343 | 3.62e-05 | 0.38339 | -0.000130874 | 0.35893 | 6.4e-05 | 0.39771 | 7.6e-05
0.03479 | 0.0178 | 0.0247 | 0.09825 | 0.02567 | -0.02582 | 0.02462 | 0.04576 | 0.05288 | 0.0251 | 0.04806 | 0.04064 | 0.04411 | 0.06871 | 0.03255 | 0.01269 | 0.05492 | 0.07126 |  | 51.80828 |  | 1.48032 |  | 0.34346 | 0.0001425 | 0.36567 | 4.17e-05 | 0.44729 | -0.000161223 | 0.41875 | 7.67e-05 | 0.46399 | 8.9e-05
0.04744 | 0.01803 | 0.03504 | 0.10395 | 0.035 | -0.02039 | 0.03291 | 0.07035 | 0.06645 | 0.0223 | 0.06054 | 0.0455 | 0.05998 | 0.08855 | 0.0504 | 0.02914 | 0.07476 | 0.09547 | 10% | 20.66538 |  | 14.12364 |  | 0.39253 | 0.0001617 | 0.4179 | 4.52e-05 | 0.51119 | -0.000178744 | 0.47857 | 8.61e-05 | 0.53028 | 9.72e-05
0.05955 | 0.01907 | 0.04514 | 0.11163 | 0.04508 | -0.01691 | 0.04283 | 0.09699 | 0.08163 | 0.02611 | 0.0744 | 0.05541 | 0.07988 | 0.10678 | 0.06681 | 0.04614 | 0.09912 | 0.12223 |  | 28.42141 |  | 13.60319 |  | 0.44159 | 0.0001854 | 0.47014 | 4.57e-05 | 0.57509 | -0.000216432 | 0.53839 | 0.0001018 | 0.59657 | 0.0001026
0.07098 | 0.02076 | 0.05498 | 0.11836 | 0.05513 | -0.01341 | 0.05317 | 0.12647 | 0.09776 | 0.02939 | 0.08773 | 0.06609 | 0.09947 | 0.12557 | 0.08164 | 0.06541 | 0.12502 | 0.15439 |  | 22.68866 |  | 13.35409 |  | 0.49066 | 0.0002134 | 0.52238 | 4.84e-05 | 0.63899 | -0.00022754 | 0.59821 | 0.0001193 | 0.66285 | 0.0001036
0.08288 | 0.02079 | 0.06535 | 0.12571 | 0.06674 | -0.00877 | 0.06347 | 0.16144 | 0.11363 | 0.03004 | 0.10183 | 0.07354 | 0.12075 | 0.14573 | 0.09919 | 0.08438 | 0.15381 | 0.18957 | 15% | 32.6712 |  | 34.79121 |  | 0.53973 | 0.0002305 | 0.57462 | 4.86e-05 | 0.70289 | -0.000250748 | 0.65803 | 0.000137 | 0.72913 | 0.0001036
0.09558 | 0.02313 | 0.0769 | 0.13161 | 0.07884 | -0.00601 | 0.07499 | 0.19631 | 0.13109 | 0.03178 | 0.11734 | 0.07898 | 0.14186 | 0.16957 | 0.11746 | 0.10632 | 0.18405 | 0.22205 |  | 35.2388 |  | 35.78295 |  | 0.58879 | 0.0002555 | 0.62686 | 4.59e-05 | 0.76679 | -0.000288965 | 0.71785 | 0.0001596 | 0.79542 | 9.84e-05
0.10969 | 0.0266 | 0.08835 | 0.14144 | 0.09137 | -0.00362 | 0.08609 | 0.23286 | 0.1498 | 0.03768 | 0.13473 | 0.0897 | 0.16345 | 0.19395 | 0.13616 | 0.12938 | 0.20033 | 0.23975 |  | 30.02794 |  | 33.79947 |  | 0.63786 | 0.000279 | 0.67909 | 4.51e-05 | 0.83069 | -0.000306024 | 0.77767 | 0.000175 | 0.86171 | 9.5e-05
0.12414 | 0.02675 | 0.10153 | 0.15073 | 0.10381 | 0.000332816 | 0.09827 | 0.27319 | 0.16967 | 0.03974 | 0.15127 | 0.09469 | 0.18648 | 0.21966 | 0.15728 | 0.15211 | 0.22984 | 0.27745 | 20% | 29.20628 |  | 58.70471 |  | 0.68692 | 0.0002917 | 0.73133 | 4.77e-05 | 0.89459 | -0.000314487 | 0.83749 | 0.0001802 | 0.92799 | 9.59e-05
0.13939 | 0.02695 | 0.11446 | 0.16127 | 0.11621 | 0.0035 | 0.11096 | 0.31623 | 0.18998 | 0.04152 | 0.16846 | 0.10229 | 0.19882 | 0.23471 | 0.17818 | 0.17611 | 0.24682 | 0.29627 |  | 31.99957 |  | 51.4675 |  | 0.73599 | 0.0003056 | 0.78357 | 4.8e-05 | 0.95849 | -0.000344439 | 0.89731 | 0.0001796 | 0.99428 | 9.84e-05
0.15615 | 0.02838 | 0.12796 | 0.17171 | 0.1293 | 0.00887 | 0.12421 | 0.35955 | 0.21248 | 0.04309 | 0.18557 | 0.11156 | 0.22291 | 0.26069 | 0.20241 | 0.20062 | 0.27819 | 0.33504 |  | 31.86456 |  | 53.65515 |  | 0.78506 | 0.0003385 | 0.83581 | 4.38e-05 | 1.02238 | -0.000376904 | 0.95714 | 0.0001794 | 1.06056 | 0.0001073
0.17417 | 0.03013 | 0.14259 | 0.18333 | 0.13656 | 0.01261 | 0.13099 | 0.38477 | 0.22462 | 0.04334 | 0.20338 | 0.12238 | 0.24833 | 0.28878 | 0.21469 | 0.21332 | 0.29416 | 0.35505 | 25% | 42.49696 |  | 76.01768 |  | 0.83412 | 0.0003623 | 0.88805 | 4.74e-05 | 1.08628 | -0.000408906 | 1.01696 | 0.0001825 | 1.12685 | 0.0001187
0.1836 | 0.02975 | 0.15065 | 0.18709 | 0.144 | 0.01612 | 0.13801 | 0.40917 | 0.23748 | 0.04625 | 0.21352 | 0.12696 | 0.26128 | 0.30315 | 0.22717 | 0.22643 | 0.31072 | 0.37461 |  | 30.10276 |  | 70.41582 |  | 0.88319 | 0.0003904 | 0.94028 | 4.63e-05 | 1.15018 | -0.00044375 | 1.07678 | 0.0001852 | 1.19313 | 0.0001306
0.19339 | 0.02911 | 0.1593 | 0.19367 | 0.1514 | 0.01984 | 0.14507 | 0.43511 | 0.24961 | 0.04484 | 0.22333 | 0.13087 | 0.27477 | 0.31745 | 0.23988 | 0.23992 | 0.32711 | 0.39383 |  | 36.74551 |  | 72.23911 |  | 0.93225 | 0.0004133 | 0.99252 | 5.21e-05 | 1.21408 | -0.000474694 | 1.1366 | 0.0001763 | 1.25942 | 0.0001401
0.20317 | 0.03208 | 0.168 | 0.19906 | 0.15853 | 0.02421 | 0.15238 | 0.46255 | 0.26173 | 0.04506 | 0.2432 | 0.14402 | 0.28916 | 0.32893 | 0.25298 | 0.2522 | 0.34291 | 0.41343 | [5 empty] | 0.98132 | 0.0004283 | 1.04476 | 5.33e-05 | 1.27798 | -0.000511258 | 1.19642 | 0.0001606 | 1.3257 | 0.0001475
0.2138 | 0.03225 | 0.17689 | 0.20358 | 0.17238 | 0.03204 | 0.15938 | 0.48848 | 0.28549 | 0.04783 | 0.2542 | 0.14788 | 0.30363 | 0.34326 | 0.26548 | 0.26519 | 0.37371 | 0.45341 | [5 empty] | 1.03039 | 0.0004562 | 1.097 | 5.34e-05 | 1.34188 | -0.000547954 | 1.25624 | 0.0001372 | 1.39199 | 0.000153
0.2243 | 0.03221 | 0.1854 | 0.21183 | 0.17995 | 0.0375 | 0.16687 | 0.51771 | 0.29843 | 0.04902 | 0.26578 | 0.15354 | 0.3185 | 0.35533 | 0.27892 | 0.28022 | 0.38985 | 0.47201 | [5 empty] | 1.07945 | 0.0004782 | 1.14924 | 4.9e-05 | 1.40578 | -0.000589676 | 1.31606 | 0.0001121 | 1.45827 | 0.000157
0.23527 | 0.03509 | 0.19401 | 0.21557 | 0.18749 | 0.04198 | 0.17455 | 0.54757 | 0.31143 | 0.05296 | 0.27732 | 0.15908 | 0.33278 | 0.36855 | 0.29277 | 0.29578 | 0.40665 | 0.49249 | [5 empty] | 1.12852 | 0.0004956 | 1.20147 | 4.64e-05 | 1.46968 | -0.000626636 | 1.37588 | 9.26e-05 | 1.52456 | 0.0001533
0.24619 | 0.03528 | 0.20261 | 0.22034 | 0.19598 | 0.04646 | 0.18205 | 0.57497 | 0.32461 | 0.05355 | 0.28864 | 0.16407 | 0.34628 | 0.38546 | 0.30736 | 0.31107 | 0.42366 | 0.51361 | [5 empty] | 1.17758 | 0.0005139 | 1.25371 | 4.44e-05 | 1.53358 | -0.00064634 | 1.4357 | 7.96e-05 | 1.59084 | 0.000146
0.25712 | 0.03614 | 0.21248 | 0.22843 | 0.20474 | 0.05078 | 0.18934 | 0.60595 | 0.33781 | 0.0576 | 0.30031 | 0.17045 | 0.36113 | 0.39707 | 0.3216 | 0.32742 | 0.44153 | 0.53351 | [5 empty] | 1.22665 | 0.0005287 | 1.30595 | 3.99e-05 | 1.59748 | -0.000665184 | 1.49553 | 7.34e-05 | 1.65713 | 0.000146
0.26864 | 0.03848 | 0.22226 | 0.23493 | 0.21344 | 0.05429 | 0.19693 | 0.63818 | 0.35196 | 0.06107 | 0.3131 | 0.17362 | 0.37586 | 0.41194 | 0.33472 | 0.34226 | 0.45985 | 0.55369 | [5 empty] | 1.27572 | 0.0005573 | 1.35819 | 2.6e-05 | 1.66137 | -0.000683896 | 1.55535 | 7.76e-05 | 1.72341 | 0.0001549
0.27941 | 0.03771 | 0.23264 | 0.24164 | 0.22204 | 0.05904 | 0.20494 | 0.66863 | 0.36595 | 0.06053 | 0.32578 | 0.17919 | 0.38994 | 0.42827 | 0.34805 | 0.35737 | 0.47954 | 0.57452 | [5 empty] | 1.32478 | 0.0005856 | 1.41043 | 1.79e-05 | 1.72527 | -0.000700359 | 1.61517 | 8.18e-05 | 1.7897 | 0.000168
0.29108 | 0.03904 | 0.24306 | 0.25078 | 0.23055 | 0.06459 | 0.21326 | 0.70157 | 0.38019 | 0.0642 | 0.3386 | 0.18542 | 0.40532 | 0.43903 | 0.36267 | 0.37497 | 0.49911 | 0.59798 | [5 empty] | 1.37385 | 0.0006021 | 1.46266 | 7.99989e-06 | 1.78917 | -0.000718674 | 1.67499 | 8.13e-05 | 1.85598 | 0.000181
0.303 | 0.04184 | 0.25367 | 0.25793 | 0.2395 | 0.0687 | 0.22185 | 0.73331 | 0.39465 | 0.06774 | 0.35217 | 0.18946 | 0.4208 | 0.45527 | 0.37825 | 0.3905 | 0.51934 | 0.62319 | [5 empty] | 1.42291 | 0.0006337 | 1.5149 | 2.99724e-06 | 1.85307 | -0.000746312 | 1.73481 | 7.55e-05 | 1.92226 | 0.0001947
0.3146 | 0.04046 | 0.2651 | 0.26627 | 0.24894 | 0.07461 | 0.2306 | 0.7648 | 0.40941 | 0.06685 | 0.36561 | 0.19628 | 0.43611 | 0.47084 | 0.39362 | 0.40662 | 0.54121 | 0.64844 | [5 empty] | 1.47198 | 0.0006647 | 1.56714 | -1.18e-05 | 1.91697 | -0.000762115 | 1.79463 | 7.01e-05 | 1.98855 | 0.0002039
0.32604 | 0.04223 | 0.27665 | 0.27546 | 0.25826 | 0.0802 | 0.23945 | 0.80052 | 0.42395 | 0.06939 | 0.37907 | 0.20277 | 0.45156 | 0.48522 | 0.40921 | 0.42503 | 0.564 | 0.67282 | [5 empty] | 1.52105 | 0.0007001 | 1.61938 | -1.85e-05 | 1.98087 | -0.000783736 | 1.85445 | 6.8e-05 | 2.05484 | 0.0002043
0.33725 | 0.04409 | 0.28817 | 0.28176 | 0.26729 | 0.08643 | 0.24834 | 0.83344 | 0.43898 | 0.07197 | 0.39306 | 0.20798 | 0.46734 | 0.50393 | 0.42508 | 0.44149 | 0.58758 | 0.69996 | [5 empty] | 1.57011 | 0.0007429 | 1.67162 | -2.03e-05 | 2.04477 | -0.000798612 | 1.91427 | 6.13e-05 | 2.12112 | 0.0002008
0.34889 | 0.04194 | 0.29981 | 0.29007 | 0.27664 | 0.09375 | 0.25713 | 0.86841 | 0.45486 | 0.07094 | 0.40756 | 0.21506 | 0.48407 | 0.52 | 0.44207 | 0.45764 | 0.61076 | 0.72685 | [5 empty] | 1.61918 | 0.0007696 | 1.72385 | -2.02e-05 | 2.10867 | -0.000815803 | 1.97409 | 5.1e-05 | 2.18741 | 0.0002015
0.36133 | 0.04457 | 0.31098 | 0.29887 | 0.28667 | 0.10198 | 0.26638 | 0.9072 | 0.47114 | 0.07254 | 0.42205 | 0.22101 | 0.5012 | 0.53307 | 0.45989 | 0.47624 | 0.63457 | 0.75394 | [5 empty] | 1.66824 | 0.0008083 | 1.77609 | -1.7e-05 | 2.17257 | -0.000831275 | 2.03391 | 4.04e-05 | 2.25369 | 0.0002023
0.37354 | 0.04526 | 0.32325 | 0.30433 | 0.29656 | 0.11032 | 0.27604 | 0.94231 | 0.48708 | 0.07456 | 0.43568 | 0.22716 | 0.51796 | 0.55297 | 0.47803 | 0.49347 | 0.65961 | 0.78222 | [5 empty] | 1.71731 | 0.0008404 | 1.82833 | -2.11e-05 | 2.23646 | -0.00084364 | 2.09374 | 3.73e-05 | 2.31997 | 0.0002038
0.38618 | 0.04459 | 0.33509 | 0.31205 | 0.30673 | 0.11944 | 0.28599 | 0.97867 | 0.50317 | 0.07442 | 0.44925 | 0.23568 | 0.5348 | 0.56645 | 0.4968 | 0.51217 | 0.68544 | 0.81134 | [5 empty] | 1.76638 | 0.0008611 | 1.88057 | -3.7e-05 | 2.30036 | -0.000859178 | 2.15356 | 4.23e-05 | 2.38626 | 0.0001961
0.39961 | 0.04804 | 0.34727 | 0.31967 | 0.31785 | 0.12848 | 0.29577 | 1.01649 | 0.52057 | 0.07836 | 0.46305 | 0.24225 | 0.55273 | 0.58112 | 0.51583 | 0.53133 | 0.71107 | 0.83979 | [5 empty] | 1.81544 | 0.0008857 | 1.93281 | -4.56e-05 | 2.36426 | -0.000874848 | 2.21338 | 5.12e-05 | 2.45255 | 0.000186
0.41275 | 0.04811 | 0.35887 | 0.325 | 0.32878 | 0.13818 | 0.30535 | 1.05375 | 0.53765 | 0.07905 | 0.47674 | 0.24846 | 0.57058 | 0.59959 | 0.53507 | 0.54735 | 0.73646 | 0.86854 | [5 empty] | 1.86451 | 0.0009094 | 1.98504 | -5.66e-05 | 2.42816 | -0.000885096 | 2.2732 | 5.35e-05 | 2.51883 | 0.0001804
0.42573 | 0.04872 | 0.37015 | 0.33277 | 0.33968 | 0.14941 | 0.31469 | 1.09489 | 0.55421 | 0.07913 | 0.49076 | 0.25573 | 0.58814 | 0.61381 | 0.55415 | 0.5671 | 0.76268 | 0.89669 | [5 empty] | 1.91357 | 0.0009376 | 2.03728 | -6.05e-05 | 2.49206 | -0.000902618 | 2.33302 | 4.97e-05 | 2.58512 | 0.000178
0.43901 | 0.05213 | 0.38153 | 0.33855 | 0.35066 | 0.16085 | 0.32458 | 1.13511 | 0.57127 | 0.08285 | 0.50503 | 0.26173 | 0.60666 | 0.62987 | 0.57234 | 0.5867 | 0.78766 | 0.92478 | [5 empty] | 1.96264 | 0.0009747 | 2.08952 | -6.37e-05 | 2.55596 | -0.000906321 | 2.39284 | 4.69e-05 | 2.6514 | 0.0001776
0.45259 | 0.05193 | 0.39298 | 0.34498 | 0.36167 | 0.17222 | 0.33428 | 1.17341 | 0.58876 | 0.08426 | 0.5195 | 0.26821 | 0.62518 | 0.64891 | 0.59048 | 0.60532 | 0.81387 | 0.95405 | [5 empty] | 2.01171 | 0.00102 | 2.14176 | -7.23e-05 | 2.61986 | -0.000894221 | 2.45266 | 4.16e-05 | 2.71768 | 0.0001745
0.4672 | 0.05304 | 0.40463 | 0.3538 | 0.37307 | 0.18408 | 0.34455 | 1.21572 | 0.60708 | 0.08632 | 0.5344 | 0.27523 | 0.64459 | 0.66264 | 0.61055 | 0.62638 | 0.83996 | 0.98116 | [5 empty] | 2.06077 | 0.00104 | 2.194 | -8.08e-05 | 2.68376 | -0.000879609 | 2.51248 | 3.22e-05 | 2.78397 | 0.0001735
0.48279 | 0.05563 | 0.41711 | 0.36183 | 0.38453 | 0.19698 | 0.3547 | 1.25729 | 0.62591 | 0.09064 | 0.5495 | 0.28156 | 0.66483 | 0.67856 | 0.63068 | 0.64607 | 0.86444 | 1.00731 | [5 empty] | 2.10984 | 0.00106 | 2.24623 | -9.44e-05 | 2.74766 | -0.00085164 | 2.5723 | 2.09e-05 | 2.85026 | 0.0001693
0.49889 | 0.05456 | 0.42951 | 0.36943 | 0.39675 | 0.20993 | 0.3651 | 1.29833 | 0.64479 | 0.09349 | 0.56553 | 0.28761 | 0.68467 | 0.69752 | 0.65023 | 0.66532 | 0.88868 | 1.03362 | [5 empty] | 2.1589 | 0.00109 | 2.29847 | -0.0001076 | 2.81156 | -0.000821027 | 2.63212 | 1.6e-05 | 2.91654 | 0.0001673
0.51525 | 0.05749 | 0.44196 | 0.37914 | 0.4094 | 0.22384 | 0.37598 | 1.34218 | 0.66451 | 0.09545 | 0.58217 | 0.29579 | 0.70472 | 0.71134 | 0.67054 | 0.68629 | 0.91318 | 1.061 | [5 empty] | 2.20797 | 0.00113 | 2.35071 | -0.0001225 | 2.87546 | -0.000803042 | 2.69195 | 1.49e-05 | 2.98283 | 0.0001676
0.53223 | 0.05981 | 0.45477 | 0.38601 | 0.42193 | 0.23892 | 0.38746 | 1.3853 | 0.68449 | 0.09931 | 0.59985 | 0.3022 | 0.72591 | 0.72847 | 0.69244 | 0.70504 | 0.93805 | 1.08535 | [5 empty] | 2.25704 | 0.00116 | 2.40295 | -0.0001294 | 2.93935 | -0.000787306 | 2.75177 | 1.97e-05 | 3.04911 | 0.0001669
0.54872 | 0.05799 | 0.46706 | 0.3955 | 0.43401 | 0.25542 | 0.39917 | 1.42927 | 0.70397 | 0.10077 | 0.61831 | 0.30766 | 0.74591 | 0.74726 | 0.715 | 0.72517 | 0.96259 | 1.11092 | [5 empty] | 2.3061 | 0.0012 | 2.45519 | -0.0001339 | 3.00325 | -0.000753453 | 2.81159 | 2.33e-05 | 3.11539 | 0.000162
0.56464 | 0.06109 | 0.47962 | 0.40484 | 0.44585 | 0.27239 | 0.41012 | 1.475 | 0.72362 | 0.10454 | 0.6365 | 0.31606 | 0.76662 | 0.76337 | 0.73661 | 0.7459 | 0.986 | 1.1364 | [5 empty] | 2.35517 | 0.00123 | 2.50742 | -0.0001455 | 3.06715 | -0.000706045 | 2.87141 | 1.88e-05 | 3.18168 | 0.000158
0.58055 | 0.06127 | 0.49247 | 0.41269 | 0.45807 | 0.28762 | 0.42161 | 1.51869 | 0.74349 | 0.1091 | 0.65477 | 0.32134 | 0.78667 | 0.78146 | 0.75776 | 0.76438 | 1.00905 | 1.15984 | [5 empty] | 2.40423 | 0.00126 | 2.55966 | -0.0001357 | 3.13105 | -0.000652291 | 2.93123 | 1.67e-05 | 3.24797 | 0.0001586
0.59611 | 0.06003 | 0.50494 | 0.42346 | 0.46994 | 0.30517 | 0.43324 | 1.56559 | 0.76345 | 0.11061 | 0.67252 | 0.32821 | 0.80613 | 0.80109 | 0.77789 | 0.78352 | 1.03201 | 1.18585 | [5 empty] | 2.4533 | 0.0013 | 2.6119 | -0.0001261 | 3.19495 | -0.000593312 | 2.99105 | 1.67e-05 | 3.31425 | 0.000157
0.61142 | 0.06203 | 0.51722 | 0.43113 | 0.48169 | 0.3235 | 0.44504 | 1.61347 | 0.7837 | 0.11283 | 0.69093 | 0.33801 | 0.82662 | 0.81462 | 0.79797 | 0.80201 | 1.0559 | 1.21103 | [5 empty] | 2.50237 | 0.00133 | 2.66414 | -0.0001157 | 3.25885 | -0.000514762 | 3.05087 | 1.32e-05 | 3.38054 | 0.000151
0.62586 | 0.06154 | 0.52949 | 0.43753 | 0.49319 | 0.34138 | 0.45671 | 1.65899 | 0.80466 | 0.11447 | 0.70895 | 0.34396 | 0.84868 | 0.83411 | 0.81746 | 0.81824 | 1.0801 | 1.23516 | [5 empty] | 2.55143 | 0.00134 | 2.71638 | -8.59e-05 | 3.32275 | -0.000427287 | 3.11069 | 1.03e-05 | 3.44682 | 0.0001502
0.65422 | 0.06526 | 0.54267 | 0.44687 | 0.50428 | 0.36011 | 0.46891 | 1.70652 | 0.82556 | 0.11545 | 0.72643 | 0.35171 | 0.87029 | 0.85229 | 0.83618 | 0.83536 | 1.1044 | 1.26347 | [5 empty] | 2.6005 | 0.00137 | 2.76861 | -2.59e-05 | 3.38665 | -0.00034801 | 3.17051 | 1.26e-05 | 3.5131 | 0.0001498
0.68166 | 0.06514 | 0.55605 | 0.45413 | 0.51517 | 0.37861 | 0.48136 | 1.75345 | 0.8469 | 0.11765 | 0.74357 | 0.36096 | 0.89275 | 0.86525 | 0.85546 | 0.85373 | 1.1287 | 1.28838 | [5 empty] | 2.64956 | 0.0014 | 2.82085 | 5.58e-05 | 3.45055 | -0.00024731 | 3.23033 | 1.28e-05 | 3.57939 | 0.0001423
0.70949 | 0.06636 | 0.56925 | 0.46155 | 0.52607 | 0.39725 | 0.49363 | 1.80068 | 0.86868 | 0.11986 | 0.75993 | 0.363 | 0.91563 | 0.88373 | 0.87462 | 0.86928 | 1.15475 | 1.31265 | [5 empty] | 2.69863 | 0.00144 | 2.87309 | 0.0001404 | 3.51444 | -0.000159305 | 3.29015 | 1.62e-05 | 3.64568 | 0.0001311
0.73634 | 0.07098 | 0.58251 | 0.47079 | 0.53737 | 0.41704 | 0.5059 | 1.84846 | 0.88958 | 0.12113 | 0.77652 | 0.37302 | 0.96036 | 0.91576 | 0.89374 | 0.88586 | 1.18122 | 1.34129 | [5 empty] | 2.7477 | 0.00151 | 2.92533 | 0.0002417 | 3.57834 | -4.29355e-05 | 3.34998 | 1.77e-05 | 3.71196 | 0.0001181
0.7625 | 0.07407 | 0.59558 | 0.47557 | 0.54882 | 0.43571 | 0.51807 | 1.89413 | 0.93037 | 0.12679 | 0.79212 | 0.38095 | 1.0032 | 0.94821 | 0.91219 | 0.90274 | 1.20743 | 1.36797 | [5 empty] | 2.79676 | 0.00159 | 2.97757 | 0.0003717 | 3.64224 | 7.33021e-05 | 3.4098 | 1.15e-05 | 3.77825 | 0.0001077
0.78999 | 0.07457 | 0.60859 | 0.48326 | 0.55977 | 0.45401 | 0.52998 | 1.93914 | 0.96728 | 0.13192 | 0.80697 | 0.38245 | 1.04452 | 0.97875 | 0.93179 | 0.91851 | 1.23395 | 1.39445 | [5 empty] | 2.84583 | 0.0017 | 3.0298 | 0.0005316 | 3.70614 | 0.000210698 | 3.46962 | 1.44025e-06 | 3.84453 | 0.0001018
0.82014 | 0.07791 | 0.62176 | 0.49159 | 0.5705 | 0.4733 | 0.54102 | 1.9845 | 1.0056 | 0.13776 | 0.82227 | 0.39514 | 1.08371 | 1.00397 | 0.95202 | 0.93547 | 1.25984 | 1.42246 | [5 empty] | 2.89489 | 0.00182 | 3.08204 | 0.0006937 | 3.77004 | 0.000350408 | 3.52944 | -3.28158e-06 | 3.91081 | 9.37e-05
0.85121 | 0.08055 | 0.63427 | 0.49593 | 0.58165 | 0.49176 | 0.55142 | 2.02694 | 1.04518 | 0.14305 | 0.83768 | 0.40032 | 1.12275 | 1.03496 | 0.97194 | 0.9523 | 1.28571 | 1.44805 | [5 empty] | 2.94396 | 0.00197 | 3.13428 | 0.0008597 | 3.83394 | 0.000501226 | 3.58926 | 1.65011e-06 | 3.9771 | 8.84e-05
0.88164 | 0.07994 | 0.64662 | 0.50486 | 0.59229 | 0.51027 | 0.56198 | 2.06958 | 1.08258 | 0.14945 | 0.85263 | 0.40317 | 1.16474 | 1.06678 | 0.99118 | 0.96706 | 1.31159 | 1.47509 | [5 empty] | 2.99303 | 0.00212 | 3.18652 | 0.00104 | 3.89784 | 0.00067664 | 3.64908 | -9.73128e-07 | 4.04338 | 8.22e-05
0.9111 | 0.08087 | 0.65894 | 0.51311 | 0.6034 | 0.52905 | 0.57209 | 2.11265 | 1.11987 | 0.15152 | 0.86763 | 0.41354 | 1.20574 | 1.09501 | 1.00991 | 0.98567 | 1.33877 | 1.50152 | [5 empty] | 3.04209 | 0.0023 | 3.23876 | 0.00124 | 3.96174 | 0.000846897 | 3.7089 | 3.32898e-06 | 4.10967 | 7.47e-05
0.93891 | 0.085 | 0.67059 | 0.5186 | 0.61445 | 0.54751 | 0.58248 | 2.15264 | 1.15775 | 0.15446 | 0.88137 | 0.41518 | 1.24378 | 1.11995 | 1.02911 | 1.00335 | 1.36527 | 1.52451 | [5 empty] | 3.09116 | 0.00249 | 3.29099 | 0.00146 | 4.02564 | 0.00101 | 3.76872 | 4.46e-05 | 4.17596 | 6.37e-05
0.9689 | 0.08617 | 0.68233 | 0.52687 | 0.62553 | 0.56716 | 0.59269 | 2.19446 | 1.19562 | 0.15979 | 0.89595 | 0.42072 | 1.28352 | 1.15097 | 1.04859 | 1.01847 | 1.39011 | 1.55151 | [5 empty] | 3.14022 | 0.00267 | 3.34323 | 0.00166 | 4.08954 | 0.0012 | 3.82854 | 9.99e-05 | 4.24224 | 5.48e-05
0.99914 | 0.08736 | 0.69418 | 0.5346 | 0.63653 | 0.58595 | 0.60369 | 2.23489 | 1.2335 | 0.16372 | 0.91075 | 0.43056 | 1.32366 | 1.17537 | 1.06783 | 1.03664 | 1.41578 | 1.57737 | [5 empty] | 3.18929 | 0.00292 | 3.39547 | 0.00186 | 4.15344 | 0.00137 | 3.88836 | 0.0001453 | 4.30853 | 5.02e-05
1.02973 | 0.09051 | 0.70625 | 0.5413 | 0.64729 | 0.6045 | 0.61449 | 2.27376 | 1.2724 | 0.16508 | 0.92619 | 0.42846 | 1.36386 | 1.19346 | 1.088 | 1.05268 | 1.44055 | 1.60144 | [5 empty] | 3.23836 | 0.00315 | 3.44771 | 0.00208 | 4.21733 | 0.00158 | 3.94819 | 0.0001938 | 4.37481 | 5.46e-05
1.06013 | 0.09437 | 0.71937 | 0.55156 | 0.65783 | 0.62414 | 0.62524 | 2.31454 | 1.31064 | 0.17169 | 0.94203 | 0.43674 | 1.40354 | 1.21845 | 1.13004 | 1.08593 | 1.46546 | 1.62569 | [5 empty] | 3.28742 | 0.00339 | 3.49995 | 0.00232 | 4.28123 | 0.00177 | 4.00801 | 0.0002453 | 4.44109 | 6.11e-05
1.08915 | 0.09455 | 0.733 | 0.55874 | 0.66897 | 0.64466 | 0.63625 | 2.35404 | 1.34832 | 0.1767 | 0.95838 | 0.44659 | 1.44102 | 1.24202 | 1.16958 | 1.11624 | 1.49205 | 1.64999 | [5 empty] | 3.33649 | 0.00366 | 3.55218 | 0.00256 | 4.34513 | 0.00197 | 4.06783 | 0.0003969 | 4.50738 | 7e-05
1.12015 | 0.09431 | 0.74685 | 0.5655 | 0.67993 | 0.66444 | 0.64739 | 2.39252 | 1.38387 | 0.17889 | 0.97481 | 0.44688 | 1.47845 | 1.26112 | 1.21068 | 1.14814 | 1.51854 | 1.67501 | [5 empty] | 3.38555 | 0.00394 | 3.60442 | 0.00279 | 4.40903 | 0.00218 | 4.12765 | 0.0005392 | 4.57367 | 8.08e-05
1.15202 | 0.09669 | 0.77566 | 0.58328 | 0.69049 | 0.68479 | 0.65774 | 2.43428 | 1.41916 | 0.18392 | 0.99112 | 0.45701 | 1.51618 | 1.28449 | 1.25258 | 1.18264 | 1.54382 | 1.69971 | [5 empty] | 3.43462 | 0.00423 | 3.65666 | 0.00302 | 4.47293 | 0.00238 | 4.18747 | 0.0006396 | 4.63995 | 9.79e-05
1.18356 | 0.09939 | 0.80479 | 0.59906 | 0.70156 | 0.70492 | 0.6684 | 2.47387 | 1.45439 | 0.18961 | 1.00721 | 0.46343 | 1.55354 | 1.31096 | 1.29619 | 1.21608 | 1.56884 | 1.72276 | [5 empty] | 3.48369 | 0.00454 | 3.7089 | 0.00328 | 4.53683 | 0.00262 | 4.24729 | 0.0007454 | 4.70624 | 0.0001141
1.21385 | 0.09857 | 0.83408 | 0.61192 | 0.71237 | 0.72588 | 0.67907 | 2.51378 | 1.4925 | 0.19144 | 1.02353 | 0.46606 | 1.59308 | 1.33588 | 1.34039 | 1.24849 | 1.59428 | 1.74898 | [5 empty] | 3.53275 | 0.00483 | 3.76114 | 0.00355 | 4.60073 | 0.00283 | 4.30711 | 0.0008954 | 4.77252 | 0.0001314
1.24248 | 0.10032 | 0.86409 | 0.62484 | 0.72365 | 0.74641 | 0.68967 | 2.55595 | 1.53356 | 0.19532 | 1.04007 | 0.47879 | 1.63628 | 1.35977 | 1.38521 | 1.28409 | 1.64821 | 1.79924 | [5 empty] | 3.58182 | 0.00513 | 3.81337 | 0.00381 | 4.66463 | 0.00304 | 4.36693 | 0.00103 | 4.8388 | 0.0001435
1.27126 | 0.10478 | 0.89161 | 0.64121 | 0.73458 | 0.76659 | 0.70058 | 2.59457 | 1.57577 | 0.19893 | 1.05695 | 0.48216 | 1.67943 | 1.38421 | 1.42837 | 1.31874 | 1.70264 | 1.85055 | [5 empty] | 3.63088 | 0.00545 | 3.86561 | 0.00407 | 4.72853 | 0.00326 | 4.42675 | 0.00114 | 4.90509 | 0.0001488
1.29852 | 0.10586 | 0.91758 | 0.65425 | 0.74457 | 0.78697 | 0.71159 | 2.63526 | 1.61868 | 0.20355 | 1.07382 | 0.48901 | 1.72447 | 1.41005 | 1.4693 | 1.34724 | 1.76074 | 1.90074 | [5 empty] | 3.67995 | 0.00579 | 3.91785 | 0.00432 | 4.79242 | 0.00349 | 4.48658 | 0.00128 | 4.97138 | 0.0001499
1.32595 | 0.10416 | 0.94124 | 0.66712 | 0.75492 | 0.80896 | 0.72247 | 2.67782 | 1.66203 | 0.20758 | 1.0905 | 0.50146 | 1.7719 | 1.4328 | 1.51038 | 1.37572 | 1.81718 | 1.94866 | [5 empty] | 3.72902 | 0.00613 | 3.97009 | 0.00459 | 4.85632 | 0.00375 | 4.5464 | 0.00145 | 5.03766 | 0.0001541
1.35536 | 0.10607 | 0.96417 | 0.68172 | 0.76539 | 0.8286 | 0.73359 | 2.71644 | 1.70522 | 0.21307 | 1.10688 | 0.50253 | 1.81741 | 1.45088 | 1.55008 | 1.40502 | 1.87105 | 1.99498 | [5 empty] | 3.77808 | 0.00646 | 4.02233 | 0.00489 | 4.92022 | 0.00398 | 4.60622 | 0.00162 | 5.10395 | 0.0001649
1.38308 | 0.10849 | 0.98782 | 0.69757 | 0.77634 | 0.84818 | 0.74491 | 2.75774 | 1.74648 | 0.21648 | 1.12223 | 0.50945 | 1.86002 | 1.47623 | 1.59035 | 1.43024 | 1.92353 | 2.0399 | [5 empty] | 3.82715 | 0.00679 | 4.07456 | 0.00517 | 4.98412 | 0.00421 | 4.66604 | 0.00174 | 5.17023 | 0.0001718
1.41003 | 0.10805 | 1.01327 | 0.70604 | 0.78805 | 0.87016 | 0.75567 | 2.79962 | 1.78361 | 0.22159 | 1.1367 | 0.51635 | 1.89863 | 1.49718 | 1.63134 | 1.45596 | 1.97201 | 2.07866 | [5 empty] | 3.87621 | 0.00712 | 4.1268 | 0.00546 | 5.04802 | 0.00446 | 4.72586 | 0.00184 | 5.23651 | 0.0001879
1.43813 | 0.10832 | 1.03969 | 0.71618 | 0.80042 | 0.8908 | 0.76677 | 2.8374 | 1.81971 | 0.22447 | 1.15133 | 0.51692 | 1.93677 | 1.51461 | 1.6711 | 1.48607 | 2.02099 | 2.11882 | [5 empty] | 3.92528 | 0.00747 | 4.17904 | 0.00576 | 5.11192 | 0.00472 | 4.78568 | 0.00198 | 5.3028 | 0.0002068
1.46791 | 0.11202 | 1.06572 | 0.73002 | 0.81233 | 0.91262 | 0.77789 | 2.87687 | 1.85585 | 0.22956 | 1.16624 | 0.52332 | 1.97574 | 1.5343 | 1.70958 | 1.5135 | 2.06935 | 2.15935 | [5 empty] | 3.97435 | 0.00782 | 4.23128 | 0.00605 | 5.17582 | 0.00499 | 4.8455 | 0.00215 | 5.36909 | 0.0002244
1.49845 | 0.11453 | 1.09235 | 0.74165 | 0.82436 | 0.93547 | 0.78816 | 2.91474 | 1.89168 | 0.23202 | 1.18127 | 0.5272 | 2.01348 | 1.55485 | 1.74787 | 1.53997 | 2.1183 | 2.19681 | [5 empty] | 4.02341 | 0.00818 | 4.28352 | 0.00638 | 5.23972 | 0.00524 | 4.90532 | 0.0023 | 5.43537 | 0.0002379
1.52772 | 0.11542 | 1.11903 | 0.75167 | 0.83617 | 0.95695 | 0.79774 | 2.95028 | 1.92901 | 0.23813 | 1.19635 | 0.52969 | 2.05205 | 1.56645 | 1.78754 | 1.57047 | 2.16482 | 2.23616 | [5 empty] | 4.07248 | 0.00851 | 4.33575 | 0.00667 | 5.30362 | 0.00548 | 4.96514 | 0.00247 | 5.50166 | 0.0002466
1.55663 | 0.11781 | 1.14551 | 0.76622 | 0.84811 | 0.98058 | 0.80733 | 2.99006 | 1.96786 | 0.24405 | 1.2119 | 0.53797 | 2.09289 | 1.5855 | 1.82824 | 1.59724 | 2.21352 | 2.27785 | [5 empty] | 4.12154 | 0.0089 | 4.38799 | 0.00696 | 5.36752 | 0.00574 | 5.02496 | 0.00263 | 5.56794 | 0.0002546
1.58736 | 0.12153 | 1.17138 | 0.78131 | 0.86074 | 1.0045 | 0.8174 | 3.02649 | 2.00584 | 0.24915 | 1.22734 | 0.54155 | 2.13278 | 1.6045 | 1.86839 | 1.61893 | 2.26393 | 2.31768 | [5 empty] | 4.17061 | 0.00925 | 4.44023 | 0.00727 | 5.43142 | 0.00601 | 5.08479 | 0.00275 | 5.63422 | 0.0002589
1.61949 | 0.12195 | 1.19538 | 0.79231 | 0.87388 | 1.02599 | 0.8276 | 3.0629 | 2.04384 | 0.25217 | 1.24373 | 0.54529 | 2.1742 | 1.6193 | 1.90598 | 1.64437 | 2.31893 | 2.35549 | [5 empty] | 4.21968 | 0.0096 | 4.49247 | 0.00756 | 5.49531 | 0.00627 | 5.14461 | 0.00286 | 5.70051 | 0.0002642
1.65285 | 0.12066 | 1.21933 | 0.80344 | 0.8869 | 1.05045 | 0.83844 | 3.10375 | 2.08235 | 0.2584 | 1.2786 | 0.55683 | 2.21474 | 1.63426 | 1.94334 | 1.66868 | 2.3718 | 2.39582 | [5 empty] | 4.26874 | 0.00995 | 4.54471 | 0.00789 | 5.55921 | 0.00651 | 5.20443 | 0.00304 | 5.7668 | 0.0002747
1.68466 | 0.12218 | 1.24375 | 0.81597 | 0.89956 | 1.07424 | 0.84934 | 3.14319 | 2.12184 | 0.26095 | 1.3135 | 0.57251 | 2.2562 | 1.65742 | 1.98066 | 1.69138 | 2.42414 | 2.43103 | [5 empty] | 4.31781 | 0.01028 | 4.59694 | 0.00819 | 5.62311 | 0.00676 | 5.26425 | 0.00312 | 5.83308 | 0.0003166
1.71451 | 0.12336 | 1.26903 | 0.82723 | 0.91189 | 1.09651 | 0.86111 | 3.18228 | 2.16036 | 0.26253 | 1.34985 | 0.58609 | 2.29542 | 1.67549 | 2.02109 | 1.71857 | 2.47587 | 2.46901 | [5 empty] | 4.36687 | 0.01067 | 4.64918 | 0.00848 | 5.68701 | 0.00702 | 5.32407 | 0.00323 | 5.89937 | 0.000406
1.74378 | 0.12326 | 1.29717 | 0.8369 | 0.92414 | 1.12006 | 0.87302 | 3.22344 | 2.19619 | 0.26604 | 1.38517 | 0.59698 | 2.33407 | 1.68715 | 2.0643 | 1.74931 | 2.52705 | 2.50547 | [5 empty] | 4.41594 | 0.01105 | 4.70142 | 0.00879 | 5.75091 | 0.00732 | 5.38389 | 0.00339 | 5.96565 | 0.0005278
1.77252 | 0.12448 | 1.32666 | 0.84983 | 0.93556 | 1.14157 | 0.88509 | 3.26477 | 2.23079 | 0.27132 | 1.41911 | 0.60753 | 2.37032 | 1.70517 | 2.10869 | 1.7784 | 2.57849 | 2.54131 | [5 empty] | 4.46501 | 0.01139 | 4.75366 | 0.0091 | 5.81481 | 0.00758 | 5.44371 | 0.00353 | 6.03193 | 0.0006163
1.80186 | 0.12939 | 1.35669 | 0.86479 | 0.94708 | 1.16243 | 0.89736 | 3.30908 | 2.26611 | 0.27254 | 1.45119 | 0.61978 | 2.40763 | 1.72553 | 2.15439 | 1.80727 | 2.6357 | 2.57781 | [5 empty] | 4.51407 | 0.01172 | 4.8059 | 0.00943 | 5.87871 | 0.00783 | 5.50353 | 0.00374 | 6.09822 | 0.0007086
1.8319 | 0.13003 | 1.38646 | 0.87621 | 0.95852 | 1.18485 | 0.91012 | 3.35347 | 2.30391 | 0.27625 | 1.48309 | 0.62762 | 2.44678 | 1.73775 | 2.20017 | 1.83575 | 2.69289 | 2.61823 | [5 empty] | 4.56314 | 0.01207 | 4.85813 | 0.00972 | 5.94261 | 0.0081 | 5.56335 | 0.0039 | 6.16451 | 0.0008509
1.85962 | 0.13059 | 1.41454 | 0.88962 | 0.96913 | 1.20391 | 0.92255 | 3.39584 | 2.34633 | 0.28218 | 1.51266 | 0.63625 | 2.48968 | 1.75067 | 2.24557 | 1.86145 | 2.74444 | 2.65472 | [5 empty] | 4.6122 | 0.01245 | 4.91037 | 0.01002 | 6.00651 | 0.00836 | 5.62317 | 0.00407 | 6.23079 | 0.0008981
1.88721 | 0.13208 | 1.44104 | 0.90376 | 0.97941 | 1.22413 | 0.93526 | 3.44015 | 2.39138 | 0.28507 | 1.54194 | 0.64588 | 2.53582 | 1.77342 | 2.28819 | 1.88408 | 2.796 | 2.69042 | [5 empty] | 4.66127 | 0.01278 | 4.96261 | 0.01033 | 6.07041 | 0.00869 | 5.683 | 0.00424 | 6.29708 | 0.0009639
1.91561 | 0.13398 | 1.46556 | 0.913 | 0.98996 | 1.24454 | 0.94766 | 3.48335 | 2.43472 | 0.28701 | 1.5708 | 0.6586 | 2.58153 | 1.79307 | 2.32747 | 1.90812 | 2.84938 | 2.72609 | [5 empty] | 4.71034 | 0.0131 | 5.01485 | 0.01065 | 6.1343 | 0.00897 | 5.74282 | 0.00438 | 6.36336 | 0.00105
1.94509 | 0.13284 | 1.48992 | 0.92137 | 1.00051 | 1.26358 | 0.96046 | 3.52405 | 2.47762 | 0.2936 | 1.60119 | 0.66777 | 2.62643 | 1.80801 | 2.36585 | 1.93162 | 2.90387 | 2.76249 | [5 empty] | 4.7594 | 0.01345 | 5.06709 | 0.01097 | 6.1982 | 0.00927 | 5.80264 | 0.00458 | 6.42964 | 0.00116
1.97444 | 0.13454 | 1.51296 | 0.93243 | 1.01092 | 1.28367 | 0.97286 | 3.56437 | 2.51852 | 0.29675 | 1.63236 | 0.67802 | 2.67097 | 1.82603 | 2.40411 | 1.95354 | 2.9571 | 2.79278 | [5 empty] | 4.80847 | 0.01381 | 5.11932 | 0.01128 | 6.2621 | 0.00958 | 5.86246 | 0.00472 | 6.49593 | 0.00125
2.00358 | 0.13745 | 1.53587 | 0.94254 | 1.02147 | 1.30372 | 0.98452 | 3.6039 | 2.5592 | 0.29808 | 1.66645 | 0.6883 | 2.71261 | 1.84554 | 2.44351 | 1.97572 | 3.0071 | 2.82359 | [5 empty] | 4.85753 | 0.01419 | 5.17156 | 0.01158 | 6.326 | 0.00988 | 5.92228 | 0.00487 | 6.56222 | 0.0014
2.03173 | 0.13954 | 1.56007 | 0.95094 | 1.03274 | 1.32276 | 0.9959 | 3.64344 | 2.59758 | 0.30305 | 1.70054 | 0.6992 | 2.75274 | 1.8578 | 2.4826 | 1.99885 | 3.05559 | 2.85602 | [5 empty] | 4.9066 | 0.01455 | 5.2238 | 0.01189 | 6.3899 | 0.01022 | 5.9821 | 0.00505 | 6.6285 | 0.00153
2.05923 | 0.14084 | 1.58665 | 0.96165 | 1.04436 | 1.34399 | 1.00682 | 3.68001 | 2.63276 | 0.30744 | 1.73298 | 0.70622 | 2.79071 | 1.86816 | 2.52155 | 2.01995 | 3.10436 | 2.88843 | [5 empty] | 4.95567 | 0.01487 | 5.27604 | 0.01223 | 6.4538 | 0.01051 | 6.04192 | 0.00523 | 6.69479 | 0.00168
2.08708 | 0.14331 | 1.61361 | 0.97375 | 1.05574 | 1.36389 | 1.01753 | 3.71438 | 2.6673 | 0.30876 | 1.76501 | 0.7156 | 2.82626 | 1.88104 | 2.56273 | 2.04068 | 3.15499 | 2.91516 | [5 empty] | 5.00473 | 0.01523 | 5.32828 | 0.01254 | 6.5177 | 0.01079 | 6.10174 | 0.00542 | 6.76107 | 0.00183
2.11641 | 0.14495 | 1.64116 | 0.98536 | 1.06673 | 1.38398 | 1.02806 | 3.74957 | 2.70159 | 0.31439 | 1.79605 | 0.72585 | 2.86208 | 1.89574 | 2.60282 | 2.06293 | 3.2064 | 2.94408 | [5 empty] | 5.0538 | 0.01559 | 5.38051 | 0.01285 | 6.5816 | 0.01108 | 6.16156 | 0.00558 | 6.82735 | 0.00199
2.14594 | 0.14457 | 1.66818 | 0.99416 | 1.07809 | 1.40555 | 1.0376 | 3.78384 | 2.73933 | 0.32023 | 1.82765 | 0.73749 | 2.90073 | 1.90722 | 2.64453 | 2.08323 | 3.25484 | 2.97236 | [5 empty] | 5.10286 | 0.01597 | 5.43275 | 0.01316 | 6.6455 | 0.01142 | 6.22138 | 0.00571 | 6.89364 | 0.00217
2.1767 | 0.14482 | 1.69464 | 1.00463 | 1.08954 | 1.42509 | 1.04756 | 3.81663 | 2.77813 | 0.32249 | 1.86024 | 0.74447 | 2.94182 | 1.9237 | 2.68557 | 2.10106 | 3.30121 | 2.99899 | [5 empty] | 5.15193 | 0.01629 | 5.48499 | 0.01348 | 6.70939 | 0.01177 | 6.2812 | 0.00589 | 6.95993 | 0.00232
2.20751 | 0.14794 | 1.71941 | 1.01642 | 1.10095 | 1.44608 | 1.05727 | 3.84947 | 2.81694 | 0.32515 | 1.89302 | 0.7559 | 2.98333 | 1.94167 | 2.72532 | 2.12123 | 3.35017 | 3.02515 | [5 empty] | 5.201 | 0.0166 | 5.53723 | 0.01382 | 6.77329 | 0.01208 | 6.34103 | 0.00607 | 7.02621 | 0.00243
2.24057 | 0.14947 | 1.74442 | 1.0236 | 1.11225 | 1.46752 | 1.06703 | 3.88244 | 2.85603 | 0.32902 | 1.9253 | 0.76755 | 3.02487 | 1.95926 | 2.76435 | 2.14212 | 3.40168 | 3.05414 | [5 empty] | 5.25006 | 0.01693 | 5.58947 | 0.01413 | 6.83719 | 0.01237 | 6.40085 | 0.00622 | 7.0925 | 0.00254
2.27377 | 0.15072 | 1.77036 | 1.03308 | 1.12335 | 1.48756 | 1.07709 | 3.9161 | 2.89635 | 0.33063 | 1.95811 | 0.77522 | 3.06612 | 1.97527 | 2.80026 | 2.16192 | 3.45592 | 3.08299 | [5 empty] | 5.29913 | 0.01729 | 5.6417 | 0.01445 | 6.90109 | 0.01268 | 6.46067 | 0.00638 | 7.15878 | 0.00258
2.30731 | 0.15414 | 1.79572 | 1.04464 | 1.13504 | 1.50896 | 1.08755 | 3.95036 | 2.93587 | 0.33243 | 1.99431 | 0.78206 | 3.10722 | 1.98986 | 2.83709 | 2.18419 | 3.50811 | 3.11145 | [5 empty] | 5.34819 | 0.01765 | 5.69394 | 0.01476 | 6.96499 | 0.01299 | 6.52049 | 0.00657 | 7.22506 | 0.00265
2.33681 | 0.15823 | 1.82226 | 1.05535 | 1.14578 | 1.52903 | 1.0986 | 3.98372 | 2.97462 | 0.33622 | 2.02979 | 0.79307 | 3.14752 | 2.00127 | 2.87704 | 2.20983 | 3.55866 | 3.14217 | [5 empty] | 5.39726 | 0.01798 | 5.74618 | 0.01507 | 7.02889 | 0.01328 | 6.58031 | 0.00676 | 7.29135 | 0.00278
2.36391 | 0.15724 | 1.84882 | 1.0676 | 1.157 | 1.54851 | 1.10957 | 4.01962 | 3.00972 | 0.34043 | 2.06406 | 0.79947 | 3.18579 | 2.01262 | 2.92157 | 2.23289 | 3.61213 | 3.17316 | [5 empty] | 5.44633 | 0.01833 | 5.79842 | 0.01541 | 7.09279 | 0.01356 | 6.64013 | 0.007 | 7.35764 | 0.00291
2.39125 | 0.15866 | 1.87739 | 1.08036 | 1.16839 | 1.56865 | 1.12067 | 4.05484 | 3.04453 | 0.34345 | 2.09752 | 0.80619 | 3.22309 | 2.02407 | 2.96725 | 2.25632 | 3.6683 | 3.20217 | [5 empty] | 5.49539 | 0.01866 | 5.85066 | 0.01571 | 7.15669 | 0.01383 | 6.69995 | 0.00722 | 7.42392 | 0.00306
2.42001 | 0.16083 | 1.9067 | 1.09132 | 1.17959 | 1.5876 | 1.13163 | 4.08971 | 3.08073 | 0.34809 | 2.12855 | 0.81747 | 3.26131 | 2.03474 | 3.01336 | 2.28023 | 3.72704 | 3.23222 | [5 empty] | 5.54446 | 0.01902 | 5.90289 | 0.01602 | 7.22059 | 0.01412 | 6.75977 | 0.00739 | 7.4902 | 0.0032
2.44784 | 0.16046 | 1.93482 | 1.10301 | 1.19005 | 1.60616 | 1.14278 | 4.12536 | 3.11951 | 0.35109 | 2.15837 | 0.82885 | 3.30142 | 2.05122 | 3.05835 | 2.3035 | 3.78403 | 3.26227 | [5 empty] | 5.59352 | 0.01936 | 5.95513 | 0.01634 | 7.28449 | 0.01447 | 6.81959 | 0.00759 | 7.55649 | 0.00336
2.47616 | 0.15912 | 1.96209 | 1.11288 | 1.19968 | 1.627 | 1.15408 | 4.16172 | 3.16223 | 0.35504 | 2.18864 | 0.83801 | 3.34526 | 2.06979 | 3.10293 | 2.32467 | 3.83685 | 3.28846 | [5 empty] | 5.64259 | 0.01972 | 6.00737 | 0.01665 | 7.34839 | 0.01477 | 6.87941 | 0.00784 | 7.62277 | 0.00351
2.50417 | 0.16308 | 1.98793 | 1.121 | 1.20971 | 1.64514 | 1.16541 | 4.19787 | 3.20628 | 0.35708 | 2.21876 | 0.84834 | 3.39103 | 2.08721 | 3.14433 | 2.34593 | 3.8856 | 3.31308 | [5 empty] | 5.69166 | 0.02004 | 6.05961 | 0.01699 | 7.41228 | 0.01509 | 6.93924 | 0.00808 | 7.68906 | 0.00369
2.53383 | 0.16461 | 2.01283 | 1.13211 | 1.22025 | 1.66405 | 1.17661 | 4.23352 | 3.24937 | 0.35969 | 2.24879 | 0.85772 | 3.43626 | 2.10195 | 3.18505 | 2.36524 | 3.93527 | 3.34103 | [5 empty] | 5.74072 | 0.02035 | 6.11185 | 0.01728 | 7.47618 | 0.01541 | 6.99906 | 0.00827 | 7.75535 | 0.00385
2.5632 | 0.16529 | 2.03701 | 1.14038 | 1.23081 | 1.68368 | 1.18735 | 4.26796 | 3.29079 | 0.36125 | 2.27874 | 0.86616 | 3.48123 | 2.11909 | 3.22283 | 2.3839 | 3.98744 | 3.36747 | [5 empty] | 5.78979 | 0.02073 | 6.16408 | 0.0176 | 7.54008 | 0.01573 | 7.05888 | 0.00849 | 7.82163 | 0.004
2.59286 | 0.1675 | 2.06226 | 1.14972 | 1.24174 | 1.70192 | 1.19857 | 4.3029 | 3.33128 | 0.36583 | 2.30938 | 0.87112 | 3.52415 | 2.13329 | 3.2581 | 2.40139 | 4.04032 | 3.39114 | [5 empty] | 5.83885 | 0.02107 | 6.21632 | 0.01792 | 7.60398 | 0.01609 | 7.1187 | 0.00874 | 7.88791 | 0.00415
2.62243 | 0.17042 | 2.08587 | 1.16081 | 1.25254 | 1.72206 | 1.20937 | 4.33723 | 3.37054 | 0.36739 | 2.34174 | 0.87827 | 3.56433 | 2.14182 | 3.29467 | 2.41829 | 4.08966 | 3.41773 | [5 empty] | 5.88792 | 0.0214 | 6.26856 | 0.01825 | 7.66788 | 0.01643 | 7.17852 | 0.00898 | 7.9542 | 0.00432
2.6511 | 0.16978 | 2.11009 | 1.17181 | 1.26427 | 1.74365 | 1.22072 | 4.37017 | 3.40772 | 0.37085 | 2.37546 | 0.88652 | 3.60468 | 2.15051 | 3.33318 | 2.43478 | 4.13903 | 3.44192 | [5 empty] | 5.93699 | 0.02175 | 6.3208 | 0.0186 | 7.73178 | 0.01676 | 7.23834 | 0.00925 | 8.02049 | 0.00449
2.6778 | 0.17085 | 2.13538 | 1.18093 | 1.27615 | 1.7636 | 1.23114 | 4.40342 | 3.44316 | 0.37621 | 2.4077 | 0.89545 | 3.64082 | 2.16137 | 3.37451 | 2.45397 | 4.18994 | 3.46408 | [5 empty] | 5.98605 | 0.02208 | 6.37304 | 0.01891 | 7.79568 | 0.01709 | 7.29816 | 0.00945 | 8.08677 | 0.00464
2.7043 | 0.17238 | 2.16259 | 1.19199 | 1.28856 | 1.786 | 1.24139 | 4.43595 | 3.47741 | 0.38053 | 2.43974 | 0.90347 | 3.6757 | 2.17301 | 3.41702 | 2.47366 | 4.24066 | 3.48419 | [5 empty] | 6.03512 | 0.02244 | 6.42527 | 0.01923 | 7.85958 | 0.01741 | 7.35798 | 0.00965 | 8.15306 | 0.00479
2.73352 | 0.17405 | 2.18983 | 1.20091 | 1.30116 | 1.80869 | 1.25122 | 4.46883 | 3.51203 | 0.383 | 2.47121 | 0.91481 | 3.7129 | 2.18183 | 3.45822 | 2.49395 | 4.29207 | 3.50894 | [5 empty] | 6.08418 | 0.0228 | 6.47751 | 0.01955 | 7.92348 | 0.0178 | 7.4178 | 0.00987 | 8.21934 | 0.00495
2.76417 | 0.17378 | 2.21656 | 1.21069 | 1.3138 | 1.83001 | 1.26146 | 4.50087 | 3.54771 | 0.38492 | 2.50525 | 0.92595 | 3.75101 | 2.19436 | 3.49934 | 2.5141 | 4.34455 | 3.52995 | [5 empty] | 6.13325 | 0.02315 | 6.52975 | 0.01989 | 7.98738 | 0.01813 | 7.47762 | 0.01008 | 8.28562 | 0.00513
2.79525 | 0.17714 | 2.24247 | 1.21902 | 1.32669 | 1.85264 | 1.27153 | 4.53289 | 3.58596 | 0.38852 | 2.54006 | 0.93589 | 3.79112 | 2.20907 | 3.54089 | 2.53445 | 4.39246 | 3.55113 | [5 empty] | 6.18232 | 0.02348 | 6.58199 | 0.02022 | 8.05127 | 0.01847 | 7.53745 | 0.0103 | 8.35191 | 0.00532
2.82781 | 0.17891 | 2.26745 | 1.22949 | 1.33911 | 1.8746 | 1.28184 | 4.56582 | 3.62749 | 0.39131 | 2.57575 | 0.942 | 3.83389 | 2.22494 | 3.58047 | 2.55338 | 4.43979 | 3.57135 | [5 empty] | 6.23138 | 0.0238 | 6.63423 | 0.02054 | 8.11517 | 0.01882 | 7.59727 | 0.0105 | 8.4182 | 0.00549
2.86031 | 0.17941 | 2.29436 | 1.23978 | 1.35165 | 1.89585 | 1.29252 | 4.60041 | 3.66717 | 0.39287 | 2.60788 | 0.95214 | 3.87636 | 2.2339 | 3.61818 | 2.57074 | 4.48545 | 3.59621 | [5 empty] | 6.28045 | 0.02416 | 6.68646 | 0.02085 | 8.17907 | 0.01916 | 7.65709 | 0.01073 | 8.48448 | 0.00567
2.89397 | 0.1804 | 2.32146 | 1.24974 | 1.36451 | 1.91757 | 1.30362 | 4.6349 | 3.70663 | 0.39391 | 2.64016 | 0.96189 | 3.91778 | 2.24709 | 3.65609 | 2.58719 | 4.53361 | 3.61737 | [5 empty] | 6.32951 | 0.0245 | 6.7387 | 0.02118 | 8.24297 | 0.01954 | 7.71691 | 0.01096 | 8.55077 | 0.00584
2.92661 | 0.18378 | 2.34803 | 1.25816 | 1.37739 | 1.93811 | 1.31437 | 4.66882 | 3.74538 | 0.40182 | 2.67358 | 0.96854 | 3.95865 | 2.26265 | 3.69553 | 2.60706 | 4.58634 | 3.63851 | [5 empty] | 6.37858 | 0.02483 | 6.79094 | 0.02154 | 8.30687 | 0.01987 | 7.77673 | 0.01118 | 8.61705 | 0.00604
2.95682 | 0.183 | 2.37459 | 1.27001 | 1.38972 | 1.95813 | 1.32564 | 4.70327 | 3.78364 | 0.40464 | 2.70795 | 0.97694 | 3.998 | 2.27555 | 3.73545 | 2.62523 | 4.64068 | 3.66592 | [5 empty] | 6.42765 | 0.02518 | 6.84318 | 0.02186 | 8.37077 | 0.02022 | 7.83655 | 0.01146 | 8.68333 | 0.00625
2.9827 | 0.18384 | 2.4013 | 1.27858 | 1.40151 | 1.9786 | 1.33801 | 4.73842 | 3.82129 | 0.4063 | 2.7416 | 0.98971 | 4.03743 | 2.28718 | 3.77872 | 2.64544 | 4.69942 | 3.69308 | [5 empty] | 6.47671 | 0.02552 | 6.89542 | 0.02218 | 8.43467 | 0.02058 | 7.89637 | 0.01167 | 8.74962 | 0.00642
3.00778 | 0.18524 | 2.42974 | 1.28734 | 1.41302 | 1.99744 | 1.3501 | 4.77541 | 3.86129 | 0.40879 | 2.77374 | 0.99721 | 4.07922 | 2.30581 | 3.82596 | 2.66714 | 4.75838 | 3.71805 | [5 empty] | 6.52578 | 0.02591 | 6.94765 | 0.02249 | 8.49857 | 0.02093 | 7.95619 | 0.01199 | 8.81591 | 0.00661
3.03436 | 0.18507 | 2.45769 | 1.29607 | 1.42399 | 2.01596 | 1.3626 | 4.81203 | 3.90087 | 0.41358 | 2.80353 | 1.00453 | 4.11963 | 2.31983 | 3.87166 | 2.69027 | 4.81678 | 3.74286 | [5 empty] | 6.57484 | 0.02621 | 6.99989 | 0.02282 | 8.56247 | 0.0213 | 8.01601 | 0.0123 | 8.88219 | 0.00678
3.06314 | 0.18582 | 2.48563 | 1.30556 | 1.4345 | 2.03356 | 1.37473 | 4.8484 | 3.9406 | 0.41294 | 2.83396 | 1.01148 | 4.16044 | 2.33103 | 3.91689 | 2.70923 | 4.87383 | 3.76909 | [5 empty] | 6.62391 | 0.02653 | 7.05213 | 0.02317 | 8.62636 | 0.02163 | 8.07583 | 0.0126 | 8.94848 | 0.00698
3.09178 | 0.19019 | 2.51132 | 1.31233 | 1.44469 | 2.05094 | 1.38725 | 4.88502 | 3.9804 | 0.41664 | 2.86455 | 1.01868 | 4.20302 | 2.34472 | 3.95934 | 2.7295 | 4.92702 | 3.79039 | [5 empty] | 6.67298 | 0.02683 | 7.10437 | 0.02349 | 8.69026 | 0.02195 | 8.13566 | 0.01287 | 9.01476 | 0.00717
3.12138 | 0.19174 | 2.53629 | 1.32113 | 1.45484 | 2.06865 | 1.4001 | 4.92109 | 4.02332 | 0.41829 | 2.8968 | 1.02139 | 4.24678 | 2.35898 | 3.99986 | 2.7465 | 4.97564 | 3.81169 | [5 empty] | 6.72204 | 0.02717 | 7.15661 | 0.02382 | 8.75416 | 0.02229 | 8.19548 | 0.01311 | 9.08104 | 0.00734
3.15205 | 0.19253 | 2.56166 | 1.33075 | 1.46485 | 2.08608 | 1.41246 | 4.95472 | 4.06513 | 0.42321 | 2.92825 | 1.02697 | 4.29177 | 2.36655 | 4.03925 | 2.76011 | 5.02247 | 3.82948 | [5 empty] | 6.77111 | 0.02757 | 7.20884 | 0.02414 | 8.81806 | 0.02266 | 8.2553 | 0.01335 | 9.14733 | 0.00752
3.18136 | 0.19557 | 2.58646 | 1.34056 | 1.47467 | 2.10399 | 1.42439 | 4.98837 | 4.10635 | 0.42685 | 2.9591 | 1.03323 | 4.33559 | 2.37981 | 4.07613 | 2.77253 | 5.07047 | 3.84735 | [5 empty] | 6.82017 | 0.02792 | 7.26108 | 0.02448 | 8.88196 | 0.02301 | 8.31512 | 0.01365 | 9.21362 | 0.00769
3.21166 | 0.19653 | 2.61091 | 1.34828 | 1.48494 | 2.12297 | 1.43613 | 5.02216 | 4.14569 | 0.43005 | 2.98912 | 1.04157 | 4.37764 | 2.39411 | 4.11182 | 2.78788 | 5.11956 | 3.86771 | [5 empty] | 6.86924 | 0.02826 | 7.31332 | 0.02485 | 8.94586 | 0.02333 | 8.37494 | 0.01397 | 9.2799 | 0.00789
3.24183 | 0.19408 | 2.63586 | 1.35726 | 1.49545 | 2.14021 | 1.44757 | 5.05487 | 4.18266 | 0.43432 | 3.01991 | 1.04697 | 4.41691 | 2.40368 | 4.14867 | 2.80158 | 5.16881 | 3.88518 | [5 empty] | 6.91831 | 0.0286 | 7.36556 | 0.02517 | 9.00976 | 0.02364 | 8.43476 | 0.01426 | 9.34619 | 0.00809
3.26906 | 0.19529 | 2.66062 | 1.36596 | 1.50683 | 2.15885 | 1.45876 | 5.08801 | 4.21842 | 0.43829 | 3.05242 | 1.05563 | 4.45537 | 2.41396 | 4.18649 | 2.81697 | 5.22017 | 3.90456 | [5 empty] | 6.96737 | 0.02899 | 7.4178 | 0.02552 | 9.07366 | 0.02398 | 8.49458 | 0.01451 | 9.41247 | 0.00826
3.29517 | 0.19868 | 2.68565 | 1.37256 | 1.51807 | 2.17736 | 1.46989 | 5.1176 | 4.25574 | 0.44019 | 3.08415 | 1.06505 | 4.49234 | 2.42621 | 4.22793 | 2.83665 | 5.2715 | 3.92727 | [5 empty] | 7.01644 | 0.02938 | 7.47003 | 0.02586 | 9.13756 | 0.02437 | 8.5544 | 0.01478 | 9.47875 | 0.00845
3.32209 | 0.199 | 2.71263 | 1.38022 | 1.52906 | 2.195 | 1.47995 | 5.14575 | 4.29163 | 0.44149 | 3.11647 | 1.07207 | 4.52968 | 2.43534 | 4.2701 | 2.85751 | 5.32355 | 3.95063 | [5 empty] | 7.0655 | 0.0297 | 7.52227 | 0.0262 | 9.20146 | 0.02475 | 8.61422 | 0.01503 | 9.54504 | 0.00865
3.35048 | 0.19832 | 2.7395 | 1.39091 | 1.54015 | 2.21481 | 1.48977 | 5.17608 | 4.32658 | 0.44396 | 3.15006 | 1.0765 | 4.56594 | 2.44356 | 4.31292 | 2.87503 | 5.37585 | 3.96703 | [5 empty] | 7.11457 | 0.03004 | 7.57451 | 0.02657 | 9.26535 | 0.02512 | 8.67404 | 0.01533 | 9.61133 | 0.00885
3.3814 | 0.20163 | 2.76491 | 1.40024 | 1.55178 | 2.23363 | 1.49982 | 5.20344 | 4.36217 | 0.4451 | 3.18432 | 1.08506 | 4.60414 | 2.45515 | 4.35472 | 2.89342 | 5.42861 | 3.98977 | [5 empty] | 7.16364 | 0.03039 | 7.62675 | 0.0269 | 9.32925 | 0.02549 | 8.73387 | 0.01553 | 9.67761 | 0.00905
3.41543 | 0.20279 | 2.79091 | 1.40943 | 1.5635 | 2.2521 | 1.50948 | 5.23093 | 4.39942 | 0.44969 | 3.22018 | 1.09314 | 4.64403 | 2.46454 | 4.39561 | 2.91286 | 5.47872 | 4.00715 | [5 empty] | 7.2127 | 0.0308 | 7.67899 | 0.02724 | 9.39315 | 0.02586 | 8.79369 | 0.01576 | 9.7439 | 0.00924
3.44834 | 0.20195 | 2.81802 | 1.42004 | 1.57491 | 2.27181 | 1.51925 | 5.25939 | 4.43816 | 0.45003 | 3.25517 | 1.09831 | 4.68663 | 2.47531 | 4.43415 | 2.92801 | 5.52521 | 4.02427 | [5 empty] | 7.26177 | 0.03117 | 7.73122 | 0.02758 | 9.45705 | 0.02629 | 8.85351 | 0.016 | 9.81018 | 0.00943
3.4822 | 0.20267 | 2.8457 | 1.42988 | 1.58623 | 2.29095 | 1.52902 | 5.2859 | 4.47888 | 0.45562 | 3.28883 | 1.10551 | 4.72887 | 2.48837 | 4.47597 | 2.94018 | 5.57034 | 4.0398 | [5 empty] | 7.31083 | 0.03152 | 7.78346 | 0.02793 | 9.52095 | 0.02664 | 8.91333 | 0.01623 | 9.87646 | 0.00963
3.51446 | 0.20741 | 2.87377 | 1.43756 | 1.59805 | 2.30895 | 1.53896 | 5.31392 | 4.5187 | 0.46195 | 3.32052 | 1.11667 | 4.7702 | 2.50119 | 4.5169 | 2.95779 | 5.61769 | 4.06126 | [5 empty] | 7.3599 | 0.0319 | 7.8357 | 0.0283 | 9.58485 | 0.02701 | 8.97315 | 0.01649 | 9.94275 | 0.00984
3.54443 | 0.20822 | 2.90183 | 1.44724 | 1.60958 | 2.32785 | 1.54916 | 5.34288 | 4.55707 | 0.46179 | 3.35202 | 1.12396 | 4.80993 | 2.51421 | 4.5566 | 2.97495 | 5.67207 | 4.07937 | [5 empty] | 7.40897 | 0.03223 | 7.88794 | 0.02862 | 9.64875 | 0.0274 | 9.03297 | 0.01669 | 10.00904 | 0.01002
3.5736 | 0.2073 | 2.92925 | 1.45466 | 1.62102 | 2.34622 | 1.55981 | 5.36949 | 4.59462 | 0.46305 | 3.38439 | 1.12991 | 4.84957 | 2.52869 | 4.59807 | 2.99089 | 5.73025 | 4.10282 | [5 empty] | 7.45803 | 0.03264 | 7.94018 | 0.02897 | 9.71265 | 0.02777 | 9.09279 | 0.0169
3.60048 | 0.21056 | 2.95607 | 1.4637 | 1.63252 | 2.3646 | 1.58181 | 5.43079 | 4.63605 | 0.46944 | 3.41581 | 1.13712 | 4.89202 | 2.54166 | 4.64039 | 3.00929 | 5.7887 | 4.12574 | [5 empty] | 7.5071 | 0.03297 | 7.99241 | 0.02931 | 9.77655 | 0.02819 | 9.15261 | 0.01714
3.62508 | 0.21375 | 2.98305 | 1.47446 | 1.64392 | 2.38321 | 1.60482 | 5.48942 | 4.67854 | 0.46932 | 3.44684 | 1.14218 | 4.93501 | 2.55196 | 4.68625 | 3.0309 | 5.84598 | 4.14956 | [5 empty] | 7.55616 | 0.03328 | 8.04465 | 0.02967 | 9.84045 | 0.02853 | 9.21243 | 0.01738
3.6509 | 0.21301 | 3.00979 | 1.48398 | 1.65486 | 2.40013 | 1.62856 | 5.54896 | 4.72084 | 0.46641 | 3.47866 | 1.14458 | 4.97894 | 2.56215 | 4.73186 | 3.04676 | 5.90306 | 4.17086 | [5 empty] | 7.60523 | 0.03372 | 8.09689 | 0.03004 | 9.90434 | 0.02886 | 9.27225 | 0.01767
3.67914 | 0.21364 | 3.03587 | 1.49181 | 1.66605 | 2.41925 | 1.65099 | 5.60988 | 4.76026 | 0.4724 | 3.50979 | 1.14857 | 5.02175 | 2.57535 | 4.77495 | 3.06265 | 5.95855 | 4.192 | [5 empty] | 7.6543 | 0.03404 | 8.14913 | 0.03038 | 9.96824 | 0.02921 | 9.33208 | 0.01787
3.70795 | 0.21771 | 3.0604 | 1.5021 | 1.67683 | 2.43747 | 1.67307 | 5.6696 | 4.79963 | 0.4777 | 3.54173 | 1.15587 | 5.06229 | 2.58649 | 4.81585 | 3.07884 | 6.01139 | 4.20905 | [5 empty] | 7.70336 | 0.03444 | 8.20137 | 0.03072 | 10.03214 | 0.0296 | 9.3919 | 0.01811
3.73878 | 0.21703 | 3.08518 | 1.51038 | 1.68706 | 2.45544 | 1.6945 | 5.72331 | 4.83781 | 0.47986 | 3.57374 | 1.16307 | 5.10458 | 2.59851 | 4.85524 | 3.09315 | 6.06033 | 4.22313 | [5 empty] | 7.75243 | 0.0348 | 8.2536 | 0.03107 |  |  | 9.45172 | 0.01839
3.76912 | 0.21654 | 3.11083 | 1.51544 | 1.69754 | 2.47257 | 1.71503 | 5.77856 | 4.87816 | 0.48255 | 3.60526 | 1.17164 | 5.14726 | 2.61302 | 4.89286 | 3.10495 | 6.10535 | 4.23802 | [5 empty] | 7.80149 | 0.03516 | 8.30584 | 0.03145 |  |  | 9.51154 | 0.01863
3.79897 | 0.21814 | 3.13652 | 1.52227 | 1.70792 | 2.4908 | 1.73592 | 5.83464 | 4.91782 | 0.49008 | 3.6359 | 1.17985 | 5.18923 | 2.62638 | 4.93132 | 3.11827 | 6.14997 | 4.25145 | [5 empty] | 7.85056 | 0.03555 | 8.35808 | 0.0318 |  |  | 9.57136 | 0.01892
3.82893 | 0.2198 | 3.16237 | 1.52945 | 1.71861 | 2.50901 | 1.75696 | 5.88934 | 4.95656 | 0.49155 | 3.66558 | 1.19051 | 5.22948 | 2.6346 | 4.96884 | 3.13227 | 6.19857 | 4.26618 | [5 empty] | 7.89963 | 0.0359 | 8.41032 | 0.03215 |  |  | 9.63118 | 0.01917
3.85761 | 0.2191 | 3.18821 | 1.53571 | 1.72974 | 2.52788 | 1.77945 | 5.94444 | 4.99352 | 0.49188 | 3.69538 | 1.19618 | 5.26786 | 2.64322 | 5.00513 | 3.14558 | 6.25015 | 4.28331 | [5 empty] | 7.94869 | 0.03625 | 8.46256 | 0.03249 |  |  | 9.691 | 0.01937
3.88733 | 0.22051 | 3.21263 | 1.54208 | 1.74136 | 2.54625 | 1.80317 | 6.00712 | 5.03099 | 0.49598 | 3.7254 | 1.20091 | 5.30702 | 2.65383 | 5.04429 | 3.15992 | 6.30159 | 4.30232 | [5 empty] | 7.99776 | 0.03656 | 8.51479 | 0.03284 |  |  | 9.75082 | 0.01969
3.91593 | 0.2216 | 3.23731 | 1.55176 | 1.75329 | 2.56643 | 1.82733 | 6.06892 | 5.06814 | 0.50012 | 3.75849 | 1.20584 | 5.34549 | 2.66116 | 5.08407 | 3.17413 | 6.35333 | 4.31934 | [5 empty] | 8.04682 | 0.03695 | 8.56703 | 0.03322 |  |  | 9.81064 | 0.01996
3.94335 | 0.22268 | 3.26222 | 1.5605 | 1.76622 | 2.58643 | 1.85286 | 6.12913 | 5.10492 | 0.49883 | 3.79321 | 1.21221 | 5.38278 | 2.66838 | 5.12653 | 3.19057 | 6.40602 | 4.33868 | [5 empty] | 8.09589 | 0.03731 | 8.61927 | 0.03357 |  |  | 9.87046 | 0.02022
3.97198 | 0.22307 | 3.28755 | 1.57065 | 1.77876 | 2.60562 | 1.87721 | 6.18952 | 5.14279 | 0.50161 | 3.82741 | 1.21715 | 5.42352 | 2.67759 | 5.16955 | 3.20445 | 6.45876 | 4.35731 | [5 empty] | 8.14496 | 0.03767 | 8.67151 | 0.03391 |  |  | 9.93029 | 0.02043
4.0026 | 0.22562 | 3.31434 | 1.57853 | 1.79149 | 2.62473 | 1.89945 | 6.24731 | 5.18112 | 0.5056 | 3.8636 | 1.22332 | 5.46131 | 2.68837 | 5.21119 | 3.21881 | 6.51035 | 4.37389 | [5 empty] | 8.19402 | 0.03809 | 8.72375 | 0.03424 |  |  | 9.99011 | 0.02066
4.03462 | 0.22705 | 3.34096 | 1.58909 | 1.80423 | 2.64483 | 1.92097 | 6.29516 | 5.21727 | 0.50749 | 3.89957 | 1.23197 | 5.49996 | 2.69659 | 5.24949 | 3.23445 | 6.5614 | 4.38826 | [5 empty] | 8.24309 | 0.03844 | 8.77598 | 0.03459 |  |  | 10.04993 | 0.02094
4.06843 | 0.22968 | 3.36746 | 1.59824 | 1.81705 | 2.6651 | 1.94195 | 6.34252 | 5.25334 | 0.50879 | 3.93453 | 1.24103 | 5.53881 | 2.70614 | 5.28977 | 3.25196 | 6.61048 | 4.40584 | [5 empty] | 8.29215 | 0.03877 | 8.82822 | 0.03498
4.10103 | 0.23133 | 3.39633 | 1.60715 | 1.82977 | 2.68428 | 1.9624 | 6.38853 | 5.29146 | 0.51319 | 3.96803 | 1.24928 | 5.58056 | 2.72004 | 5.33322 | 3.26783 | 6.65712 | 4.42326 | [5 empty] | 8.34122 | 0.03907 | 8.88046 | 0.03531
4.13137 | 0.23344 | 3.42631 | 1.61465 | 1.84218 | 2.70308 | 1.98254 | 6.43124 | 5.32973 | 0.51358 | 3.99894 | 1.25246 | 5.62038 | 2.7304 | 5.376 | 3.28588 | 6.70619 | 4.44065 | [5 empty] | 8.39029 | 0.03947 | 8.9327 | 0.03565
4.15999 | 0.23353 | 3.45543 | 1.627 | 1.8543 | 2.72256 | 2.00188 | 6.47369 | 5.36881 | 0.51716 | 4.02942 | 1.26003 | 5.66167 | 2.73918 | 5.42016 | 3.30399 | 6.76091 | 4.45995 | [5 empty] | 8.43935 | 0.03986 | 8.98494 | 0.036
4.18791 | 0.23445 | 3.48354 | 1.63473 | 1.86589 | 2.74098 | 2.02271 | 6.52224 | 5.40958 | 0.5184 | 4.0602 | 1.26487 | 5.70395 | 2.75275 | 5.46183 | 3.3211 | 6.81921 | 4.48341 | [5 empty] | 8.48842 | 0.04019 | 9.03717 | 0.03637
4.21646 | 0.23392 | 3.50855 | 1.64112 | 1.87743 | 2.75821 | 2.04466 | 6.57154 | 5.45017 | 0.52292 | 4.08997 | 1.26758 | 5.7468 | 2.76472 | 5.50416 | 3.33471 | 6.87795 | 4.50377 | [5 empty] | 8.53748 | 0.04052 | 9.08941 | 0.03675
4.24301 | 0.2333 | 3.53336 | 1.64969 | 1.88829 | 2.77531 | 2.0675 | 6.62078 | 5.49515 | 0.52704 | 4.12092 | 1.27373 | 5.7919 | 2.77478 | 5.54755 | 3.34968 | 6.93462 | 4.52239 | [5 empty] | 8.58655 | 0.04088 | 9.14165 | 0.03709
4.26915 | 0.23286 | 3.55796 | 1.65815 | 1.89868 | 2.79163 | 2.09064 | 6.67429 | 5.5378 | 0.53285 | 4.15329 | 1.28368 | 5.83724 | 2.78937 | 5.58919 | 3.36482 | 6.98895 | 4.5406 | [5 empty] | 8.63562 | 0.04129 | 9.19389 | 0.03743
4.29629 | 0.23491 | 3.58283 | 1.66317 | 1.90964 | 2.80866 | 2.11375 | 6.7286 | 5.57864 | 0.53378 | 4.18602 | 1.28688 | 5.87921 | 2.80236 | 5.63136 | 3.37752 | 7.04175 | 4.55485 | [5 empty] | 8.68468 | 0.04165 | 9.24613 | 0.03778
4.32627 | 0.23472 | 3.60895 | 1.66831 | 1.91996 | 2.82464 | 2.13522 | 6.77576 | 5.61538 | 0.53772 | 4.21782 | 1.29397 | 5.91968 | 2.81262 | 5.67127 | 3.38854 | 7.09007 | 4.56571 | [5 empty] | 8.73375 | 0.04204 | 9.29836 | 0.03814
4.35661 | 0.23757 | 3.63397 | 1.67749 | 1.93025 | 2.83975 | 2.15763 | 6.82458 | 5.65244 | 0.53761 | 4.25039 | 1.30286 | 5.95838 | 2.82305 | 5.70952 | 3.40388 | 7.13906 | 4.57715 | [5 empty] | 8.78281 | 0.04243 | 9.3506 | 0.03851
4.38735 | 0.23987 | 3.65957 | 1.68635 | 1.93993 | 2.85549 | 2.18026 | 6.8757 | 5.69047 | 0.53946 | 4.28206 | 1.30649 | 5.99876 | 2.83255 | 5.74785 | 3.41679 | 7.18694 | 4.59056 | [5 empty] | 8.83188 | 0.04277 | 9.40284 | 0.03884
4.41771 | 0.24061 | 3.68526 | 1.6905 | 1.94986 | 2.87147 | 2.20242 | 6.9215 | 5.72873 | 0.54143 | 4.31357 | 1.30736 | 6.03991 | 2.83928 | 5.78802 | 3.42728 | 7.23314 | 4.60098 | [5 empty] | 8.88095 | 0.04316 | 9.45508 | 0.03917
4.44627 | 0.24026 | 3.71157 | 1.70025 | 1.9599 | 2.88591 | 2.22549 | 6.96824 | 5.76656 | 0.54338 | 4.34343 | 1.31554 | 6.07904 | 2.8487 | 5.82772 | 3.43819 | 7.27914 | 4.61615 | [5 empty] | 8.93001 | 0.04347 | 9.50732 | 0.03954
4.47477 | 0.24275 | 3.73796 | 1.71171 | 1.97012 | 2.90083 | 2.24738 | 7.02151 | 5.80285 | 0.5478 | 4.37205 | 1.32085 | 6.11827 | 2.85815 | 5.86608 | 3.45301 | 7.32971 | 4.63294 | [5 empty] | 8.97908 | 0.04389 | 9.55955 | 0.03991
4.50489 | 0.24123 | 3.76437 | 1.71672 | 1.98074 | 2.91692 | 2.27044 | 7.07237 | 5.84053 | 0.5525 | 4.40191 | 1.32383 | 6.15706 | 2.86638 | 5.90383 | 3.46221 | 7.38209 | 4.64985 | [5 empty] | 9.02814 | 0.04423 | 9.61179 | 0.04027
4.53516 | 0.24116 | 3.78831 | 1.72318 | 1.99156 | 2.93294 | 2.29442 | 7.12005 | 5.87941 | 0.55427 | 4.43396 | 1.33071 | 6.19638 | 2.87729 | 5.94257 | 3.47335 | 7.43517 | 4.66607 | [5 empty] | 9.07721 | 0.04462 | 9.66403 | 0.04061
4.56533 | 0.24402 | 3.81135 | 1.73258 | 2.00317 | 2.94964 | 2.31824 | 7.16942 | 5.91825 | 0.55656 | 4.46911 | 1.34205 | 6.23629 | 2.88888 | 5.98285 | 3.48743 | 7.4892 | 4.68444 | [5 empty] | 9.12628 | 0.04503 | 9.71627 | 0.04094
4.59444 | 0.24623 | 3.83643 | 1.73735 | 2.01525 | 2.96656 | 2.34115 | 7.21751 | 5.95698 | 0.55945 | 4.50576 | 1.3495 | 6.2769 | 2.89561 | 6.0237 | 3.50388 | 7.54211 | 4.69943 | [5 empty] | 9.17534 | 0.04538 | 9.76851 | 0.04131
4.62479 | 0.24591 | 3.86249 | 1.7443 | 2.02735 | 2.98335 | 2.36275 | 7.25993 | 5.99528 | 0.55842 | 4.54183 | 1.35397 | 6.31623 | 2.90646 | 6.0635 | 3.51627 | 7.59274 | 4.71407 | [5 empty] | 9.22441 | 0.04572 | 9.82074 | 0.0417
4.65707 | 0.24806 | 3.89024 | 1.75435 | 2.03891 | 3.00147 | 2.38354 | 7.2997 | 6.03118 | 0.56025 | 4.57814 | 1.36258 | 6.35514 | 2.91794 | 6.10511 | 3.53357 | 7.64458 | 4.72972 | [5 empty] | 9.27347 | 0.04608 | 9.87298 | 0.04206
4.68904 | 0.25082 | 3.91836 | 1.76305 | 2.05035 | 3.01979 | 2.40462 | 7.34044 | 6.06658 | 0.56284 | 4.61295 | 1.36737 | 6.39163 | 2.92282 | 6.14762 | 3.55063 | 7.69607 | 4.74582 | [5 empty] | 9.32254 | 0.04645 | 9.92522 | 0.04242
4.72021 | 0.25049 | 3.94777 | 1.77287 | 2.06233 | 3.03696 | 2.42604 | 7.38012 | 6.10155 | 0.56593 | 4.64547 | 1.37276 | 6.42943 | 2.92995 | 6.19296 | 3.5671 | 7.74799 | 4.76292 | [5 empty] | 9.37161 | 0.0468 | 9.97746 | 0.04277
4.74894 | 0.24983 | 3.97714 | 1.78431 | 2.07388 | 3.05426 | 2.44684 | 7.41741 | 6.13945 | 0.57011 | 4.67729 | 1.37634 | 6.47047 | 2.94396 | 6.23822 | 3.57879 | 7.80111 | 4.77925 | [5 empty] | 9.42067 | 0.04716 | 10.0297 | 0.04315
4.77683 | 0.25287 | 4.00649 | 1.79281 | 2.08508 | 3.07225 | 2.46714 | 7.45852 | 6.18045 | 0.57458 | 4.70617 | 1.3841 | 6.51296 | 2.95198 | 6.28296 | 3.5944 | 7.85402 | 4.79744 | [5 empty] | 9.46974 | 0.04749
4.80515 | 0.25372 | 4.03346 | 1.79941 | 2.09706 | 3.08888 | 2.48811 | 7.5006 | 6.22437 | 0.57805 | 4.73441 | 1.3905 | 6.55841 | 2.9638 | 6.32445 | 3.60855 | 7.9094 | 4.81528 | [5 empty] | 9.5188 | 0.04788
4.83394 | 0.25284 | 4.05834 | 1.80491 | 2.10816 | 3.10669 | 2.5094 | 7.54115 | 6.26794 | 0.58039 | 4.76331 | 1.39781 | 6.60386 | 2.97945 | 6.3638 | 3.62069 | 7.96562 | 4.82901 | [5 empty] | 9.56787 | 0.04829
4.86159 | 0.25441 | 4.08281 | 1.81274 | 2.11903 | 3.12377 | 2.53178 | 7.58207 | 6.31131 | 0.5819 | 4.79408 | 1.40205 | 6.64915 | 2.99377 | 6.40444 | 3.632 | 8.02111 | 4.84249 | [5 empty] | 9.61694 | 0.04868
4.88886 | 0.25762 | 4.10582 | 1.81969 | 2.13019 | 3.1401 | 2.55462 | 7.62406 | 6.35421 | 0.58054 | 4.82767 | 1.40829 | 6.6944 | 3.00383 | 6.44601 | 3.64575 | 8.07467 | 4.85858 | [5 empty] | 9.666 | 0.04903
4.91655 | 0.2573 | 4.12968 | 1.82493 | 2.14127 | 3.15722 | 2.57694 | 7.66364 | 6.39468 | 0.58273 | 4.86043 | 1.41308 | 6.73554 | 3.01431 | 6.48513 | 3.65708 | 8.12429 | 4.8685 | [5 empty] | 9.71507 | 0.04938
4.94495 | 0.25841 | 4.15451 | 1.83402 | 2.1635 | 3.18924 | 2.59823 | 7.70467 | 6.43099 | 0.58475 | 4.89328 | 1.41441 | 6.77342 | 3.0212 | 6.52398 | 3.66884 | 8.17243 | 4.87975 | [5 empty] | 9.76413 | 0.04977
4.97444 | 0.25991 | 4.18149 | 1.84492 | 2.18667 | 3.22239 | 2.62106 | 7.74841 | 6.46649 | 0.58613 | 4.92617 | 1.41783 | 6.81241 | 3.02942 | 6.56426 | 3.67814 | 8.22279 | 4.89428 | [5 empty] | 9.8132 | 0.05015
5.00504 | 0.26063 | 4.208 | 1.85021 | 2.20937 | 3.25697 | 2.64439 | 7.79283 | 6.50381 | 0.58947 | 4.95796 | 1.42283 | 6.84999 | 3.03687 | 6.60364 | 3.69107 | 8.27186 | 4.90538 | [5 empty] | 9.86227 | 0.05049
5.0342 | 0.25842 | 4.23409 | 1.85498 | 2.2324 | 3.29143 | 2.66798 | 7.83603 | 6.539 | 0.59448 | 4.98922 | 1.42809 | 6.88706 | 3.04636 | 6.6442 | 3.70413 | 8.3188 | 4.91544 | [5 empty] | 9.91133 | 0.05087
5.06281 | 0.26091 | 4.26061 | 1.86269 | 2.25715 | 3.32634 | 2.69168 | 7.87996 | 6.5762 | 0.59687 | 5.01872 | 1.43382 | 6.92779 | 3.05635 | 6.68465 | 3.71575 | 8.36596 | 4.93171 | [5 empty] | 9.9604 | 0.0512
5.09315 | 0.26297 | 4.28755 | 1.87013 | 2.28307 | 3.36247 | 2.71479 | 7.92362 | 6.61495 | 0.59846 | 5.04893 | 1.44136 | 6.96818 | 3.06794 | 6.72483 | 3.72545 | 8.4149 | 4.94525 | [5 empty] | 10.00946 | 0.05161
5.12396 | 0.26321 | 4.31247 | 1.87238 | 2.30818 | 3.39678 | 2.73775 | 7.96158 | 6.65353 | 0.59999 | 5.08011 | 1.44762 | 7.0079 | 3.07857 | 6.76397 | 3.73955 | 8.46707 | 4.95708
5.155 | 0.26414 | 4.33633 | 1.8804 | 2.33101 | 3.42999 | 2.75941 | 7.99694 | 6.69176 | 0.60213 | 5.1131 | 1.45345 | 7.04831 | 3.0881 | 6.80098 | 3.751 | 8.52114 | 4.97215
5.18754 | 0.26832 | 4.36102 | 1.89039 | 2.35304 | 3.45991 | 2.78207 | 8.03647 | 6.73113 | 0.60178 | 5.14848 | 1.4574 | 7.08949 | 3.09483 | 6.83787 | 3.76083 | 8.57466 | 4.98786
5.21834 | 0.26759 | 4.38574 | 1.89776 | 2.37392 | 3.48871 | 2.80479 | 8.07261 | 6.76986 | 0.60178 | 5.18502 | 1.46097 | 7.13006 | 3.10074 | 6.87594 | 3.77194 | 8.62405 | 5.00134
5.24796 | 0.26669 | 4.41144 | 1.90349 | 2.39503 | 3.51526 | 2.82546 | 8.10494 | 6.80717 | 0.60519 | 5.22063 | 1.46703 | 7.16938 | 3.1085 | 6.91758 | 3.78722 | 8.67494 | 5.01723
5.27861 | 0.2696 | 4.44039 | 1.91577 | 2.41593 | 3.54223 | 2.84721 | 8.14091 | 6.84136 | 0.61076 | 5.25506 | 1.47303 | 7.20512 | 3.11663 | 6.96188 | 3.79928 | 8.72766 | 5.03455
5.30806 | 0.27043 | 4.47031 | 1.92435 | 2.43656 | 3.56929 | 2.8682 | 8.1806 | 6.87557 | 0.61361 | 5.28832 | 1.47857 | 7.24151 | 3.12332 | 7.00638 | 3.81283 | 8.78197 | 5.0528
5.33773 | 0.26923 | 4.49979 | 1.92979 | 2.45754 | 3.59914 | 2.89013 | 8.21418 | 6.9115 | 0.61895 | 5.32021 | 1.48584 | 7.27914 | 3.13363 | 7.05248 | 3.82858 | 8.83998 | 5.06746
5.36589 | 0.27165 | 4.52944 | 1.93774 | 2.47985 | 3.62965 | 2.91217 | 8.24781 | 6.95042 | 0.62391 | 5.35113 | 1.49253 | 7.32123 | 3.14917 | 7.09729 | 3.84684 | 8.89437 | 5.08395
5.39474 | 0.27677 | 4.55757 | 1.9465 | 2.50314 | 3.66165 | 2.93351 | 8.28494 | 6.994 | 0.6246 | 5.38026 | 1.49818 | 7.36636 | 3.15971 | 7.14222 | 3.85838 | 8.94801 | 5.09819
5.4234 | 0.27746 | 4.5835 | 1.95161 | 2.52657 | 3.6924 | 2.95379 | 8.32007 | 7.0387 | 0.62668 | 5.40928 | 1.503 | 7.41272 | 3.16859 | 7.18379 | 3.8718 | 8.99929 | 5.10983
5.45173 | 0.27826 | 4.60807 | 1.95797 | 2.54996 | 3.72277 | 2.97486 | 8.34999 | 7.08233 | 0.62859 | 5.43824 | 1.50664 | 7.45841 | 3.18206 | 7.22234 | 3.88358 | 9.05424 | 5.12292
5.47962 | 0.28226 | 4.63147 | 1.96608 | 2.57288 | 3.75209 | 2.99594 | 8.38284 | 7.12571 | 0.6311 | 5.46855 | 1.50988 | 7.50402 | 3.19402 | 7.25985 | 3.89241 | 9.1081 | 5.1398
5.50869 | 0.2843 | 4.65477 | 1.97479 | 2.59567 | 3.78143 | 3.01738 | 8.41989 | 7.16706 | 0.63414 | 5.50125 | 1.51333 | 7.54731 | 3.19901 | 7.29864 | 3.89813 | 9.15833 | 5.1504
5.53737 | 0.2809 | 4.67837 | 1.9801 | 2.61895 | 3.80906 | 3.03984 | 8.45404 | 7.20721 | 0.63738 | 5.53497 | 1.5161 | 7.58849 | 3.21035 | 7.33768 | 3.90897 | 9.20601 | 5.16275
5.5644 | 0.28235 | 4.70323 | 1.98612 | 2.64192 | 3.83907 | 3.06279 | 8.49096 | 7.24458 | 0.64005 | 5.569 | 1.52102 | 7.62651 | 3.22046 | 7.37669 | 3.91909 | 9.2568 | 5.17911
5.59258 | 0.28572 | 4.73037 | 1.99313 | 2.66559 | 3.87047 | 3.08608 | 8.53242 | 7.27845 | 0.64477 | 5.60138 | 1.52911 | 7.663 | 3.22889 | 7.4157 | 3.92816 | 9.30551 | 5.18911
5.62138 | 0.28595 | 4.75713 | 1.99879 | 2.68969 | 3.90233 | 3.10971 | 8.57405 | 7.31175 | 0.64581 | 5.63296 | 1.53502 | 7.69909 | 3.23651 | 7.4576 | 3.94301 | 9.35502 | 5.19677
5.65168 | 0.28548 | 4.78368 | 2.00375 | 2.71204 | 3.93291 | 3.1349 | 8.6116 | 7.34676 | 0.64509 | 5.66447 | 1.54096 | 7.73635 | 3.24772 | 7.49729 | 3.95624 | 9.40578 | 5.21204
5.68179 | 0.29041 | 4.81021 | 2.01126 | 2.73613 | 3.96428 | 3.15983 | 8.65067 | 7.38446 | 0.64748 | 5.69745 | 1.5475 | 7.7769 | 3.25231 | 7.53967 | 3.9688 | 9.45707 | 5.22395
5.71257 | 0.29229 | 4.83635 | 2.02012 | 2.76033 | 3.99526 | 3.18277 | 8.68596 | 7.423 | 0.6484 | 5.72985 | 1.55222 | 7.81797 | 3.2606 | 7.58011 | 3.97892 | 9.50829 | 5.23292
5.74418 | 0.29146 | 4.86232 | 2.02598 | 2.78329 | 4.02256 | 3.2043 | 8.7156 | 7.4628 | 0.6496 | 5.76125 | 1.55475 | 7.85882 | 3.27062 | 7.61948 | 3.9897 | 9.5591 | 5.24634
5.77769 | 0.29119 | 4.8869 | 2.0344 | 2.80614 | 4.0477 | 3.22487 | 8.74507 | 7.50434 | 0.6513 | 5.79323 | 1.55981 | 7.9004 | 3.27926 | 7.65584 | 3.99492 | 9.60922 | 5.26088
5.80998 | 0.29383 | 4.91227 | 2.04084 | 2.82757 | 4.07398 | 3.2454 | 8.77573 | 7.54451 | 0.65697 | 5.82723 | 1.56645 | 7.94243 | 3.28364 | 7.69147 | 4.00403 | 9.65959 | 5.27237
5.84144 | 0.29231 | 4.93764 | 2.04864 | 2.84927 | 4.10072 | 3.26564 | 8.80293 | 7.58261 | 0.66224 | 5.86353 | 1.57215 | 7.98248 | 3.29722 | 7.73006 | 4.01377 | 9.71075 | 5.28501
5.86972 | 0.29171 | 4.96395 | 2.05374 | 2.87096 | 4.12441 | 3.28774 | 8.83181 | 7.61928 | 0.66416 | 5.89906 | 1.57756 | 8.02192 | 3.30779 | 7.77157 | 4.02706 | 9.76145 | 5.30074
5.89789 | 0.29433 | 4.99133 | 2.06091 | 2.89234 | 4.1512 | 3.30975 | 8.86503 | 7.65567 | 0.66631 | 5.93284 | 1.58314 | 8.05836 | 3.31215 | 7.81897 | 4.04223 | 9.81637 | 5.31472
5.92648 | 0.29763 | 5.02118 | 2.06858 | 2.91483 | 4.177 | 3.33116 | 8.89555 | 7.69207 | 0.66988 | 5.96551 | 1.5915 | 8.09616 | 3.32281 | 7.86506 | 4.06088 | 9.87281 | 5.32825
5.95524 | 0.29728 | 5.05118 | 2.07726 | 2.93579 | 4.20382 | 3.35358 | 8.9234 | 7.7284 | 0.67024 | 5.99581 | 1.59436 | 8.13474 | 3.33715 | 7.91033 | 4.0772 | 9.93042 | 5.34351
5.98372 | 0.29924 | 5.07869 | 2.08427 | 2.95816 | 4.22798 | 3.3756 | 8.95529 | 7.76742 | 0.6677 | 6.02664 | 1.59596 | 8.17654 | 3.34391 | 7.95647 | 4.09108 | 9.98545 | 5.3583
6.01267 | 0.30045 | 5.1044 | 2.09298 | 2.98014 | 4.25453 | 3.39771 | 8.98487 | 7.81019 | 0.67105 | 6.05727 | 1.6018 | 8.22137 | 3.35354 | 7.99998 | 4.10492 | 10.0354 | 5.37072
6.04067 | 0.30212 | 5.13006 | 2.1007 | 3.00246 | 4.28004 | 3.41917 | 9.01057 | 7.85475 | 0.67295 | 6.08629 | 1.60772 | 8.26737 | 3.36701 | 8.04151 | 4.11504 | 10.08599 | 5.38644
6.06924 | 0.29995 | 5.15555 | 2.10535 | 3.02479 | 4.30692 | 3.43912 | 9.03806 | 7.89801 | 0.67494 | 6.11552 | 1.60768 | 8.31231 | 3.3763 | 8.0798 | 4.12052 | 10.13765 | 5.398
6.09862 | 0.30051 | 5.18021 | 2.1105 | 3.04767 | 4.33293 | 3.45895 | 9.06888 | 7.93915 | 0.67769 | 6.14571 | 1.61349 | 8.35512 | 3.3849 | 8.11629 | 4.12883 | 10.18759 | 5.40806
6.12834 | 0.3004 | 5.20361 | 2.11647 | 3.07113 | 4.3614 | 3.47985 | 9.09584 | 7.97944 | 0.68329 | 6.17769 | 1.62283 | 8.39759 | 3.39683 | 8.15141 | 4.13774 | 10.23687 | 5.41947
6.1565 | 0.30162 | 5.22731 | 2.11992 | 3.0949 | 4.389 | 3.50252 | 9.12674 | 8.01684 | 0.68555 | 6.21043 | 1.62538 | 8.43909 | 3.40487 | 8.1896 | 4.1461 | 10.28699 | 5.42906
6.18415 | 0.30037 | 5.25136 | 2.12567 | 3.11975 | 4.41761 | 3.52562 | 9.16213 | 8.05302 | 0.68702 | 6.24388 | 1.62751 | 8.47709 | 3.41115 | 8.22865 | 4.1555 | 10.33634 | 5.43574
6.21083 | 0.30366 | 5.27761 | 2.13428 | 3.14492 | 4.44633 | 3.55014 | 9.19615 | 8.0874 | 0.68935 | 6.27664 | 1.63552 | 8.51373 | 3.41755 | 8.27064 | 4.17059 | 10.38644 | 5.4482
6.23797 | 0.30555 | 5.30503 | 2.14113 | 3.16879 | 4.47134 | 3.57519 | 9.22892 | 8.12202 | 0.69122 | 6.30831 | 1.63937 | 8.54914 | 3.42389 | 8.3123 | 4.18187 | 10.43914 | 5.45977
6.26744 | 0.30675 | 5.33303 | 2.14636 | 3.19194 | 4.49703 | 3.59963 | 9.26808 | 8.15771 | 0.69029 | 6.34041 | 1.64025 | 8.58573 | 3.42585 | 8.35386 | 4.19167 | 10.4902 | 5.47081
6.29954 | 0.30592 | 5.35866 | 2.15508 | 3.21369 | 4.52394 | 3.62437 | 9.30309 | 8.19396 | 0.69212 | 6.37459 | 1.64571 | 8.6246 | 3.43146 | 8.39431 | 4.20296 | 10.54145 | 5.4825
6.33303 | 0.30848 | 5.38389 | 2.16182 | 3.23603 | 4.54723 | 3.64744 | 9.33197 | 8.23291 | 0.6949 | 6.41048 | 1.65409 | 8.66709 | 3.44187 | 8.43642 | 4.21473 | 10.5881 | 5.4954
6.36595 | 0.30854 | 5.41047 | 2.1662 | 3.25855 | 4.57028 | 3.66854 | 9.35949 | 8.27363 | 0.69858 | 6.44495 | 1.65588 | 8.709 | 3.45066 | 8.4749 | 4.22002 | 10.63512 | 5.5065
6.39926 | 0.30771 | 5.4378 | 2.17157 | 3.28132 | 4.59631 | 3.68803 | 9.38733 | 8.31418 | 0.70026 | 6.47725 | 1.66269 | 8.75126 | 3.45754 | 8.51257 | 4.22959 | 10.68548 | 5.51845
6.43216 | 0.30959 | 5.46444 | 2.18005 | 3.30341 | 4.62018 | 3.70793 | 9.40823 | 8.35319 | 0.70252 | 6.51031 | 1.6721 | 8.79241 | 3.47177 | 8.55009 | 4.24103 | 10.73594 | 5.53113
6.46132 | 0.31364 | 5.49124 | 2.1864 | 3.32513 | 4.64091 | 3.72867 | 9.428 | 8.39278 | 0.70586 | 6.54296 | 1.676 | 8.83205 | 3.48301 | 8.58961 | 4.25221 | 10.79154 | 5.54693
6.4901 | 0.31348 | 5.51741 | 2.19426 | 3.34654 | 4.66352 | 3.74998 | 9.45225 | 8.4308 | 0.70651 | 6.57759 | 1.6764 | 8.87073 | 3.48812 | 8.63168 | 4.26267 | 10.84732 | 5.56184
6.51648 | 0.3136 | 5.54424 | 2.20293 | 3.36833 | 4.68775 | 3.77209 | 9.47986 | 8.4687 | 0.70517 | 6.61093 | 1.68481 | 8.91259 | 3.49679 | 8.67656 | 4.2798 | 10.90557 | 5.57765
6.54264 | 0.31589 | 5.57313 | 2.21195 | 3.39119 | 4.70855 | 3.79446 | 9.50522 | 8.50714 | 0.70675 | 6.64126 | 1.68789 | 8.95472 | 3.5067 | 8.72347 | 4.29324 | 10.96402 | 5.59457
6.56967 | 0.31727 | 5.6014 | 2.2195 | 3.41368 | 4.7291 | 3.81699 | 9.53116 | 8.54722 | 0.70977 | 6.67163 | 1.68701 | 8.99571 | 3.51068 | 8.76888 | 4.30472 | 11.02142 | 5.60833
6.59921 | 0.31499 | 5.629 | 2.22795 | 3.43429 | 4.75424 | 3.83888 | 9.56045 | 8.58719 | 0.71188 | 6.70263 | 1.69343 | 9.03746 | 3.52222 | 8.812 | 4.31649 | 11.07595 | 5.62096
6.62876 | 0.31564 | 5.65424 | 2.23239 | 3.45482 | 4.77716 | 3.86075 | 9.58691 | 8.62854 | 0.71525 | 6.73369 | 1.70106 | 9.07871 | 3.53572 | 8.85448 | 4.32805 | 11.1273 | 5.63129
6.65806 | 0.31915 | 5.67847 | 2.23786 | 3.47591 | 4.79865 | 3.8824 | 9.60954 | 8.67249 | 0.71996 | 6.76463 | 1.7014 | 9.12274 | 3.54462 | 8.89503 | 4.33505 | 11.17394 | 5.64124
6.68793 | 0.32068 | 5.70362 | 2.24292 | 3.49863 | 4.82373 | 3.90255 | 9.6336 | 8.71437 | 0.72576 | 6.79519 | 1.70537 | 9.16812 | 3.55596 | 8.93451 | 4.34255 | 11.22041 | 5.64761
6.71727 | 0.31986 | 5.72828 | 2.24832 | 3.52274 | 4.85019 | 3.92334 | 9.65766 | 8.75396 | 0.72813 | 6.82526 | 1.71381 | 9.21089 | 3.56955 | 8.96914 | 4.35295 | 11.2701 | 5.65697
6.74703 | 0.32358 | 5.75393 | 2.25169 | 3.54688 | 4.87396 | 3.9441 | 9.68169 | 8.79082 | 0.72942 | 6.8567 | 1.71679 | 9.25182 | 3.57345 | 9.00469 | 4.36134 | 11.31991 | 5.66836
6.77546 | 0.32522 | 5.77897 | 2.25954 | 3.57202 | 4.89912 | 3.96592 | 9.71059 | 8.82751 | 0.73174 | 6.88807 | 1.71976 | 9.29035 | 3.57646 | 9.04218 | 4.36769 | 11.37153 | 5.67818
6.80178 | 0.32424 | 5.80286 | 2.26582 | 3.59796 | 4.9256 | 3.98998 | 9.74217 | 8.86495 | 0.73408 | 6.91979 | 1.72516 | 9.32908 | 3.58583 | 9.08111 | 4.37699 | 11.42258 | 5.68915
6.82864 | 0.32534 | 5.82794 | 2.27382 | 3.62345 | 4.95137 | 4.01466 | 9.77465 | 8.90155 | 0.73446 | 6.95126 | 1.73158 | 9.36582 | 3.59077 | 9.12233 | 4.38758 | 11.47451 | 5.70325
6.85715 | 0.32845 | 5.85428 | 2.27864 | 3.6477 | 4.97373 | 4.03932 | 9.80914 | 8.93533 | 0.73729 | 6.98573 | 1.73422 | 9.40231 | 3.59218 | 9.16513 | 4.3962 | 11.52768 | 5.71406
6.88647 | 0.32949 | 5.88037 | 2.28587 | 3.67 | 4.99666 | 4.06483 | 9.84146 | 8.97036 | 0.74036 | 7.01873 | 1.73974 | 9.43972 | 3.59994 | 9.20847 | 4.40497 | 11.57822 | 5.72314
6.91871 | 0.33047 | 5.90762 | 2.29288 | 3.6911 | 5.01913 | 4.08864 | 9.86685 | 9.00726 | 0.74508 | 7.05536 | 1.74645 | 9.47725 | 3.6125 | 9.25119 | 4.41886 | 11.62994 | 5.73394
6.95193 | 0.33352 | 5.93384 | 2.29978 | 3.71206 | 5.03899 | 4.11099 | 9.88969 | 9.04662 | 0.74466 | 7.09172 | 1.7523 | 9.51849 | 3.61878 | 9.29029 | 4.43129 | 11.67615 | 5.74154
6.98557 | 0.33546 | 5.96061 | 2.30393 | 3.73251 | 5.05824 | 4.13185 | 9.90969 | 9.08705 | 0.74618 | 7.12677 | 1.75531 | 9.55938 | 3.62782 | 9.32919 | 4.4416 | 11.72037 | 5.7488
7.01868 | 0.33504 | 5.98865 | 2.31282 | 3.75477 | 5.07974 | 4.1522 | 9.92623 | 9.1268 | 0.74904 | 7.15829 | 1.76229 | 9.60177 | 3.63929 | 9.37062 | 4.45343 | 11.76727 | 5.75936
7.05024 | 0.33566 | 6.01785 | 2.32199 | 3.7772 | 5.09853 | 4.17102 | 9.94266 | 9.16633 | 0.75051 | 7.1888 | 1.7665 | 9.64235 | 3.64836 | 9.4113 | 4.46527 | 11.81756 | 5.77125
7.07994 | 0.33802 | 6.04608 | 2.3292 | 3.79939 | 5.11878 | 4.19078 | 9.96262 | 9.20401 | 0.74863 | 7.22001 | 1.76797 | 9.6833 | 3.65346 | 9.45187 | 4.47432 | 11.87478 | 5.78812
7.10701 | 0.33722 | 6.07244 | 2.33574 | 3.82183 | 5.14092 | 4.21157 | 9.98536 | 9.24221 | 0.75344 | 7.25204 | 1.773 | 9.72408 | 3.66329 | 9.49388 | 4.48445 | 11.93408 | 5.80469
7.1332 | 0.33683 | 6.09941 | 2.34429 | 3.8449 | 5.16326 | 4.23341 | 10.00954 | 9.28231 | 0.75718 | 7.28462 | 1.77963 | 9.76569 | 3.67343 | 9.53812 | 4.4961 | 11.99256 | 5.82222
7.15908 | 0.33945 | 6.1248 | 2.35062 | 3.86805 | 5.18318 | 4.25635 | 10.03541 | 9.32528 | 0.76008 | 7.31567 | 1.78208 | 9.81202 | 3.68389 | 9.58384 | 4.50746 | 12.05094 | 5.84046
7.18604 | 0.34107 | 6.15115 | 2.35499 | 3.89048 | 5.20472 | 4.27949 | 10.06227 | 9.36681 | 0.76208 | 7.34737 | 1.7879 | 9.85651 | 3.69224 | 9.62836 | 4.51937 | 12.10626 | 5.85505
7.21405 | 0.34058 | 6.17722 | 2.36063 | 3.9107 | 5.22591 | 4.30173 | 10.08712 | 9.40545 | 0.76515 | 7.37842 | 1.79334 | 9.89732 | 3.70575 | 9.67047 | 4.52979 | 12.15986 | 5.86433
7.24473 | 0.3434 | 6.20237 | 2.367 | 3.93068 | 5.24429 | 4.32388 | 10.10913 | 9.44552 | 0.76857 | 7.4101 | 1.79701 | 9.93753 | 3.71448 | 9.70948 | 4.54067 | 12.21001 | 5.87539
7.27535 | 0.3453 | 6.22772 | 2.37361 | 3.95239 | 5.26093 | 4.34572 | 10.13205 | 9.48697 | 0.76742 | 7.44286 | 1.80009 | 9.97854 | 3.72153 | 9.74816 | 4.54891 | 12.25678 | 5.8819
7.30519 | 0.34492 | 6.25291 | 2.37735 | 3.97534 | 5.2814 | 4.36757 | 10.1549 | 9.52781 | 0.76792 | 7.47473 | 1.80359 | 10.02029 | 3.72818 | 9.78761 | 4.55735 | 12.30214 | 5.8877
7.33507 | 0.34292 | 6.27833 | 2.38359 | 3.99942 | 5.30405 | 4.38887 | 10.17707 | 9.56648 | 0.77051 | 7.50457 | 1.80645 | 10.06159 | 3.73761 | 9.82611 | 4.56306 | 12.34881 | 5.89577
7.36398 | 0.34556 | 6.30389 | 2.3889 | 4.02469 | 5.32517 | 4.41048 | 10.20074 | 9.60298 | 0.77351 | 7.53452 | 1.81104 | 10.10179 | 3.74121 | 9.86282 | 4.56984 | 12.39992 | 5.90386
7.39302 | 0.34581 | 6.32979 | 2.39396 | 4.04951 | 5.3494 | 4.43272 | 10.22831 | 9.64048 | 0.77406 | 7.56293 | 1.81513 | 10.1409 | 3.74767 | 9.89994 | 4.57685 | 12.45033 | 5.91503
7.4211 | 0.34567 | 6.35559 | 2.39696 | 4.07535 | 5.37427 | 4.45599 | 10.25516 | 9.67693 | 0.77849 | 7.59276 | 1.82016 | 10.17942 | 3.75537 | 9.9382 | 4.58514 | 12.50307 | 5.92922
7.44933 | 0.34767 | 6.37934 | 2.40277 | 4.10008 | 5.39722 | 4.48046 | 10.28118 | 9.71289 | 0.78125 | 7.62535 | 1.82553 | 10.21864 | 3.76586 | 9.97807 | 4.59248 | 12.55678 | 5.94048
7.47767 | 0.35257 | 6.40364 | 2.40872 | 4.12374 | 5.41586 | 4.50525 | 10.30748 | 9.7506 | 0.78344 | 7.6612 | 1.83189 | 10.25912 | 3.772 | 10.02104 | 4.60367 | 12.60956 | 5.95157
7.50715 | 0.35262 | 6.42935 | 2.41301 | 4.14528 | 5.43371 | 4.52837 | 10.33247 | 9.78845 | 0.78426 | 7.69822 | 1.83729 | 10.29841 | 3.78228 | 10.06295 | 4.61702 | 12.66241 | 5.96519
7.53871 | 0.35413 | 6.45682 | 2.41917 | 4.1657 | 5.45011 | 4.55099 | 10.35241 | 9.82394 | 0.78395 | 7.73484 | 1.84229 | 10.33702 | 3.78981 | 10.10397 | 4.62637 | 12.71388 | 5.97553
7.57248 | 0.35537 | 6.48406 | 2.42837 | 4.18561 | 5.46467 | 4.57225 | 10.37089 | 9.86088 | 0.78701 | 7.77053 | 1.84703 | 10.37536 | 3.79611 | 10.14323 | 4.63836 | 12.7605 | 5.98214
7.60563 | 0.35618 | 6.51137 | 2.43705 | 4.20611 | 5.48027 | 4.59325 | 10.38907 | 9.9015 | 0.78931 | 7.80536 | 1.85021 | 10.41429 | 3.79871 | 10.18545 | 4.65262 | 12.80632 | 5.99512
7.63701 | 0.35501 | 6.53969 | 2.44367 | 4.22855 | 5.49914 | 4.61469 | 10.40442 | 9.94071 | 0.791 | 7.83712 | 1.85303 | 10.45482 | 3.80425 | 10.22772 | 4.66262 | 12.85491 | 6.00574
7.66653 | 0.35657 | 6.56938 | 2.45192 | 4.25116 | 5.51835 | 4.6343 | 10.4216 | 9.97961 | 0.79543 | 7.86806 | 1.85681 | 10.49469 | 3.80879 | 10.27333 | 4.67046 | 12.90841 | 6.01709
7.6956 | 0.35671 | 6.59914 | 2.45951 | 4.27389 | 5.5391 | 4.65399 | 10.44052 | 10.01873 | 0.80161 | 7.89695 | 1.86254 | 10.53654 | 3.81894 | 10.31755 | 4.68402 | 12.96641 | 6.03067
7.72344 | 0.35848 | 6.62689 | 2.46323 | 4.29692 | 5.56049 | 4.67456 | 10.45968 | 10.05902 | 0.80208 | 7.92682 | 1.86664 | 10.57924 | 3.82926 | 10.35797 | 4.69435 | 13.0252 | 6.04728
7.75065 | 0.35914 | 6.65118 | 2.4681 | 4.3203 | 5.58045 | 4.69683 | 10.48035 | 10.10106 | 0.80306 | 7.95651 | 1.87077 | 10.62344 | 3.83979 | 10.39931 | 4.70124 | 13.0826 | 6.05899
7.77616 | 0.3621 | 6.67538 | 2.47423 | 4.34374 | 5.59815 | 4.71959 | 10.50267 | 10.14338 | 0.80669 | 7.98754 | 1.87567 | 10.66946 | 3.85335 | 10.44277 | 4.71248 | 13.13634 | 6.07069
7.80282 | 0.36107 | 6.7005 | 2.48092 | 4.36612 | 5.61704 | 4.74274 | 10.52326 | 10.18442 | 0.80785 | 8.01955 | 1.87979 | 10.71326 | 3.86458 | 10.48447 | 4.72512 | 13.19004 | 6.08239
7.83155 | 0.36181 | 6.72621 | 2.48588 | 4.38678 | 5.63257 | 4.76495 | 10.54683 | 10.22333 | 0.80753 | 8.05181 | 1.8813 | 10.75441 | 3.86883 | 10.52391 | 4.73212 | 13.24182 | 6.08996
7.86111 | 0.36159 | 6.75075 | 2.4928 | 4.40731 | 5.65046 | 4.78684 | 10.57021 | 10.26057 | 0.81176 | 8.08536 | 1.88437 | 10.793 | 3.87657 | 10.56408 | 4.73903 | 13.29085 | 6.09613
7.89169 | 0.36192 | 6.77534 | 2.499 | 4.42943 | 5.66891 | 4.80905 | 10.5923 | 10.29923 | 0.81671 | 8.11968 | 1.88929 | 10.83234 | 3.88636 | 10.60374 | 4.74807 | 13.33752 | 6.10495
7.92232 | 0.36062 | 6.80176 | 2.50167 | 4.45193 | 5.68954 | 4.83173 | 10.61643 | 10.33897 | 0.81749 | 8.15149 | 1.89393 | 10.87328 | 3.88993 | 10.64269 | 4.75757 | 13.38211 | 6.11562
7.95194 | 0.36265 | 6.82804 | 2.50615 | 4.47671 | 5.70958 | 4.85507 | 10.64165 | 10.37623 | 0.81951 | 8.18265 | 1.89804 | 10.91342 | 3.89565 | 10.68234 | 4.7635 | 13.4292 | 6.12352
7.98168 | 0.36413 | 6.85389 | 2.51232 | 4.50217 | 5.73151 | 4.87723 | 10.66197 | 10.41355 | 0.82359 | 8.2112 | 1.90402 | 10.95151 | 3.90748 | 10.72225 | 4.77357 | 13.47991 | 6.13398
8.01129 | 0.36574 | 6.88067 | 2.51479 | 4.52793 | 5.75249 | 4.89978 | 10.68364 | 10.45111 | 0.82459 | 8.23953 | 1.90888 | 10.99043 | 3.91358 | 10.76177 | 4.78441 | 13.53224 | 6.14647
8.04006 | 0.36674 | 6.90582 | 2.51915 | 4.55321 | 5.7713 | 4.9227 | 10.70788 | 10.4897 | 0.82478 | 8.27007 | 1.91243 | 11.03101 | 3.91773 | 10.79912 | 4.79215 | 13.5861 | 6.15592
8.06918 | 0.36907 | 6.93026 | 2.52924 | 4.5761 | 5.78832 | 4.9464 | 10.72926 | 10.52685 | 0.82628 | 8.30393 | 1.91699 | 11.07215 | 3.92714 | 10.83827 | 4.8003 | 13.63879 | 6.16487
8.09924 | 0.37001 | 6.95315 | 2.53442 | 4.59837 | 5.80546 | 4.96994 | 10.74736 | 10.56553 | 0.82913 | 8.33969 | 1.92111 | 11.11195 | 3.93477 | 10.87918 | 4.80877 | 13.69231 | 6.17535
8.13009 | 0.36999 | 6.97827 | 2.53885 | 4.6198 | 5.82008 | 4.99259 | 10.76848 | 10.60344 | 0.82971 | 8.37562 | 1.92483 | 11.15215 | 3.93725 | 10.91834 | 4.81627 | 13.74291 | 6.18653
8.16095 | 0.3705 | 7.00489 | 2.54849 | 4.64111 | 5.83447 | 5.01383 | 10.78752 | 10.63869 | 0.83233 | 8.41252 | 1.93086 | 11.19116 | 3.94435 | 10.95854 | 4.82507 | 13.79411 | 6.19655
8.19362 | 0.37216 | 7.03312 | 2.55677 | 4.66041 | 5.85098 | 5.03511 | 10.80202 | 10.67326 | 0.83556 | 8.44821 | 1.9392 | 11.22794 | 3.9533 | 10.99968 | 4.83657 | 13.84293 | 6.20724
8.22565 | 0.37139 | 7.06352 | 2.56052 | 4.68069 | 5.86565 | 5.0553 | 10.81743 | 10.709 | 0.84 | 8.48176 | 1.94207 | 11.26471 | 3.96035 | 11.04181 | 4.84648 | 13.89405 | 6.21964
8.25572 | 0.37269 | 7.09285 | 2.56833 | 4.70233 | 5.88158 | 5.07694 | 10.83504 | 10.74788 | 0.84181 | 8.51393 | 1.94817 | 11.30372 | 3.96832 | 11.089 | 4.86089 | 13.9456 | 6.23227
8.28455 | 0.37431 | 7.12276 | 2.57649 | 4.72557 | 5.8995 | 5.09889 | 10.85065 | 10.78884 | 0.8465 | 8.54433 | 1.95341 | 11.34552 | 3.98095 | 11.13491 | 4.87308 | 13.99949 | 6.24354
8.31255 | 0.37566 | 7.15072 | 2.58383 | 4.74891 | 5.9172 | 5.11943 | 10.86575 | 10.83102 | 0.84884 | 8.57333 | 1.95433 | 11.38879 | 3.9905 | 11.17937 | 4.88287 | 14.05525 | 6.25779
8.34032 | 0.37462 | 7.17751 | 2.58775 | 4.77252 | 5.93398 | 5.13994 | 10.88387 | 10.87465 | 0.8491 | 8.60124 | 1.95537 | 11.43452 | 3.99968 | 11.21969 | 4.89357 | 14.11524 | 6.27049
8.36695 | 0.37652 | 7.20119 | 2.59412 | 4.79581 | 5.95237 | 5.16118 | 10.9026 | 10.91735 | 0.84988 | 8.63092 | 1.95969 | 11.47976 | 4.01058 | 11.26026 | 4.90305 | 14.17088 | 6.28082
8.39507 | 0.37719 | 7.22505 | 2.60046 | 4.81828 | 5.97072 | 5.18316 | 10.92229 | 10.96047 | 0.85181 | 8.66238 | 1.96043 | 11.52529 | 4.02268 | 11.29896 | 4.90771 | 14.22519 | 6.29357
8.42194 | 0.37628 | 7.24759 | 2.6036 | 4.84148 | 5.98745 | 5.20588 | 10.94066 | 11.00064 | 0.85338 | 8.69527 | 1.96209 | 11.56969 | 4.02919 | 11.33912 | 4.91498 | 14.27786 | 6.30388
8.45053 | 0.37651 | 7.27255 | 2.60533 | 4.86423 | 6.00349 | 5.22867 | 10.96125 | 11.03914 | 0.85521 | 8.72849 | 1.9673 | 11.61128 | 4.03821 | 11.37862 | 4.9249 | 14.32623 | 6.31124
8.48018 | 0.3795 | 7.29788 | 2.61276 | 4.88628 | 6.02119 | 5.25013 | 10.98253 | 11.07464 | 0.8585 | 8.76187 | 1.9714 | 11.64877 | 4.04718 | 11.41766 | 4.93205 | 14.37413 | 6.31969
8.50964 | 0.38122 | 7.32332 | 2.61756 | 4.90804 | 6.03889 | 5.27259 | 11.00376 | 11.11135 | 0.86106 | 8.79375 | 1.97413 | 11.68613 | 4.05245 | 11.45825 | 4.93754 | 14.4202 | 6.32662
8.53974 | 0.38232 | 7.35063 | 2.62051 | 4.93186 | 6.0539 | 5.2963 | 11.02541 | 11.14853 | 0.86395 | 8.82607 | 1.9796 | 11.72381 | 4.05578 | 11.49784 | 4.94838 | 14.46725 | 6.33096
8.56958 | 0.38525 | 7.37731 | 2.62846 | 4.95525 | 6.07282 | 5.32143 | 11.05061 | 11.18437 | 0.86444 | 8.85691 | 1.98486 | 11.76197 | 4.0639 | 11.53906 | 4.95823 | 14.51411 | 6.33858
8.59874 | 0.38822 | 7.40375 | 2.63712 | 4.98081 | 6.09175 | 5.3457 | 11.07257 | 11.22243 | 0.86443 | 8.88777 | 1.98705 | 11.80289 | 4.07016 | 11.57963 | 4.96318 | 14.56333 | 6.34637
8.62833 | 0.388 | 7.43019 | 2.64096 | 5.00554 | 6.10872 | 5.36816 | 11.09181 | 11.26098 | 0.86622 | 8.91756 | 1.98907 | 11.84232 | 4.07452 | 11.61893 | 4.96922 | 14.61815 | 6.35592
8.65977 | 0.388 | 7.45504 | 2.64621 | 5.02944 | 6.12565 | 5.39026 | 11.1108 | 11.30006 | 0.86807 | 8.94825 | 1.9939 | 11.88189 | 4.08194 | 11.65759 | 4.9789 | 14.67185 | 6.37013
8.69243 | 0.38966 | 7.47989 | 2.65366 | 5.05213 | 6.14341 | 5.41182 | 11.12772 | 11.33937 | 0.86826 | 8.98197 | 1.99785 | 11.92239 | 4.0905 | 11.69452 | 4.98653 | 14.72533 | 6.38368
8.72405 | 0.39114 | 7.50409 | 2.65688 | 5.07361 | 6.15722 | 5.4338 | 11.14205 | 11.3775 | 0.87008 | 9.01785 | 2.00179 | 11.96371 | 4.0952 | 11.73123 | 4.98964 | 14.77775 | 6.39503
8.7546 | 0.39163 | 7.52883 | 2.66004 | 5.09511 | 6.17028 | 5.45586 | 11.15647 | 11.41611 | 0.87562 | 9.05436 | 2.00693 | 12.00514 | 4.10198 | 11.77009 | 5.00158 | 14.8286 | 6.4096
8.78371 | 0.39329 | 7.55563 | 2.66705 | 5.11642 | 6.18219 | 5.47726 | 11.1722 | 11.45311 | 0.87806 | 9.0896 | 2.01366 | 12.04293 | 4.11068 | 11.81192 | 5.01521 | 14.87964 | 6.42153
8.81274 | 0.39562 | 7.58435 | 2.67596 | 5.13706 | 6.1962 | 5.49794 | 11.18508 | 11.48743 | 0.87899 | 9.12415 | 2.01771 | 12.07917 | 4.1162 | 11.85572 | 5.02663 | 14.93072 | 6.4298
8.84358 | 0.3959 | 7.61364 | 2.6812 | 5.15792 | 6.21021 | 5.51895 | 11.19923 | 11.52227 | 0.88433 | 9.15714 | 2.02158 | 12.11532 | 4.12123 | 11.90402 | 5.03989 | 14.9838 | 6.44043
8.87304 | 0.39804 | 7.64412 | 2.6895 | 5.17944 | 6.22244 | 5.54096 | 11.21578 | 11.55993 | 0.88787 | 9.18811 | 2.02474 | 12.15344 | 4.13184 | 11.94939 | 5.05571 | 15.03971 | 6.45171
8.90133 | 0.39829 | 7.67221 | 2.69925 | 5.20193 | 6.23979 | 5.56331 | 11.23266 | 11.60194 | 0.88857 | 9.2185 | 2.02654 | 12.19727 | 4.14118 | 11.99538 | 5.06569 | 15.09328 | 6.46239
8.92919 | 0.40056 | 7.69961 | 2.70659 | 5.22486 | 6.25789 | 5.58511 | 11.24829 | 11.64569 | 0.89005 | 9.24867 | 2.02971 | 12.24328 | 4.14909 | 12.03939 | 5.0741 | 15.14549 | 6.47419
8.95699 | 0.4012 | 7.72581 | 2.70898 | 5.24828 | 6.27223 | 5.60666 | 11.26596 | 11.68904 | 0.89413 | 9.27681 | 2.03449 | 12.28888 | 4.16152 | 12.08009 | 5.08212 | 15.20042 | 6.48613
8.98614 | 0.40213 | 7.74982 | 2.71402 | 5.2713 | 6.28935 | 5.62633 | 11.28271 | 11.73177 | 0.89525 | 9.306 | 2.03713 | 12.33516 | 4.17502 | 12.11862 | 5.08704 | 15.25615 | 6.49728
9.01555 | 0.40217 | 7.77343 | 2.71829 | 5.29419 | 6.30782 | 5.64663 | 11.29601 | 11.77368 | 0.89716 | 9.33637 | 2.04176 | 12.37929 | 4.18167 | 12.15523 | 5.09284 | 15.30993 | 6.50789
9.04462 | 0.40412 | 7.79583 | 2.72195 | 5.31659 | 6.32159 | 5.66865 | 11.31281 | 11.81375 | 0.89781 | 9.36939 | 2.0497 | 12.42281 | 4.19106 | 12.19244 | 5.1008 | 15.35933 | 6.51459
9.07219 | 0.40485 | 7.8195 | 2.72431 | 5.33913 | 6.33523 | 5.69183 | 11.33082 | 11.85186 | 0.90073 | 9.40256 | 2.05352 | 12.46405 | 4.19971 | 12.2319 | 5.10945 | 15.40813 | 6.52298
9.10042 | 0.40604 | 7.84532 | 2.73083 | 5.36287 | 6.35325 | 5.71443 | 11.35059 | 11.88663 | 0.90159 | 9.43618 | 2.05543 | 12.5009 | 4.20247 | 12.27139 | 5.11793 | 15.45811 | 6.53007
9.1281 | 0.4079 | 7.87145 | 2.7398 | 5.38768 | 6.36813 | 5.73834 | 11.37055 | 11.92084 | 0.90217 | 9.46943 | 2.06161 | 12.53622 | 4.20263 | 12.31099 | 5.12743 | 15.50826 | 6.53723
9.15652 | 0.40773 | 7.89907 | 2.74568 | 5.41053 | 6.38226 | 5.76286 | 11.39521 | 11.95632 | 0.90191 | 9.50104 | 2.06421 | 12.57159 | 4.20761 | 12.35254 | 5.1372 | 15.55665 | 6.54158
9.18668 | 0.40786 | 7.92603 | 2.74949 | 5.4341 | 6.39931 | 5.78724 | 11.41752 | 11.99278 | 0.90666 | 9.53339 | 2.06422 | 12.60929 | 4.21006 | 12.39372 | 5.14402 | 15.60465 | 6.55158
9.2174 | 0.40974 | 7.95274 | 2.75726 | 5.45883 | 6.41876 | 5.81188 | 11.43777 | 12.03247 | 0.90875 | 9.56594 | 2.06858 | 12.64989 | 4.21426 | 12.43457 | 5.14997 | 15.65335 | 6.56015
9.24876 | 0.41006 | 7.97819 | 2.76341 | 5.48297 | 6.43227 | 5.83467 | 11.45607 | 12.07204 | 0.91097 | 9.59796 | 2.07581 | 12.69245 | 4.2241 | 12.47577 | 5.15786 | 15.70427 | 6.57054
9.28076 | 0.41044 | 8.00414 | 2.76583 | 5.50585 | 6.44505 | 5.85529 | 11.47244 | 12.11119 | 0.91365 | 9.62997 | 2.07825 | 12.73323 | 4.23672 | 12.51355 | 5.16396 | 15.75774 | 6.58008
9.3141 | 0.41201 | 8.02922 | 2.77167 | 5.5277 | 6.46007 | 5.87634 | 11.48259 | 12.15106 | 0.91763 | 9.66289 | 2.08337 | 12.7747 | 4.24387 | 12.54936 | 5.17052 | 15.80971 | 6.59378
9.34716 | 0.41405 | 8.05561 | 2.78009 | 5.54885 | 6.47233 | 5.89706 | 11.49465 | 12.19008 | 0.917 | 9.69767 | 2.09112 | 12.81626 | 4.25258 | 12.58472 | 5.18132 | 15.86041 | 6.6034
9.37787 | 0.41322 | 8.08086 | 2.7862 | 5.57037 | 6.48137 | 5.91768 | 11.50822 | 12.22771 | 0.91818 | 9.73344 | 2.09465 | 12.85661 | 4.26138 | 12.62537 | 5.19283 | 15.91276 | 6.61491
9.40561 | 0.41457 | 8.10729 | 2.79181 | 5.59278 | 6.49337 | 5.93874 | 11.52104 | 12.26438 | 0.91928 | 9.76779 | 2.09395 | 12.89536 | 4.2634 | 12.6685 | 5.20323 | 15.96576 | 6.62551
9.43316 | 0.41578 | 8.13549 | 2.80103 | 5.61487 | 6.50852 | 5.96104 | 11.53575 | 12.29928 | 0.92213 | 9.80165 | 2.09955 | 12.93337 | 4.26819 | 12.71554 | 5.21623 | 16.02123 | 6.63727
9.461 | 0.41697 | 8.16502 | 2.80881 | 5.63614 | 6.52159 | 5.98287 | 11.5553 | 12.33521 | 0.92412 | 9.83352 | 2.10551 | 12.97118 | 4.27974 | 12.76178 | 5.23015 | 16.07774 | 6.64956
9.48903 | 0.41548 | 8.19363 | 2.81296 | 5.65727 | 6.53398 | 6.0054 | 11.57125 | 12.37372 | 0.92601 | 9.86376 | 2.10725 | 13.01 | 4.28742 | 12.80751 | 5.24012 | 16.1337 | 6.6615
9.51728 | 0.41838 | 8.22119 | 2.81788 | 5.67889 | 6.54892 | 6.02723 | 11.5858 | 12.41633 | 0.92916 | 9.89465 | 2.10938 | 13.05386 | 4.29364 | 12.85277 | 5.25057 | 16.18659 | 6.67162
9.54548 | 0.41987 | 8.24773 | 2.82572 | 5.70165 | 6.56348 | 6.04953 | 11.60257 | 12.46021 | 0.93367 | 9.92432 | 2.11741 | 13.09855 | 4.30966 | 12.89617 | 5.26058 | 16.23627 | 6.68311
9.57513 | 0.4213 | 8.27247 | 2.82822 | 5.72358 | 6.57519 | 6.07117 | 11.61545 | 12.5042 | 0.93413 | 9.95395 | 2.12109 | 13.14522 | 4.32041 | 12.93735 | 5.26728 | 16.28929 | 6.69241
9.60482 | 0.4227 | 8.29762 | 2.83058 | 5.7471 | 6.59052 | 6.09102 | 11.62457 | 12.54652 | 0.93619 | 9.98326 | 2.12116 | 13.19003 | 4.32622 | 12.97346 | 5.27008 | 16.34101 | 6.69986
9.6338 | 0.42674 | 8.3224 | 2.83807 | 5.77083 | 6.60655 | 6.11116 | 11.63777 | 12.58707 | 0.9391 | 10.01381 | 2.12441 | 13.23326 | 4.33614 | 13.00893 | 5.27585 | 16.39233 | 6.70587
9.66387 | 0.42697 | 8.34572 | 2.84442 | 5.79393 | 6.62304 | 6.13268 | 11.6537 | 12.62477 | 0.94054 | 10.0453 | 2.13091 | 13.27468 | 4.34363 | 13.04405 | 5.27891 | 16.44371 | 6.71487
9.6921 | 0.4261 | 8.36952 | 2.84546 | 5.81741 | 6.63975 | 6.15564 | 11.66944 | 12.66162 | 0.94056 | 10.08001 | 2.1322 | 13.31308 | 4.34485 | 13.08223 | 5.28365 | 16.49229 | 6.72133
9.71842 | 0.42706 | 8.39462 | 2.85157 | 5.84268 | 6.65799 | 6.17931 | 11.68994 | 12.69725 | 0.94444 | 10.11248 | 2.13434 | 13.351 | 4.3482 | 13.12369 | 5.29148 | 16.54257 | 6.72667
9.74543 | 0.42863 | 8.42189 | 2.85888 | 5.86807 | 6.67405 | 6.20345 | 11.71422 | 12.73273 | 0.94877 | 10.14366 | 2.1403 | 13.38605 | 4.35352 | 13.16602 | 5.30174 | 16.59239 | 6.73647
9.77369 | 0.42866 | 8.44857 | 2.86105 | 5.89168 | 6.68767 | 6.22841 | 11.7376 | 12.76718 | 0.95133 | 10.176 | 2.14563 | 13.42251 | 4.3575 | 13.20824 | 5.30894 | 16.64182 | 6.74884
9.80331 | 0.4304 | 8.47573 | 2.86339 | 5.91399 | 6.70125 | 6.25327 | 11.75626 | 12.80314 | 0.95461 | 10.21032 | 2.14858 | 13.4599 | 4.36618 | 13.24958 | 5.31891 | 16.6921 | 6.75506
9.83489 | 0.43437 | 8.50125 | 2.87157 | 5.93551 | 6.71322 | 6.27683 | 11.77256 | 12.84304 | 0.95926 | 10.24388 | 2.1545 | 13.49952 | 4.37605 | 13.2899 | 5.32891 | 16.74185 | 6.76379
9.86778 | 0.43568 | 8.52653 | 2.87782 | 5.95773 | 6.72217 | 6.29821 | 11.78736 | 12.88355 | 0.9598 | 10.2801 | 2.1599 | 13.54212 | 4.38308 | 13.33069 | 5.33653 | 16.78986 | 6.77449
9.90134 | 0.436 | 8.55364 | 2.88075 | 5.97956 | 6.73365 | 6.31835 | 11.79778 | 12.92353 | 0.95815 | 10.31418 | 2.15998 | 13.58473 | 4.38958 | 13.36941 | 5.34388 | 16.83903 | 6.7811
9.93526 | 0.43677 | 8.58041 | 2.88792 | 6.00197 | 6.74714 | 6.33835 | 11.80462 | 12.96319 | 0.96025 | 10.34598 | 2.16383 | 13.62696 | 4.39523 | 13.40751 | 5.35259 | 16.88876 | 6.78546
9.96747 | 0.43645 | 8.60744 | 2.89643 | 6.02382 | 6.75778 | 6.35823 | 11.81681 | 13.00098 | 0.96139 | 10.37901 | 2.16691 | 13.66662 | 4.40246 | 13.44552 | 5.36097 | 16.94115 | 6.79599
9.99693 | 0.43598 | 8.63375 | 2.90045 | 6.04602 | 6.77092 | 6.37931 | 11.83232 | 13.0381 | 0.96155 | 10.41148 | 2.16856 | 13.70624 | 4.40824 | 13.48525 | 5.36831 | 16.99371 | 6.80872
10.02397 | 0.43579 | 8.66034 | 2.90452 | 6.0683 | 6.78638 | 6.40156 | 11.84591 | 13.07593 | 0.96431 | 10.44552 | 2.17164 | 13.74659 | 4.41539 | 13.529 | 5.37909 | 17.05057 | 6.82197
10.05006 | 0.43687 | 8.68895 | 2.91241 | 6.09122 | 6.79842 | 6.42384 | 11.86032 | 13.1138 | 0.96918 | 10.47789 | 2.18038 | 13.7884 | 4.42675 | 13.57534 | 5.39151 | 17.10923 | 6.83681
10.07683 | 0.43839 | 8.71683 | 2.91742 | 6.11332 | 6.80812 | 6.44601 | 11.8773 | 13.15415 | 0.9717 | 10.50928 | 2.18238 | 13.82921 | 4.43541 | 13.62191 | 5.4028 | 17.16721 | 6.85332
10.10446 | 0.44019 | 8.74367 | 2.92203 | 6.13466 | 6.82006 | 6.46849 | 11.89254 | 13.1944 | 0.97419 | 10.53927 | 2.18581 | 13.87039 | 4.44258 | 13.66623 | 5.41419 | 17.22225 | 6.86631
10.1331 | 0.4413 | 8.77027 | 2.92956 | 6.1554 | 6.83116 | 6.49082 | 11.90351 | 13.23359 | 0.97598 | 10.56976 | 2.19224 | 13.91288 | 4.45423 | 13.70891 | 5.42516 | 17.27431 | 6.87493
10.16306 | 0.44221 | 8.79546 | 2.93595 | 6.17603 | 6.84064 | 6.51285 | 11.91416 | 13.27704 | 0.97788 | 10.60109 | 2.19306 | 13.95716 | 4.46296 | 13.75013 | 5.43063 | 17.32319 | 6.88233
10.19231 | 0.44196 | 8.8205 | 2.94076 | 6.19816 | 6.85119 | 6.53304 | 11.92697 | 13.32075 | 0.97813 | 10.63282 | 2.19204 | 14.00175 | 4.46905 | 13.78911 | 5.43397 | 17.37207 | 6.88864
10.22275 | 0.44306 | 8.84505 | 2.94687 | 6.22094 | 6.86791 | 6.55403 | 11.93925 | 13.3615 | 0.97829 | 10.66412 | 2.19828 | 14.04498 | 4.47774 | 13.82749 | 5.43941 | 17.42169 | 6.89489
10.25212 | 0.44261 | 8.87037 | 2.9516 | 6.24455 | 6.88341 | 6.57396 | 11.95053 | 13.40017 | 0.98158 | 10.69353 | 2.20144 | 14.08599 | 4.48573 | 13.86201 | 5.44211 | 17.47204 | 6.9012
10.28178 | 0.44305 | 8.89557 | 2.95456 | 6.26965 | 6.89787 | 6.59479 | 11.96595 | 13.43707 | 0.98493 | 10.72414 | 2.20222 | 14.12599 | 4.48795 | 13.89785 | 5.4453 | 17.52331 | 6.90811
10.30976 | 0.44434 | 8.92031 | 2.95832 | 6.2954 | 6.9167 | 6.61848 | 11.98578 | 13.47376 | 0.98662 | 10.75667 | 2.20842 | 14.16444 | 4.49433 | 13.9359 | 5.45462 | 17.57371 | 6.91636
10.33667 | 0.44753 | 8.94543 | 2.96251 | 6.32029 | 6.93497 | 6.64347 | 12.00695 | 13.5097 | 0.99008 | 10.78769 | 2.21664 | 14.20279 | 4.49927 | 13.97626 | 5.46505 | 17.62424 | 6.92572
10.36438 | 0.44874 | 8.97114 | 2.96758 | 6.34559 | 6.94685 | 6.66881 | 12.02729 | 13.54598 | 0.99285 | 10.82029 | 2.2185 | 14.239 | 4.50387 | 14.01819 | 5.47349 | 17.67615 | 6.93332
10.39227 | 0.45021 | 8.99804 | 2.97276 | 6.36976 | 6.95929 | 6.69432 | 12.04675 | 13.58157 | 0.99351 | 10.85315 | 2.22223 | 14.27579 | 4.50763 | 14.06109 | 5.48509 | 17.7285 | 6.93969
10.42197 | 0.45258 | 9.02318 | 2.97872 | 6.39149 | 6.97298 | 6.71767 | 12.06496 | 13.61741 | 0.9943 | 10.88844 | 2.22696 | 14.31308 | 4.51394 | 14.10449 | 5.49684 | 17.77864 | 6.9487
10.45476 | 0.45408 | 9.04886 | 2.98347 | 6.41168 | 6.9824 | 6.74072 | 12.08017 | 13.65546 | 0.99561 | 10.92522 | 2.23129 | 14.35196 | 4.51969 | 14.14562 | 5.50321 | 17.82727 | 6.95433
10.48831 | 0.45208 | 9.0757 | 2.99072 | 6.43211 | 6.99157 | 6.76246 | 12.09049 | 13.69601 | 0.99578 | 10.96107 | 2.23032 | 14.39557 | 4.52489 | 14.18397 | 5.50993 | 17.87413 | 6.95971
10.52201 | 0.45229 | 9.10306 | 2.99604 | 6.45361 | 7.00497 | 6.7825 | 12.09911 | 13.73621 | 0.99848 | 10.9954 | 2.23557 | 14.43746 | 4.53309 | 14.22538 | 5.52008 | 17.92047 | 6.96751
10.55474 | 0.45502 | 9.13199 | 3.0001 | 6.47625 | 7.01736 | 6.80215 | 12.10982 | 13.77524 | 1.00096 | 11.0267 | 2.2428 | 14.47889 | 4.54178 | 14.26685 | 5.52753 | 17.96928 | 6.97841
10.58558 | 0.4559 | 9.16167 | 3.006 | 6.49887 | 7.02787 | 6.82131 | 12.11922 | 13.81329 | 1.00329 | 11.05718 | 2.24533 | 14.51907 | 4.54982 | 14.30746 | 5.53328 | 18.0232 | 6.9895
10.61391 | 0.45733 | 9.18933 | 3.01349 | 6.52147 | 7.03888 | 6.84196 | 12.12825 | 13.85024 | 1.0073 | 11.08866 | 2.24696 | 14.55864 | 4.55708 | 14.34753 | 5.54521 | 18.08067 | 7.00452
10.64092 | 0.46277 | 9.21564 | 3.01716 | 6.54439 | 7.05133 | 6.86452 | 12.13944 | 13.89041 | 1.01087 | 11.11984 | 2.25484 | 14.59987 | 4.56954 | 14.39055 | 5.5563 | 18.13993 | 7.02
10.66751 | 0.4651 | 9.24181 | 3.02302 | 6.56694 | 7.06152 | 6.88684 | 12.15472 | 13.93133 | 1.01285 | 11.15143 | 2.25674 | 14.64294 | 4.57646 | 14.43655 | 5.5653 | 18.19813 | 7.03341
10.6939 | 0.46512 | 9.26799 | 3.03066 | 6.58974 | 7.07055 | 6.90989 | 12.16836 | 13.97386 | 1.01474 | 11.18282 | 2.25584 | 14.68707 | 4.5833 | 14.4816 | 5.57455 | 18.255 | 7.04511
10.72085 | 0.46468 | 9.29424 | 3.03585 | 6.61207 | 7.08239 | 6.93268 | 12.18043 | 14.01301 | 1.01639 | 11.21432 | 2.25961 | 14.72832 | 4.59084 | 14.52446 | 5.58653 | 18.30787 | 7.05367
10.74883 | 0.46713 | 9.31994 | 3.03869 | 6.63169 | 7.09339 | 6.95431 | 12.19371 | 14.0529 | 1.01947 | 11.24682 | 2.26486 | 14.77018 | 4.59947 | 14.5661 | 5.59283 | 18.36041 | 7.05968
10.77967 | 0.46501 | 9.34487 | 3.04413 | 6.65203 | 7.10323 | 6.97602 | 12.20874 | 14.09179 | 1.0226 | 11.27824 | 2.26673 | 14.81193 | 4.60518 | 14.60516 | 5.59837 | 18.40746 | 7.06332
10.8101 | 0.46477 | 9.37036 | 3.04824 | 6.67353 | 7.11499 | 6.99746 | 12.21906 | 14.13218 | 1.02465 | 11.31039 | 2.27074 | 14.85612 | 4.61555 | 14.64347 | 5.6022 | 18.45364 | 7.06985
10.84001 | 0.4683 | 9.39467 | 3.051 | 6.69645 | 7.12948 | 7.01872 | 12.22967 | 14.17402 | 1.02587 | 11.3422 | 2.27799 | 14.89957 | 4.62421 | 14.68168 | 5.60853 | 18.49911 | 7.07606
10.86948 | 0.47205 | 9.41994 | 3.05485 | 6.72052 | 7.14285 | 7.03992 | 12.24401 | 14.21194 | 1.03095 | 11.37194 | 2.28246 | 14.9401 | 4.63153 | 14.71854 | 5.61018 | 18.54899 | 7.08358
10.89914 | 0.47112 | 9.44694 | 3.06151 | 6.74666 | 7.15861 | 7.06131 | 12.25972 | 14.24844 | 1.03137 | 11.40098 | 2.28454 | 14.9768 | 4.63919 | 14.75522 | 5.61629 | 18.60018 | 7.09148
10.92757 | 0.47342 | 9.47233 | 3.06676 | 6.77197 | 7.17577 | 7.08425 | 12.27427 | 14.28579 | 1.03069 | 11.4316 | 2.28842 | 15.01579 | 4.6464 | 14.79264 | 5.62616 | 18.65376 | 7.10347
10.9554 | 0.47644 | 9.497 | 3.07169 | 6.79811 | 7.19135 | 7.10863 | 12.29397 | 14.32293 | 1.03163 | 11.46315 | 2.29173 | 15.05442 | 4.64693 | 14.83272 | 5.63405 | 18.70591 | 7.11399
10.98349 | 0.4738 | 9.52144 | 3.07724 | 6.82319 | 7.20442 | 7.13384 | 12.31461 | 14.36081 | 1.03406 | 11.4967 | 2.29136 | 15.09255 | 4.65214 | 14.87591 | 5.64159 | 18.75881 | 7.12385
11.01279 | 0.47373 | 9.54583 | 3.08344 | 6.84596 | 7.21669 | 7.15807 | 12.33343 | 14.39719 | 1.0317 | 11.53085 | 2.29597 | 15.13299 | 4.65831 | 14.91897 | 5.65299 | 18.81198 | 7.13429
11.04267 | 0.47452 | 9.57263 | 3.08756 | 6.86747 | 7.22636 | 7.18107 | 12.34703 | 14.43338 | 1.03373 | 11.56733 | 2.30238 | 15.16996 | 4.66253 | 14.96012 | 5.6608 | 18.86417 | 7.14372
11.07411 | 0.47614 | 9.59994 | 3.09249 | 6.88702 | 7.23289 | 7.20313 | 12.36073 | 14.47073 | 1.03702 | 11.60309 | 2.30565 | 15.20879 | 4.66564 | 14.99997 | 5.66726 | 18.9118 | 7.15071
11.1088 | 0.47556 | 9.62719 | 3.09758 | 6.9066 | 7.24022 | 7.2244 | 12.37089 | 14.50938 | 1.04127 | 11.63918 | 2.31156 | 15.24872 | 4.67832 | 15.0385 | 5.67879 | 18.95946 | 7.15933
11.1422 | 0.4785 | 9.65499 | 3.10557 | 6.92731 | 7.2503 | 7.24459 | 12.37665 | 14.54717 | 1.04515 | 11.67396 | 2.31864 | 15.29129 | 4.68494 | 15.08222 | 5.68741 | 19.00719 | 7.16805
11.17272 | 0.4785 | 9.68445 | 3.11143 | 6.94981 | 7.2598 | 7.26491 | 12.38137 | 14.58618 | 1.04965 | 11.70515 | 2.32012 | 15.3316 | 4.69121 | 15.1251 | 5.6965 | 19.05679 | 7.17938
11.20224 | 0.48063 | 9.71417 | 3.11972 | 6.97207 | 7.27068 | 7.28459 | 12.39095 | 14.625 | 1.0506 | 11.7345 | 2.32021 | 15.37144 | 4.70242 | 15.16917 | 5.70648 | 19.11182 | 7.19273
11.2301 | 0.47981 | 9.74319 | 3.12852 | 6.99546 | 7.28402 | 7.305 | 12.39892 | 14.66383 | 1.05199 | 11.76369 | 2.3251 | 15.4127 | 4.71269 | 15.20993 | 5.71532 | 19.16968 | 7.20787
11.25751 | 0.4808 | 9.7682 | 3.13401 | 7.01861 | 7.29807 | 7.32673 | 12.41028 | 14.70618 | 1.05317 | 11.79514 | 2.32489 | 15.45786 | 4.71637 | 15.2514 | 5.72201 | 19.22835 | 7.22107
11.2839 | 0.48173 | 9.7922 | 3.13756 | 7.04196 | 7.30869 | 7.35003 | 12.42618 | 14.74969 | 1.05269 | 11.82608 | 2.32663 | 15.5029 | 4.72635 | 15.29561 | 5.73102 | 19.28621 | 7.23376
11.31039 | 0.48228 | 9.81732 | 3.14295 | 7.0645 | 7.32068 | 7.37263 | 12.44174 | 14.79262 | 1.05419 | 11.85716 | 2.33155 | 15.54629 | 4.74007 | 15.33954 | 5.73947 | 19.34131 | 7.2436
11.3375 | 0.48312 | 9.84156 | 3.14607 | 7.08746 | 7.33293 | 7.39536 | 12.45587 | 14.83322 | 1.05785 | 11.88954 | 2.33572 | 15.58711 | 4.74435 | 15.38207 | 5.74619 | 19.39305 | 7.25208
11.36587 | 0.48649 | 9.86624 | 3.14629 | 7.10915 | 7.34272 | 7.41753 | 12.47094 | 14.87173 | 1.06108 | 11.92154 | 2.3385 | 15.62743 | 4.74922 | 15.42197 | 5.75331 | 19.44293 | 7.25667
11.39655 | 0.4869 | 9.89241 | 3.15233 | 7.13016 | 7.35223 | 7.43967 | 12.48319 | 14.90833 | 1.06335 | 11.95421 | 2.34492 | 15.66649 | 4.76187 | 15.46132 | 5.76021 | 19.49145 | 7.26112
11.42764 | 0.48699 | 9.91816 | 3.15843 | 7.15137 | 7.36518 | 7.46187 | 12.49466 | 14.94615 | 1.06604 | 11.98622 | 2.34514 | 15.70792 | 4.76739 | 15.49933 | 5.76752 | 19.53672 | 7.26617
11.45771 | 0.49042 | 9.94447 | 3.16285 | 7.17437 | 7.37826 | 7.48398 | 12.50814 | 14.98369 | 1.06725 | 12.01853 | 2.34554 | 15.74963 | 4.76523 | 15.53673 | 5.77145 | 19.58273 | 7.27093
11.48733 | 0.49069 | 9.97048 | 3.16879 | 7.19977 | 7.3917 | 7.50654 | 12.52244 | 15.02113 | 1.06724 | 12.04933 | 2.35016 | 15.78794 | 4.77187 | 15.57634 | 5.7777 | 19.62991 | 7.27663
11.51575 | 0.48944 | 9.99692 | 3.17651 | 7.22533 | 7.40858 | 7.52887 | 12.53607 | 15.05891 | 1.06762 | 12.07677 | 2.35011 | 15.82791 | 4.7815 | 15.61625 | 5.78299 | 19.68083 | 7.28614
11.54525 | 0.49117 | 10.02334 | 3.17904 | 7.25058 | 7.42316 | 7.55197 | 12.55256 | 15.09693 | 1.06874 | 12.10612 | 2.34998 | 15.86733 | 4.78386 | 15.65351 | 5.7888 | 19.73353 | 7.29549
11.57522 | 0.4928 | 10.04754 | 3.18139 | 7.27469 | 7.43451 | 7.57653 | 12.56902 | 15.13511 | 1.0678 | 12.13859 | 2.35687 | 15.90713 | 4.78802 | 15.6928 | 5.79376 | 19.78784 | 7.30659
11.60552 | 0.49274 | 10.07082 | 3.18561 | 7.29811 | 7.44505 | 7.6 | 12.58362 | 15.17379 | 1.07047 | 12.17389 | 2.36396 | 15.94728 | 4.80148 | 15.73435 | 5.80223 | 19.84134 | 7.31747
11.63563 | 0.49368 | 10.09469 | 3.19076 | 7.32013 | 7.45381 | 7.62239 | 12.59299 | 15.21215 | 1.07438 | 12.21032 | 2.36758 | 15.98736 | 4.8089 | 15.77548 | 5.80951 | 19.89468 | 7.32792
11.66623 | 0.4966 | 10.12047 | 3.19294 | 7.34144 | 7.46016 | 7.64442 | 12.60353 | 15.24964 | 1.07697 | 12.24625 | 2.37587 | 16.02529 | 4.81164 | 15.81447 | 5.81886 | 19.94568 | 7.33523
11.69854 | 0.49805 | 10.14812 | 3.20101 | 7.36185 | 7.46578 | 7.66569 | 12.61217 | 15.28514 | 1.07921 | 12.28174 | 2.38273 | 16.06211 | 4.81724 | 15.85574 | 5.83082 | 19.9945 | 7.34489
11.72982 | 0.49937 | 10.17686 | 3.21053 | 7.38212 | 7.47468 | 7.68611 | 12.61779 | 15.3215 | 1.0828 | 12.3171 | 2.38722 | 16.09928 | 4.82459 | 15.89826 | 5.84132 | 20.04548 | 7.35462
11.7608 | 0.50052 | 10.20669 | 3.21738 | 7.40229 | 7.48487 | 7.70673 | 12.62367 | 15.3569 | 1.0833 | 12.35054 | 2.38723 | 16.13844 | 4.82475 | 15.9424 | 5.84968 | 20.09799 | 7.3635
11.78981 | 0.50174 | 10.23596 | 3.22205 | 7.4248 | 7.4948 | 7.72849 | 12.63383 | 15.39473 | 1.08501 | 12.38153 | 2.39157 | 16.1794 | 4.83127 | 15.98752 | 5.86165 | 20.15069 | 7.37309
11.81905 | 0.50229 | 10.2659 | 3.23273 | 7.4477 | 7.50695 | 7.74894 | 12.64405 | 15.43603 | 1.08548 | 12.41076 | 2.39345 | 16.22304 | 4.84186 | 16.03165 | 5.87092 | 20.20513 | 7.38571
11.84669 | 0.5029 | 10.29401 | 3.2367 | 7.47126 | 7.52191 | 7.76927 | 12.65355 | 15.47815 | 1.08791 | 12.43812 | 2.39552 | 16.26763 | 4.84991 | 16.07371 | 5.87565 | 20.26 | 7.39655
11.87342 | 0.50402 | 10.31979 | 3.23692 | 7.49529 | 7.53234 | 7.79022 | 12.66581 | 15.52132 | 1.09117 | 12.46712 | 2.39752 | 16.31384 | 4.86035 | 16.11402 | 5.88377 | 20.31637 | 7.40731
11.90253 | 0.50492 | 10.34326 | 3.24182 | 7.51861 | 7.54183 | 7.81349 | 12.67792 | 15.56419 | 1.09388 | 12.4993 | 2.40404 | 16.35806 | 4.8737 | 16.15287 | 5.89547 | 20.37342 | 7.41863
11.93029 | 0.50642 | 10.36557 | 3.24657 | 7.5405 | 7.55399 | 7.8362 | 12.69196 | 15.60765 | 1.09551 | 12.53188 | 2.40689 | 16.4029 | 4.88155 | 16.19389 | 5.90109 | 20.42694 | 7.43051
11.95843 | 0.50699 | 10.38915 | 3.24692 | 7.56212 | 7.56411 | 7.8589 | 12.7026 | 15.64841 | 1.09898 | 12.56475 | 2.40971 | 16.44414 | 4.885 | 16.23551 | 5.90758 | 20.47656 | 7.43857
11.98583 | 0.50827 | 10.41413 | 3.25275 | 7.58577 | 7.57324 | 7.88026 | 12.71372 | 15.6862 | 1.09924 | 12.59758 | 2.41311 | 16.48229 | 4.89284 | 16.27514 | 5.91742 | 20.52433 | 7.44436
12.01517 | 0.50863 | 10.441 | 3.26159 | 7.60792 | 7.58599 | 7.90214 | 12.72937 | 15.72244 | 1.0994 | 12.6309 | 2.41519 | 16.52003 | 4.89603 | 16.31464 | 5.92244 | 20.57456 | 7.44808
12.04454 | 0.50893 | 10.46724 | 3.26586 | 7.62961 | 7.60064 | 7.92522 | 12.74527 | 15.75708 | 1.10268 | 12.66243 | 2.41586 | 16.55942 | 4.8969 | 16.35401 | 5.92495 | 20.62307 | 7.45268
12.07526 | 0.51009 | 10.4931 | 3.26864 | 7.6533 | 7.61153 | 7.94873 | 12.75875 | 15.79314 | 1.10333 | 12.69472 | 2.41861 | 16.59748 | 4.90128 | 16.39319 | 5.93102 | 20.66902 | 7.4548
12.1047 | 0.51182 | 10.52031 | 3.27589 | 7.67712 | 7.62379 | 7.9733 | 12.77539 | 15.83027 | 1.10425 | 12.72462 | 2.42054 | 16.63612 | 4.90932 | 16.43248 | 5.93766 | 20.7175 | 7.45791
12.13368 | 0.51342 | 10.54629 | 3.27911 | 7.70337 | 7.63671 | 7.99599 | 12.7927 | 15.86865 | 1.10748 | 12.75463 | 2.42361 | 16.67615 | 4.91393 | 16.47248 | 5.94185 | 20.7667 | 7.46542
12.16405 | 0.5161 | 10.57215 | 3.28007 | 7.72863 | 7.64749 | 8.01804 | 12.80461 | 15.90771 | 1.11129 | 12.78479 | 2.42921 | 16.71648 | 4.92095 | 16.51262 | 5.94888 | 20.81909 | 7.47393
12.19667 | 0.51845 | 10.59658 | 3.28461 | 7.75153 | 7.65506 | 8.04079 | 12.81567 | 15.94625 | 1.11191 | 12.81695 | 2.43596 | 16.75795 | 4.93192 | 16.55121 | 5.95636 | 20.87273 | 7.48289
12.22982 | 0.51953 | 10.62037 | 3.29245 | 7.77289 | 7.66523 | 8.06417 | 12.82744 | 15.98565 | 1.11245 | 12.85216 | 2.43913 | 16.79846 | 4.93771 | 16.58719 | 5.96288 | 20.92467 | 7.49342
12.26035 | 0.52021 | 10.64506 | 3.29706 | 7.79447 | 7.67416 | 8.08713 | 12.83689 | 16.02392 | 1.11496 | 12.88872 | 2.44294 | 16.83952 | 4.94261 | 16.6253 | 5.96994 | 20.97525 | 7.50615
12.2903 | 0.52063 | 10.67063 | 3.30245 | 7.81654 | 7.68157 | 8.10828 | 12.8456 | 16.06176 | 1.116 | 12.92534 | 2.44726 | 16.87936 | 4.94951 | 16.66673 | 5.9792 | 21.02777 | 7.51474
12.32042 | 0.51902 | 10.69919 | 3.31291 | 7.83852 | 7.68998 | 8.12888 | 12.85475 | 16.09828 | 1.11542 | 12.96002 | 2.45021 | 16.91665 | 4.95512 | 16.71047 | 5.98907 | 21.07968 | 7.52495
12.3493 | 0.52357 | 10.72843 | 3.32008 | 7.85864 | 7.69993 | 8.15005 | 12.86389 | 16.13156 | 1.11752 | 12.99372 | 2.45164 | 16.95227 | 4.95609 | 16.757 | 5.99837 | 21.13352 | 7.53437
12.37926 | 0.5246 | 10.75763 | 3.32577 | 7.87931 | 7.70788 | 8.17169 | 12.87321 | 16.16737 | 1.12299 | 13.0263 | 2.45472 | 16.99026 | 4.96385 | 16.80334 | 6.00965 | 21.1905 | 7.54509
12.40706 | 0.52473 | 10.78749 | 3.3318 | 7.90091 | 7.71633 | 8.19338 | 12.88219 | 16.20621 | 1.1256 | 13.05644 | 2.45872 | 17.0319 | 4.97467 | 16.84833 | 6.02162 | 21.24575 | 7.5543
12.43566 | 0.52788 | 10.81597 | 3.33991 | 7.92397 | 7.72708 | 8.21467 | 12.89011 | 16.24954 | 1.12903 | 13.0863 | 2.46264 | 17.07535 | 4.98306 | 16.89251 | 6.03084 | 21.2983 | 7.56682
12.46418 | 0.5309 | 10.84226 | 3.34299 | 7.94751 | 7.73694 | 8.23485 | 12.89871 | 16.29387 | 1.13348 | 13.11366 | 2.46479 | 17.12174 | 4.99287 | 16.93398 | 6.03674 | 21.35182 | 7.57703
12.4927 | 0.52639 | 10.86677 | 3.34719 | 7.97076 | 7.74643 | 8.25578 | 12.90823 | 16.33771 | 1.13576 | 13.14248 | 2.46762 | 17.16746 | 5.00649 | 16.97246 | 6.04353 | 21.40674 | 7.58784
12.5213 | 0.52796 | 10.89096 | 3.35202 | 7.99269 | 7.75924 | 8.27731 | 12.91763 | 16.38044 | 1.13599 | 13.17355 | 2.47102 | 17.21235 | 5.01568 | 17.01041 | 6.04989 | 21.46098 | 7.59559
12.54918 | 0.53098 | 10.91321 | 3.35442 | 8.01569 | 7.77036 | 8.29965 | 12.93116 | 16.42216 | 1.1367 | 13.20664 | 2.47459 | 17.25594 | 5.01869 | 17.04917 | 6.05106 | 21.51107 | 7.60294
12.57853 | 0.53012 | 10.93697 | 3.35642 | 8.03894 | 7.78094 | 8.32226 | 12.94513 | 16.46132 | 1.13796 | 13.2398 | 2.47366 | 17.29727 | 5.02298 | 17.08816 | 6.05724 | 21.56043 | 7.6081
12.60591 | 0.52985 | 10.96215 | 3.36052 | 8.06247 | 7.79338 | 8.34496 | 12.96037 | 16.49819 | 1.14128 | 13.27295 | 2.47934 | 17.33557 | 5.02961 | 17.1261 | 6.06336 | 21.60784 | 7.6145
12.63375 | 0.5333 | 10.98944 | 3.36293 | 8.08597 | 7.80598 | 8.36816 | 12.97713 | 16.53372 | 1.14419 | 13.30633 | 2.4831 | 17.37225 | 5.032 | 17.16636 | 6.07055 | 21.65764 | 7.61861
12.66177 | 0.53433 | 11.01644 | 3.36615 | 8.11097 | 7.8148 | 8.39198 | 12.9924 | 16.56723 | 1.14657 | 13.33778 | 2.48839 | 17.40776 | 5.03661 | 17.20712 | 6.07726 | 21.70695 | 7.62514
12.69187 | 0.5353 | 11.04303 | 3.37265 | 8.13389 | 7.8256 | 8.41603 | 13.00673 | 16.60254 | 1.14879 | 13.36996 | 2.49138 | 17.44489 | 5.04582 | 17.24827 | 6.08677 | 21.75619 | 7.63256
12.72227 | 0.53709 | 11.06925 | 3.3792 | 8.15738 | 7.83712 | 8.43992 | 13.02146 | 16.63932 | 1.15217 | 13.40112 | 2.49999 | 17.48448 | 5.05396 | 17.28959 | 6.09185 | 21.80551 | 7.63996
12.75324 | 0.54035 | 11.09507 | 3.38325 | 8.18117 | 7.84767 | 8.46399 | 13.03149 | 16.67979 | 1.15047 | 13.4336 | 2.50141 | 17.52648 | 5.05873 | 17.3296 | 6.09937 | 21.85448 | 7.64698
12.78443 | 0.53995 | 11.11977 | 3.39114 | 8.20467 | 7.85633 | 8.48492 | 13.04013 | 16.71877 | 1.15034 | 13.46634 | 2.50418 | 17.56796 | 5.06845 | 17.3703 | 6.10436 | 21.90606 | 7.65665
12.8181 | 0.54041 | 11.14488 | 3.39764 | 8.22701 | 7.86812 | 8.50521 | 13.05126 | 16.75818 | 1.15382 | 13.4983 | 2.50614 | 17.61012 | 5.07429 | 17.40817 | 6.10743 | 21.95592 | 7.66451
12.85083 | 0.54176 | 11.17075 | 3.4016 | 8.2481 | 7.87961 | 8.52701 | 13.06046 | 16.79779 | 1.15498 | 13.53148 | 2.512 | 17.65057 | 5.07847 | 17.44318 | 6.11263 | 22.00908 | 7.67212
12.88386 | 0.54309 | 11.19581 | 3.4048 | 8.27021 | 7.88665 | 8.54851 | 13.06755 | 16.83602 | 1.15464 | 13.56849 | 2.51443 | 17.69038 | 5.08426 | 17.48143 | 6.12198 | 22.06014 | 7.68038
12.91238 | 0.54233 | 11.22228 | 3.41277 | 8.29208 | 7.89464 | 8.56998 | 13.07863 | 16.87382 | 1.15859 | 13.6042 | 2.52062 | 17.73108 | 5.09067 | 17.52324 | 6.1294 | 22.11193 | 7.6916
12.93941 | 0.5447 | 11.25061 | 3.41896 | 8.31406 | 7.90356 | 8.59132 | 13.08982 | 16.91006 | 1.1625 | 13.63816 | 2.52777 | 17.76939 | 5.09446 | 17.56843 | 6.13926 | 22.16693 | 7.70319
12.96731 | 0.54783 | 11.27997 | 3.42489 | 8.33641 | 7.91015 | 8.61292 | 13.09648 | 16.94696 | 1.163 | 13.67094 | 2.53204 | 17.80544 | 5.1017 | 17.61405 | 6.15343 | 22.22484 | 7.71501
12.99542 | 0.54852 | 11.30986 | 3.43245 | 8.35699 | 7.91629 | 8.63479 | 13.10459 | 16.98387 | 1.16633 | 13.70154 | 2.53473 | 17.84388 | 5.11134 | 17.65937 | 6.16635 | 22.2823 | 7.72693
13.02412 | 0.54735 | 11.33725 | 3.44008 | 8.37791 | 7.92631 | 8.65662 | 13.1155 | 17.02392 | 1.16902 | 13.73164 | 2.53684 | 17.88652 | 5.11982 | 17.70519 | 6.17344 | 22.33742 | 7.74072
13.05268 | 0.55054 | 11.36391 | 3.44449 | 8.40014 | 7.93539 | 8.67864 | 13.12507 | 17.06557 | 1.17029 | 13.76151 | 2.53788 | 17.93186 | 5.12762 | 17.74913 | 6.1852 | 22.38823 | 7.74774
13.0816 | 0.5511 | 11.3894 | 3.44721 | 8.4233 | 7.94516 | 8.70057 | 13.13119 | 17.10927 | 1.17044 | 13.79181 | 2.5372 | 17.97752 | 5.13656 | 17.79093 | 6.19252 | 22.44037 | 7.75362
13.1099 | 0.55029 | 11.4141 | 3.45022 | 8.44559 | 7.95605 | 8.72078 | 13.14241 | 17.15271 | 1.17394 | 13.82037 | 2.54013 | 18.02219 | 5.14459 | 17.82799 | 6.19595 | 22.49306 | 7.76022
13.13915 | 0.55151 | 11.43957 | 3.45342 | 8.46836 | 7.96695 | 8.74071 | 13.15257 | 17.19371 | 1.17574 | 13.85093 | 2.54307 | 18.0655 | 5.15179 | 17.86573 | 6.19704 | 22.54344 | 7.76741
13.16855 | 0.55475 | 11.46254 | 3.45526 | 8.4915 | 7.97762 | 8.76169 | 13.16142 | 17.23378 | 1.17777 | 13.88216 | 2.54593 | 18.10731 | 5.15842 | 17.90102 | 6.20294 | 22.59382 | 7.76962
13.19836 | 0.55414 | 11.48564 | 3.45855 | 8.51569 | 7.98906 | 8.78475 | 13.17231 | 17.27225 | 1.18114 | 13.91636 | 2.5495 | 18.14812 | 5.16357 | 17.93782 | 6.20599 | 22.64304 | 7.77792
13.22691 | 0.5553 | 11.51049 | 3.46334 | 8.54036 | 8.00131 | 8.80789 | 13.18779 | 17.30778 | 1.18506 | 13.94913 | 2.5562 | 18.18635 | 5.1679 | 17.97774 | 6.21251 | 22.69218 | 7.78539
13.25371 | 0.55744 | 11.53673 | 3.46936 | 8.56564 | 8.0131 | 8.83227 | 13.20167 | 17.34296 | 1.18534 | 13.98177 | 2.5593 | 18.22257 | 5.1739 | 18.01985 | 6.22101 | 22.74057 | 7.79318
13.28076 | 0.55826 | 11.56439 | 3.47533 | 8.59001 | 8.02453 | 8.85708 | 13.21673 | 17.3784 | 1.18735 | 14.01276 | 2.56155 | 18.25784 | 5.17587 | 18.06175 | 6.23026 | 22.792 | 7.7998
13.30902 | 0.55758 | 11.59239 | 3.4833 | 8.61317 | 8.03633 | 8.8817 | 13.23521 | 17.41344 | 1.18958 | 14.04506 | 2.56541 | 18.2954 | 5.17796 | 18.10223 | 6.23841 | 22.84328 | 7.80763
13.34021 | 0.55931 | 11.61876 | 3.48775 | 8.63516 | 8.04693 | 8.90618 | 13.24946 | 17.4496 | 1.19004 | 14.07903 | 2.57005 | 18.33442 | 5.18424 | 18.14423 | 6.24717 | 22.8936 | 7.81196
13.37249 | 0.56054 | 11.64328 | 3.49284 | 8.65714 | 8.05463 | 8.92932 | 13.26045 | 17.48899 | 1.19111 | 14.11285 | 2.57291 | 18.3766 | 5.19218 | 18.18571 | 6.25381 | 22.94179 | 7.81653
13.40546 | 0.56094 | 11.66955 | 3.49851 | 8.67972 | 8.06202 | 8.9507 | 13.27084 | 17.52919 | 1.19383 | 14.14813 | 2.57651 | 18.41894 | 5.19833 | 18.22435 | 6.2596 | 22.99024 | 7.81979
13.43877 | 0.56209 | 11.69618 | 3.5016 | 8.70183 | 8.07 | 8.97054 | 13.27836 | 17.56947 | 1.19675 | 14.18122 | 2.58153 | 18.46099 | 5.20802 | 18.26224 | 6.26822 | 23.03785 | 7.8272
13.47233 | 0.56721 | 11.72282 | 3.50462 | 8.72325 | 8.07579 | 8.98963 | 13.28147 | 17.60859 | 1.19876 | 14.21458 | 2.58756 | 18.50229 | 5.21955 | 18.29991 | 6.27625 | 23.08976 | 7.83578
13.5028 | 0.56842 | 11.74978 | 3.51323 | 8.74476 | 8.08277 | 9.01046 | 13.28645 | 17.64765 | 1.20103 | 14.24812 | 2.59074 | 18.54186 | 5.22922 | 18.33885 | 6.28458 | 23.14185 | 7.84976
13.53068 | 0.5683 | 11.7764 | 3.51929 | 8.76778 | 8.09113 | 9.03223 | 13.29547 | 17.68589 | 1.20334 | 14.2817 | 2.59393 | 18.58224 | 5.2346 | 18.38132 | 6.29643 | 23.1977 | 7.86408
13.55815 | 0.56978 | 11.8032 | 3.52418 | 8.78974 | 8.10088 | 9.05437 | 13.30369 | 17.72309 | 1.20618 | 14.31424 | 2.59857 | 18.6212 | 5.24 | 18.42709 | 6.31072 | 23.25639 | 7.88079
13.58394 | 0.57013 | 11.8324 | 3.53149 | 8.81308 | 8.10969 | 9.07673 | 13.31334 | 17.76282 | 1.20628 | 14.34567 | 2.60097 | 18.66282 | 5.24557 | 18.4735 | 6.32209 | 23.315 | 7.89173
13.61047 | 0.56791 | 11.86146 | 3.53917 | 8.83498 | 8.11976 | 9.09904 | 13.32644 | 17.80195 | 1.20687 | 14.37599 | 2.60275 | 18.70417 | 5.2492 | 18.51903 | 6.33051 | 23.37231 | 7.90454
13.6392 | 0.56722 | 11.8884 | 3.54069 | 8.8574 | 8.12866 | 9.12131 | 13.33938 | 17.8417 | 1.20942 | 14.40652 | 2.60694 | 18.74502 | 5.25485 | 18.56164 | 6.34174 | 23.42622 | 7.91048
13.66907 | 0.56976 | 11.91358 | 3.54477 | 8.87809 | 8.13586 | 9.1433 | 13.34713 | 17.88194 | 1.20948 | 14.43808 | 2.60848 | 18.78858 | 5.2633 | 18.60423 | 6.34853 | 23.47605 | 7.916
13.69925 | 0.57102 | 11.93795 | 3.54916 | 8.89898 | 8.14227 | 9.16427 | 13.35401 | 17.9253 | 1.21038 | 14.4701 | 2.6106 | 18.83297 | 5.27271 | 18.6439 | 6.35169 | 23.52485 | 7.91929
13.72858 | 0.57182 | 11.96369 | 3.55199 | 8.92208 | 8.15141 | 9.18469 | 13.36267 | 17.96846 | 1.21215 | 14.50012 | 2.61607 | 18.87672 | 5.28191 | 18.68303 | 6.35548 | 23.57214 | 7.92416
13.75837 | 0.57546 | 11.98821 | 3.55249 | 8.94468 | 8.16013 | 9.2052 | 13.36836 | 18.00808 | 1.21677 | 14.52956 | 2.62202 | 18.91973 | 5.29046 | 18.71834 | 6.36173 | 23.62169 | 7.92795
13.78755 | 0.57848 | 12.01229 | 3.5576 | 8.96829 | 8.171 | 9.22539 | 13.37585 | 18.04697 | 1.21832 | 14.56107 | 2.62264 | 18.96029 | 5.29684 | 18.75329 | 6.36426 | 23.67214 | 7.93466
13.8164 | 0.57801 | 12.03707 | 3.56281 | 8.99298 | 8.18396 | 9.24778 | 13.38914 | 18.083 | 1.22077 | 14.5937 | 2.627 | 18.99993 | 5.30108 | 18.79037 | 6.36919 | 23.72304 | 7.94106
13.84369 | 0.57938 | 12.06154 | 3.56616 | 9.01778 | 8.19805 | 9.27207 | 13.40639 | 18.11905 | 1.22094 | 14.62471 | 2.6301 | 19.03751 | 5.305 | 18.82982 | 6.3778 | 23.77444 | 7.94923
13.87069 | 0.58145 | 12.08679 | 3.56972 | 9.04365 | 8.21004 | 9.297 | 13.42229 | 18.1552 | 1.22387 | 14.65681 | 2.63179 | 19.07509 | 5.30623 | 18.8726 | 6.38592 | 23.82567 | 7.95743
13.89857 | 0.58096 | 12.11331 | 3.57672 | 9.06817 | 8.22007 | 9.32187 | 13.43931 | 18.19073 | 1.22431 | 14.69051 | 2.63163 | 19.11253 | 5.30886 | 18.91529 | 6.39182 | 23.87721 | 7.96487
13.92757 | 0.58186 | 12.1404 | 3.58114 | 9.08982 | 8.22823 | 9.34697 | 13.45598 | 18.22699 | 1.22605 | 14.72492 | 2.63848 | 19.14983 | 5.31422 | 18.95865 | 6.40067 | 23.92895 | 7.97016
13.9587 | 0.58498 | 12.167 | 3.58417 | 9.11132 | 8.23543 | 9.37047 | 13.46697 | 18.26369 | 1.2288 | 14.75932 | 2.64416 | 19.18807 | 5.32043 | 19.00127 | 6.41025 | 23.97925 | 7.97664
13.99227 | 0.58583 | 12.19349 | 3.59062 | 9.1322 | 8.24059 | 9.39233 | 13.47319 | 18.30189 | 1.23318 | 14.79444 | 2.6506 | 19.22829 | 5.32743 | 19.04033 | 6.41421 | 24.02651 | 7.98144
14.02661 | 0.5879 | 12.2207 | 3.59831 | 9.15312 | 8.24702 | 9.41342 | 13.47818 | 18.34183 | 1.2349 | 14.82897 | 2.65448 | 19.2708 | 5.33763 | 19.07806 | 6.42249 | 24.07268 | 7.98701
14.05979 | 0.58713 | 12.24828 | 3.60303 | 9.17584 | 8.25561 | 9.43317 | 13.48284 | 18.38189 | 1.23759 | 14.86176 | 2.66193 | 19.31284 | 5.34615 | 19.11823 | 6.43263 | 24.12164 | 7.99545
14.09099 | 0.5879 | 12.27623 | 3.61216 | 9.19784 | 8.26309 | 9.45207 | 13.48616 | 18.42106 | 1.23819 | 14.89247 | 2.66305 | 19.35287 | 5.35217 | 19.16009 | 6.43927 | 24.17281 | 8.00625
14.12077 | 0.58921 | 12.30484 | 3.62065 | 9.22027 | 8.27239 | 9.47229 | 13.49318 | 18.45842 | 1.24103 | 14.9247 | 2.6633 | 19.39274 | 5.36029 | 19.2022 | 6.44381 | 24.22618 | 8.01813
14.14817 | 0.59 | 12.33111 | 3.62245 | 9.24272 | 8.28208 | 9.49402 | 13.50416 | 18.49727 | 1.24105 | 14.95866 | 2.66527 | 19.43358 | 5.36621 | 19.24429 | 6.45503 | 24.28604 | 8.03119
14.17454 | 0.59046 | 12.35811 | 3.62739 | 9.26523 | 8.28998 | 9.51673 | 13.51484 | 18.53779 | 1.24169 | 14.99146 | 2.66988 | 19.47574 | 5.3711 | 19.28746 | 6.46381 | 24.34519 | 8.04423
14.20075 | 0.59417 | 12.38382 | 3.6348 | 9.28788 | 8.29697 | 9.53944 | 13.52686 | 18.57944 | 1.24245 | 15.02176 | 2.67055 | 19.51824 | 5.37861 | 19.33322 | 6.47138 | 24.40283 | 8.05514
14.22698 | 0.59673 | 12.40986 | 3.6343 | 9.31071 | 8.30465 | 9.56208 | 13.53774 | 18.621 | 1.24637 | 15.05311 | 2.67664 | 19.56176 | 5.38756 | 19.3779 | 6.48091 | 24.45695 | 8.06281
14.25455 | 0.59753 | 12.43654 | 3.63595 | 9.33178 | 8.31122 | 9.58437 | 13.5451 | 18.66209 | 1.24742 | 15.08426 | 2.682 | 19.60233 | 5.39497 | 19.42083 | 6.49173 | 24.51094 | 8.06897
14.28433 | 0.59875 | 12.46184 | 3.64504 | 9.35159 | 8.31904 | 9.60601 | 13.55233 | 18.70135 | 1.25056 | 15.11523 | 2.68482 | 19.64518 | 5.40504 | 19.45996 | 6.49604 | 24.56056 | 8.07525
14.3149 | 0.60082 | 12.48656 | 3.65151 | 9.37288 | 8.32801 | 9.62772 | 13.56132 | 18.74154 | 1.25315 | 15.14623 | 2.68683 | 19.68788 | 5.41423 | 19.49862 | 6.50122 | 24.60746 | 8.07947
14.3452 | 0.6009 | 12.5125 | 3.65351 | 9.39559 | 8.33876 | 9.64856 | 13.56652 | 18.78266 | 1.25487 | 15.1781 | 2.68912 | 19.73088 | 5.42174 | 19.53722 | 6.50514 | 24.65413 | 8.08186
14.3754 | 0.60047 | 12.5382 | 3.66079 | 9.41952 | 8.35093 | 9.6695 | 13.57443 | 18.82225 | 1.25736 | 15.20825 | 2.68992 | 19.77291 | 5.42502 | 19.57614 | 6.50832 | 24.69981 | 8.08754
14.40508 | 0.60145 | 12.56397 | 3.66785 | 9.44476 | 8.36449 | 9.69054 | 13.58848 | 18.85827 | 1.25823 | 15.23815 | 2.69177 | 19.81273 | 5.42974 | 19.61281 | 6.51037 | 24.75065 | 8.09308
14.43345 | 0.60463 | 12.5889 | 3.67058 | 9.47096 | 8.3767 | 9.71331 | 13.60283 | 18.89433 | 1.2591 | 15.26706 | 2.69491 | 19.85028 | 5.4316 | 19.64928 | 6.5161 | 24.80076 | 8.09801
14.46151 | 0.60598 | 12.61474 | 3.67088 | 9.49666 | 8.38852 | 9.73739 | 13.61637 | 18.93235 | 1.2627 | 15.2974 | 2.69969 | 19.88912 | 5.43622 | 19.68822 | 6.52049 | 24.85363 | 8.10539
14.49079 | 0.60642 | 12.63938 | 3.67577 | 9.52131 | 8.39916 | 9.76264 | 13.63218 | 18.96843 | 1.26362 | 15.33175 | 2.70486 | 19.92899 | 5.44116 | 19.72923 | 6.52955 | 24.90741 | 8.11316
14.51974 | 0.60827 | 12.66344 | 3.68055 | 9.54521 | 8.40715 | 9.78776 | 13.64678 | 19.00542 | 1.26325 | 15.36648 | 2.71187 | 19.96769 | 5.44809 | 19.77149 | 6.5392 | 24.95977 | 8.12128
14.54978 | 0.61192 | 12.68947 | 3.68329 | 9.56747 | 8.41343 | 9.81062 | 13.65773 | 19.04333 | 1.2662 | 15.40259 | 2.71703 | 20.00576 | 5.45553 | 19.81418 | 6.54861 | 25.01157 | 8.12943
14.58011 | 0.61039 | 12.717 | 3.68857 | 9.58769 | 8.4191 | 9.83251 | 13.66438 | 19.0789 | 1.26869 | 15.43925 | 2.72285 | 20.04477 | 5.46332 | 19.85538 | 6.55669 | 25.06293 | 8.13733
14.61183 | 0.60938 | 12.74382 | 3.69776 | 9.60691 | 8.42521 | 9.85408 | 13.67091 | 19.1161 | 1.2681 | 15.47546 | 2.72523 | 20.08314 | 5.46576 | 19.89402 | 6.56655 | 25.11226 | 8.14415
14.64541 | 0.61188 | 12.77133 | 3.70351 | 9.6273 | 8.43095 | 9.87451 | 13.67873 | 19.15518 | 1.26863 | 15.50979 | 2.72971 | 20.12306 | 5.4714 | 19.93504 | 6.57201 | 25.15997 | 8.15288
14.67673 | 0.61307 | 12.80014 | 3.70768 | 9.64999 | 8.43829 | 9.89553 | 13.68337 | 19.19412 | 1.26989 | 15.54226 | 2.73012 | 20.16454 | 5.47736 | 19.97692 | 6.57788 | 25.31562 | 8.17891
14.70636 | 0.61019 | 12.82877 | 3.71633 | 9.67263 | 8.44558 | 9.91509 | 13.68778 | 19.2319 | 1.27153 | 15.5723 | 2.73287 | 20.20534 | 5.48135 | 20.0225 | 6.58459 | 25.48824 | 8.21588
14.73534 | 0.61233 | 12.85718 | 3.72077 | 9.69557 | 8.45459 | 9.935 | 13.69521 | 19.27266 | 1.27114 | 15.60213 | 2.7361 | 20.24589 | 5.48794 | 20.06506 | 6.59278 | 25.66657 | 8.2392
14.7639 | 0.6155 | 12.8844 | 3.72288 | 9.71894 | 8.4628 | 9.95584 | 13.70325 | 19.31246 | 1.27371 | 15.63235 | 2.73981 | 20.28682 | 5.50107 | 20.1064 | 6.59882 | 25.83034 | 8.24671
14.79098 | 0.61584 | 12.90902 | 3.73017 | 9.74223 | 8.47147 | 9.97818 | 13.70965 | 19.35499 | 1.27876 | 15.66253 | 2.74228 | 20.33326 | 5.50987 | 20.14696 | 6.6094 | 25.9905 | 8.2732
14.81852 | 0.61742 | 12.93387 | 3.73656 | 9.76466 | 8.48006 | 10.00176 | 13.72094 | 19.39766 | 1.28168 | 15.69457 | 2.74817 | 20.37806 | 5.5183 | 20.1902 | 6.61909 | 26.16982 | 8.30615
14.8456 | 0.62095 | 12.95901 | 3.73767 | 9.78734 | 8.4881 | 10.02468 | 13.733 | 19.4394 | 1.28177 | 15.72663 | 2.75187 | 20.42232 | 5.52889 | 20.23505 | 6.62938 | 26.32536 | 8.33321
14.87275 | 0.62015 | 12.9846 | 3.74328 | 9.80774 | 8.49543 | 10.047 | 13.74386 | 19.47886 | 1.28439 | 15.75866 | 2.75176 | 20.46389 | 5.53769 | 20.27716 | 6.63539 | 26.49456 | 8.36587
14.90133 | 0.61981 | 13.01021 | 3.74991 | 9.82862 | 8.50227 | 10.06903 | 13.75521 | 19.51639 | 1.28739 | 15.79111 | 2.75537 | 20.50262 | 5.53952 | 20.31536 | 6.64291 | 26.65198 | 8.3859
14.93239 | 0.62174 | 13.0358 | 3.75086 | 9.84966 | 8.51027 | 10.09153 | 13.76732 | 19.5541 | 1.28792 | 15.82362 | 2.7578 | 20.54214 | 5.5437 | 20.35458 | 6.64554 | 26.82043 | 8.39247
14.96276 | 0.62192 | 13.06139 | 3.75318 | 9.87233 | 8.51985 | 10.11381 | 13.77656 | 19.5917 | 1.28896 | 15.85512 | 2.75931 | 20.5841 | 5.54947 | 20.39331 | 6.64843 | 26.99455 | 8.41558
14.99289 | 0.62189 | 13.08796 | 3.75898 | 9.89683 | 8.53019 | 10.13623 | 13.78504 | 19.62967 | 1.29243 | 15.88677 | 2.76203 | 20.62328 | 5.5536 | 20.43187 | 6.65159 | 27.15445 | 8.44799
15.02181 | 0.62596 | 13.11406 | 3.76185 | 9.9223 | 8.54163 | 10.15865 | 13.79638 | 19.66786 | 1.29676 | 15.91442 | 2.76772 | 20.66154 | 5.55716 | 20.47058 | 6.65869 | 27.33607 | 8.4749
15.0505 | 0.62736 | 13.13987 | 3.76441 | 9.94807 | 8.55466 | 10.18106 | 13.80701 | 19.70503 | 1.29896 | 15.94319 | 2.77148 | 20.70108 | 5.56418 | 20.51109 | 6.66208 | 27.49763 | 8.50348
15.0806 | 0.62628 | 13.16467 | 3.76912 | 9.97308 | 8.5658 | 10.2041 | 13.8177 | 19.74375 | 1.30084 | 15.97411 | 2.77578 | 20.74072 | 5.57131 | 20.5489 | 6.67073 | 27.66005 | 8.52703
15.11078 | 0.6309 | 13.18796 | 3.77529 | 9.99676 | 8.57487 | 10.22827 | 13.83066 | 19.78158 | 1.30331 | 16.0083 | 2.77703 | 20.78193 | 5.57698 | 20.58772 | 6.677 | 27.83412 | 8.54349
15.14063 | 0.63316 | 13.21156 | 3.77828 | 10.01955 | 8.5834 | 10.25238 | 13.84447 | 19.82049 | 1.30568 | 16.04465 | 2.78286 | 20.82107 | 5.57999 | 20.62827 | 6.68351 | 28.00705 | 8.56363
15.17079 | 0.63176 | 13.23678 | 3.78323 | 10.04056 | 8.5892 | 10.27508 | 13.85355 | 19.85868 | 1.3048 | 16.0809 | 2.78454 | 20.86066 | 5.58408 | 20.66932 | 6.68874 | 28.18583 | 8.58734
15.20138 | 0.63247 | 13.26463 | 3.78965 | 10.06135 | 8.5932 | 10.29643 | 13.86357 | 19.89557 | 1.30337 | 16.11762 | 2.78728 | 20.89872 | 5.58915 | 20.70884 | 6.69747 | 28.34356 | 8.61768
15.23363 | 0.63659 | 13.29256 | 3.79509 | 10.08127 | 8.59702 | 10.31731 | 13.87196 | 19.93152 | 1.3064 | 16.15307 | 2.79124 | 20.93674 | 5.59413 | 20.75074 | 6.70416 | 28.51108 | 8.65014
15.26516 | 0.63657 | 13.32127 | 3.79956 | 10.10149 | 8.60175 | 10.33848 | 13.87808 | 19.96699 | 1.30882 | 16.18648 | 2.7981 | 20.97435 | 5.5967 | 20.79457 | 6.71375 | 28.66698 | 8.67022
15.29562 | 0.6364 | 13.35143 | 3.80858 | 10.12285 | 8.60801 | 10.35975 | 13.88145 | 20.0032 | 1.30924 | 16.21799 | 2.80078 | 21.01279 | 5.60469 | 20.83961 | 6.72386 | 28.84167 | 8.69127
15.32405 | 0.63853 | 13.38124 | 3.81667 | 10.14667 | 8.61687 | 10.3806 | 13.88706 | 20.0432 | 1.31305 | 16.24879 | 2.80203 | 21.05402 | 5.61546 | 20.8844 | 6.73464 | 29.02023 | 8.70972
15.35255 | 0.64084 | 13.40954 | 3.82168 | 10.17073 | 8.62593 | 10.40057 | 13.89187 | 20.08415 | 1.31711 | 16.27654 | 2.80439 | 21.09833 | 5.62387 | 20.92853 | 6.7428 | 29.19003 | 8.72465
15.38009 | 0.64132 | 13.43611 | 3.82657 | 10.19392 | 8.6366 | 10.42155 | 13.89785 | 20.12793 | 1.31838 | 16.305 | 2.80605 | 21.14296 | 5.63178 | 20.96968 | 6.75036 | 29.37356 | 8.76282
15.40834 | 0.63891 | 13.46014 | 3.83318 | 10.21732 | 8.64581 | 10.44307 | 13.90497 | 20.17189 | 1.31848 | 16.33497 | 2.80604 | 21.18813 | 5.6428 | 21.00852 | 6.75777 | 29.54504 | 8.79901
15.43612 | 0.64095 | 13.48381 | 3.83407 | 10.2394 | 8.65479 | 10.46567 | 13.91599 | 20.21427 | 1.31989 | 16.36822 | 2.80577 | 21.23339 | 5.65213 | 21.04849 | 6.76251 | 29.70038 | 8.81579
15.46434 | 0.64246 | 13.50696 | 3.83427 | 10.26149 | 8.66273 | 10.48779 | 13.92711 | 20.25582 | 1.32156 | 16.40064 | 2.81304 | 21.27786 | 5.65691 | 21.08929 | 6.76766 | 29.87195 | 8.83422
15.49324 | 0.64249 | 13.53154 | 3.83696 | 10.28404 | 8.66914 | 10.50944 | 13.93664 | 20.29515 | 1.32207 | 16.43397 | 2.81739 | 21.31906 | 5.66178 | 21.12979 | 6.77447 | 30.05371 | 8.85466
15.52099 | 0.64395 | 13.55719 | 3.84211 | 10.30658 | 8.67633 | 10.53217 | 13.94885 | 20.33057 | 1.32357 | 16.46667 | 2.81848 | 21.35627 | 5.66786 | 21.16897 | 6.78081 | 30.22839 | 8.87369
15.55082 | 0.64696 | 13.58376 | 3.8448 | 10.32888 | 8.68456 | 10.55536 | 13.96213 | 20.3667 | 1.3275 | 16.49893 | 2.8239 | 21.39496 | 5.67276 | 21.2083 | 6.78589 | 30.4028 | 8.89809
15.58091 | 0.64869 | 13.61005 | 3.84964 | 10.35154 | 8.69385 | 10.57852 | 13.97183 | 20.40223 | 1.33062 | 16.53118 | 2.83059 | 21.43318 | 5.67637 | 21.24785 | 6.79226 | 30.57645 | 8.9348
15.60973 | 0.64909 | 13.63667 | 3.85674 | 10.37609 | 8.70502 | 10.60216 | 13.98347 | 20.43974 | 1.33189 | 16.56173 | 2.82939 | 21.47086 | 5.68115 | 21.28829 | 6.79743 | 30.7359 | 8.9604
15.63924 | 0.65133 | 13.66293 | 3.86191 | 10.40245 | 8.71776 | 10.62667 | 13.99768 | 20.47823 | 1.33368 | 16.59182 | 2.83073 | 21.51099 | 5.68727 | 21.32908 | 6.8026 | 30.90167 | 8.9743
15.67006 | 0.65192 | 13.68906 | 3.86484 | 10.42755 | 8.72829 | 10.64959 | 14.00756 | 20.51655 | 1.33496 | 16.62182 | 2.83691 | 21.55153 | 5.69149 | 21.36851 | 6.80724 | 31.05767 | 8.99275
15.70112 | 0.65175 | 13.71466 | 3.86763 | 10.45043 | 8.73756 | 10.67184 | 14.0166 | 20.55539 | 1.33621 | 16.65342 | 2.83842 | 21.59204 | 5.69587 | 21.40604 | 6.81105 | 31.23862 | 9.01376
15.73296 | 0.6522 | 13.73864 | 3.87156 | 10.47248 | 8.74396 | 10.69339 | 14.02751 | 20.59417 | 1.33663 | 16.68741 | 2.84134 | 21.63265 | 5.70133 | 21.44399 | 6.81477 | 31.40813 | 9.03683
15.76455 | 0.65492 | 13.76285 | 3.87479 | 10.49489 | 8.74857 | 10.71585 | 14.03523 | 20.63275 | 1.33628 | 16.72301 | 2.8487 | 21.67406 | 5.70746 | 21.48161 | 6.82086 | 31.57792 | 9.07308
15.79547 | 0.65594 | 13.78732 | 3.87908 | 10.51595 | 8.75334 | 10.7379 | 14.04041 | 20.67105 | 1.34019 | 16.75924 | 2.85518 | 21.71351 | 5.71297 | 21.52092 | 6.82728 | 31.74405 | 9.10264
15.82586 | 0.65795 | 13.81405 | 3.88525 | 10.53727 | 8.75718 | 10.75865 | 14.04827 | 20.70779 | 1.34265 | 16.7952 | 2.85862 | 21.75191 | 5.71823 | 21.56268 | 6.83597 | 31.9123 | 9.10826
15.85418 | 0.66055 | 13.84327 | 3.89228 | 10.55869 | 8.76249 | 10.78059 | 14.05491 | 20.74123 | 1.34591 | 16.82884 | 2.86348 | 21.78759 | 5.7261 | 21.60578 | 6.84755 | 32.0839 | 9.12569
15.88395 | 0.66145 | 13.87339 | 3.90142 | 10.57863 | 8.77086 | 10.80184 | 14.06214 | 20.77617 | 1.34953 | 16.86183 | 2.86646 | 21.82435 | 5.73222 | 21.65242 | 6.85959 | 32.24409 | 9.15201
15.91353 | 0.66177 | 13.90346 | 3.90863 | 10.59991 | 8.77918 | 10.82379 | 14.06893 | 20.81335 | 1.35341 | 16.89407 | 2.86816 | 21.86343 | 5.73885 | 21.69815 | 6.87055 | 32.3996 | 9.17021
15.94188 | 0.6619 | 13.93169 | 3.91479 | 10.62278 | 8.78741 | 10.84549 | 14.07716 | 20.8551 | 1.35556 | 16.92344 | 2.86763 | 21.90604 | 5.7479 | 21.74326 | 6.88025 | 32.55532 | 9.1951
15.97004 | 0.66102 | 13.9593 | 3.91947 | 10.64671 | 8.79659 | 10.86691 | 14.08294 | 20.89862 | 1.3576 | 16.95134 | 2.87038 | 21.95282 | 5.75945 | 21.78792 | 6.88811 | 32.72489 | 9.22584
15.99908 | 0.66277 | 13.98413 | 3.92375 | 10.67007 | 8.80556 | 10.88721 | 14.09019 | 20.94284 | 1.35786 | 16.98021 | 2.87068 | 21.99876 | 5.76938 | 21.82923 | 6.89314 | 32.90135 | 9.23935
16.02783 | 0.66402 | 14.00897 | 3.92393 | 10.69314 | 8.81283 | 10.90792 | 14.09547 | 20.98603 | 1.36008 | 17.00989 | 2.87265 | 22.0439 | 5.7803 | 21.8666 | 6.89862 | 33.06801 | 9.24924
16.05655 | 0.66579 | 14.03125 | 3.92522 | 10.71503 | 8.81884 | 10.92875 | 14.10291 | 21.02799 | 1.36211 | 17.04167 | 2.87933 | 22.0888 | 5.79068 | 21.90499 | 6.90423 | 33.24873 | 9.27454
16.08434 | 0.66751 | 14.05453 | 3.92898 | 10.73716 | 8.82619 | 10.95105 | 14.11102 | 21.0679 | 1.36474 | 17.07592 | 2.88529 | 22.131 | 5.80058 | 21.94368 | 6.91035 | 33.40694 | 9.29578
16.11372 | 0.67023 | 14.07938 | 3.93322 | 10.76064 | 8.83469 | 10.97392 | 14.12114 | 21.10618 | 1.36799 | 17.10897 | 2.8872 | 22.17082 | 5.8031 | 21.98124 | 6.91703 | 33.56848 | 9.32291
16.1412 | 0.67066 | 14.10426 | 3.93767 | 10.78378 | 8.84257 | 10.99608 | 14.13287 | 21.14249 | 1.37097 | 17.14259 | 2.8946 | 22.20939 | 5.80478 | 22.02101 | 6.92352 | 33.72813 | 9.34659
16.16879 | 0.67111 | 14.1319 | 3.94473 | 10.80702 | 8.85165 | 11.01951 | 14.14712 | 21.17735 | 1.37272 | 17.17428 | 2.89838 | 22.24589 | 5.80717 | 22.06242 | 6.92959 | 33.88695 | 9.35841
16.19695 | 0.67065 | 14.15875 | 3.95094 | 10.82999 | 8.86198 | 11.04464 | 14.16147 | 21.21202 | 1.37313 | 17.2067 | 2.89562 | 22.28204 | 5.80762 | 22.1028 | 6.93305 | 34.06 | 9.36781
16.22667 | 0.67419 | 14.18613 | 3.95449 | 10.85396 | 8.87174 | 11.06942 | 14.17647 | 21.24874 | 1.37293 | 17.2373 | 2.89645 | 22.31991 | 5.80731 | 22.14419 | 6.93617 | 34.23079 | 9.37914
16.25788 | 0.67326 | 14.21312 | 3.95844 | 10.8802 | 8.88023 | 11.09399 | 14.19003 | 21.28641 | 1.37343 | 17.26931 | 2.90243 | 22.362 | 5.81254 | 22.18467 | 6.93974 | 34.40958 | 9.39232
16.28901 | 0.67398 | 14.23809 | 3.96198 | 10.90495 | 8.89089 | 11.11706 | 14.19876 | 21.32618 | 1.37323 | 17.30153 | 2.90301 | 22.40187 | 5.82113 | 22.22473 | 6.94402 | 34.57532 | 9.41861
16.32177 | 0.67756 | 14.26354 | 3.96441 | 10.92766 | 8.89737 | 11.13763 | 14.20453 | 21.36528 | 1.37576 | 17.33405 | 2.90544 | 22.44415 | 5.82928 | 22.26229 | 6.94689 | 34.74145 | 9.43422
16.35432 | 0.6799 | 14.28895 | 3.96882 | 10.94926 | 8.90421 | 11.15856 | 14.21085 | 21.40569 | 1.37913 | 17.36798 | 2.91537 | 22.48491 | 5.83802 | 22.29829 | 6.95252
16.38749 | 0.67805 | 14.31295 | 3.97631 | 10.97031 | 8.9103 | 11.17976 | 14.2149 | 21.44553 | 1.38192 | 17.40371 | 2.91995 | 22.52582 | 5.84613 | 22.33507 | 6.96042
16.41858 | 0.68073 | 14.33891 | 3.98213 | 10.99207 | 8.91733 | 11.20096 | 14.21905 | 21.48406 | 1.38538 | 17.43942 | 2.92082 | 22.5658 | 5.85307 | 22.37414 | 6.96837
16.44707 | 0.68252 | 14.36649 | 3.98914 | 11.01381 | 8.92077 | 11.22241 | 14.22574 | 21.52005 | 1.38888 | 17.47381 | 2.92506 | 22.60444 | 5.85558 | 22.41845 | 6.97645
16.47492 | 0.68177 | 14.39463 | 3.99751 | 11.0352 | 8.92799 | 11.24368 | 14.23483 | 21.55497 | 1.38936 | 17.5063 | 2.9304 | 22.64134 | 5.85938 | 22.46559 | 6.98806
16.50149 | 0.68178 | 14.42454 | 4.00259 | 11.05655 | 8.93376 | 11.26498 | 14.24197 | 21.59113 | 1.39016 | 17.53909 | 2.92777 | 22.67925 | 5.86475 | 22.5117 | 6.99859
16.52995 | 0.684 | 14.45375 | 4.00392 | 11.07759 | 8.93953 | 11.28647 | 14.24979 | 21.6296 | 1.39087 | 17.56846 | 2.92877 | 22.72021 | 5.86926 | 22.55709 | 7.00727
16.55815 | 0.68675 | 14.48147 | 4.00965 | 11.09968 | 8.94614 | 11.30869 | 14.25713 | 21.67123 | 1.39229 | 17.59828 | 2.93356 | 22.76314 | 5.8779 | 22.60197 | 7.0161
16.58697 | 0.68801 | 14.50693 | 4.01365 | 11.12286 | 8.95528 | 11.33056 | 14.26286 | 21.71324 | 1.3941 | 17.62796 | 2.93648 | 22.80813 | 5.89068 | 22.64483 | 7.02488
16.61558 | 0.69023 | 14.53203 | 4.01647 | 11.14599 | 8.96356 | 11.35262 | 14.26604 | 21.75781 | 1.39832 | 17.6572 | 2.93651 | 22.8539 | 5.90058 | 22.68438 | 7.02909
16.64442 | 0.69334 | 14.55611 | 4.02207 | 11.16913 | 8.97278 | 11.37203 | 14.27211 | 21.79991 | 1.40397 | 17.68735 | 2.94137 | 22.89883 | 5.9095 | 22.72178 | 7.03333
16.67452 | 0.69376 | 14.58087 | 4.02938 | 11.19226 | 8.98273 | 11.39228 | 14.27899 | 21.84061 | 1.40696 | 17.71832 | 2.946 | 22.94202 | 5.91969 | 22.75949 | 7.03666
16.70488 | 0.69244 | 14.60416 | 4.03417 | 11.2153 | 8.99305 | 11.41344 | 14.28617 | 21.88004 | 1.40831 | 17.75158 | 2.94546 | 22.98278 | 5.9247 | 22.7945 | 7.04007
16.73408 | 0.69416 | 14.62827 | 4.03829 | 11.23872 | 9.00096 | 11.43584 | 14.29892 | 21.91819 | 1.41101 | 17.7859 | 2.94772 | 23.02292 | 5.92562 | 22.83313 | 7.04245
16.76008 | 0.69483 | 14.65351 | 4.04226 | 11.26261 | 9.00975 | 11.46032 | 14.31556 | 21.95324 | 1.40975 | 17.81877 | 2.9515 | 23.06085 | 5.92674 | 22.87361 | 7.05025
16.7865 | 0.69478 | 14.68073 | 4.04568 | 11.28763 | 9.019 | 11.48529 | 14.32918 | 21.98777 | 1.4083 | 17.84945 | 2.95377 | 23.09574 | 5.92781 | 22.91404 | 7.05842
16.81464 | 0.69771 | 14.70802 | 4.04796 | 11.31144 | 9.02666 | 11.50997 | 14.34268 | 22.02294 | 1.41025 | 17.8815 | 2.95779 | 23.13124 | 5.93226 | 22.95666 | 7.06684
16.84482 | 0.6991 | 14.73477 | 4.05167 | 11.33389 | 9.03257 | 11.53499 | 14.35788 | 22.05892 | 1.41187 | 17.91499 | 2.96435 | 23.16908 | 5.93701 | 22.99793 | 7.07598
16.87607 | 0.70069 | 14.76134 | 4.05747 | 11.35585 | 9.04221 | 11.55895 | 14.3677 | 22.09652 | 1.41167 | 17.94787 | 2.96887 | 23.20967 | 5.94634 | 23.04058 | 7.08609
16.90845 | 0.70245 | 14.78709 | 4.06298 | 11.37803 | 9.04991 | 11.58065 | 14.37256 | 22.13722 | 1.41506 | 17.98259 | 2.97264 | 23.25254 | 5.95548 | 23.08168 | 7.09148
16.94151 | 0.70496 | 14.81221 | 4.06795 | 11.40135 | 9.05717 | 11.60137 | 14.37836 | 22.1769 | 1.41962 | 18.01673 | 2.97857 | 23.29423 | 5.96258 | 23.11939 | 7.09647
16.97472 | 0.70421 | 14.83881 | 4.07536 | 11.42414 | 9.06359 | 11.62106 | 14.38262 | 22.21768 | 1.41968 | 18.05056 | 2.98071 | 23.335 | 5.96659 | 23.15728 | 7.10107
17.00672 | 0.70652 | 14.86557 | 4.07981 | 11.44563 | 9.07185 | 11.64115 | 14.3869 | 22.25513 | 1.42141 | 18.08237 | 2.98238 | 23.37641 | 5.97316 | 23.19624 | 7.10458
17.03721 | 0.70761 | 14.89246 | 4.08301 | 11.46774 | 9.07719 | 11.66181 | 14.39109 | 22.29424 | 1.42403 | 18.11645 | 2.9851 | 23.41585 | 5.9758 | 23.2362 | 7.11
17.06569 | 0.70782 | 14.91891 | 4.08997 | 11.48932 | 9.08128 | 11.68327 | 14.39923 | 22.33089 | 1.42438 | 18.15115 | 2.98886 | 23.45499 | 5.98297 | 23.2789 | 7.11855
17.09207 | 0.70976 | 14.94733 | 4.09567 | 11.51153 | 9.08702 | 11.70538 | 14.40636 | 22.37049 | 1.4239 | 18.18345 | 2.99182 | 23.49649 | 5.98875 | 23.32467 | 7.12818
17.11741 | 0.71408 | 14.97547 | 4.09839 | 11.53345 | 9.09629 | 11.72782 | 14.41666 | 22.40956 | 1.42625 | 18.21498 | 2.99795 | 23.53714 | 5.9956 | 23.37071 | 7.1396
17.14436 | 0.71507 | 15.00337 | 4.10507 | 11.55587 | 9.10127 | 11.75012 | 14.42433 | 22.4493 | 1.42972 | 18.24541 | 3.00254 | 23.57714 | 6.00798 | 23.41485 | 7.15199
17.17328 | 0.71487 | 15.03006 | 4.11305 | 11.57666 | 9.1065 | 11.77267 | 14.4335 | 22.48946 | 1.43212 | 18.2753 | 3.00483 | 23.62057 | 6.01775 | 23.45787 | 7.16018
17.2032 | 0.71596 | 15.05529 | 4.11545 | 11.59769 | 9.11539 | 11.79502 | 14.4407 | 22.53095 | 1.43524 | 18.30571 | 3.00686 | 23.66548 | 6.02151 | 23.50076 | 7.16464
17.23274 | 0.71709 | 15.07977 | 4.11978 | 11.62052 | 9.12261 | 11.81549 | 14.4473 | 22.57372 | 1.43737 | 18.33693 | 3.00873 | 23.71006 | 6.03135 | 23.53994 | 7.16954
17.26288 | 0.71575 | 15.10501 | 4.12599 | 11.64303 | 9.12813 | 11.83595 | 14.45315 | 22.61459 | 1.44114 | 18.36654 | 3.00817 | 23.75261 | 6.04004 | 23.57757 | 7.17053
17.29271 | 0.71587 | 15.12947 | 4.12768 | 11.66657 | 9.13776 | 11.85672 | 14.46041 | 22.65451 | 1.44079 | 18.39753 | 3.00791 | 23.79436 | 6.03816 | 23.6124 | 7.16887
17.32196 | 0.71815 | 15.15442 | 4.12741 | 11.69103 | 9.14967 | 11.87787 | 14.4685 | 22.69286 | 1.4424 | 18.42953 | 3.01017 | 23.83384 | 6.04161 | 23.64849 | 7.17167
17.35071 | 0.71934 | 15.17882 | 4.13081 | 11.71642 | 9.15981 | 11.90038 | 14.48015 | 22.72945 | 1.4438 | 18.46113 | 3.0156 | 23.87232 | 6.05007 | 23.68673 | 7.17902
17.37808 | 0.71906 | 15.20428 | 4.13541 | 11.741 | 9.17021 | 11.9253 | 14.49465 | 22.76451 | 1.4464 | 18.49281 | 3.0177 | 23.91081 | 6.05314 | 23.72658 | 7.18278
17.40565 | 0.72151 | 15.23054 | 4.13816 | 11.76606 | 9.18233 | 11.95064 | 14.50893 | 22.80071 | 1.44755 | 18.52514 | 3.02316 | 23.94854 | 6.05659 | 23.76891 | 7.19121
17.43321 | 0.72481 | 15.25739 | 4.1433 | 11.78975 | 9.19187 | 11.9761 | 14.52323 | 22.83662 | 1.44895 | 18.55787 | 3.03024 | 23.98526 | 6.06584 | 23.81187 | 7.20262
17.46312 | 0.72418 | 15.28345 | 4.15029 | 11.81181 | 9.1972 | 11.99974 | 14.53651 | 22.87247 | 1.45148 | 18.59322 | 3.03548 | 24.02303 | 6.06942 | 23.85384 | 7.21192
17.49517 | 0.72591 | 15.30852 | 4.15554 | 11.83283 | 9.20345 | 12.02228 | 14.54538 | 22.91 | 1.45438 | 18.62887 | 3.03593 | 24.06289 | 6.07356 | 23.8954 | 7.21458
17.52867 | 0.72876 | 15.33592 | 4.15824 | 11.85332 | 9.20916 | 12.04406 | 14.55127 | 22.94965 | 1.45413 | 18.66459 | 3.04203 | 24.10541 | 6.0787 | 23.93515 | 7.22195
17.56207 | 0.72896 | 15.36309 | 4.1653 | 11.87578 | 9.21276 | 12.06521 | 14.55341 | 22.98957 | 1.45413 | 18.69933 | 3.04481 | 24.14792 | 6.08279 | 23.97418 | 7.22898
17.59542 | 0.72936 | 15.39085 | 4.17102 | 11.89789 | 9.21715 | 12.08404 | 14.55522 | 23.0293 | 1.45674 | 18.73203 | 3.04538 | 24.18865 | 6.08682 | 24.01585 | 7.23237
17.62628 | 0.73522 | 15.41947 | 4.17534 | 11.92041 | 9.22581 | 12.1031 | 14.55661 | 23.06713 | 1.45865 | 18.76338 | 3.0481 | 24.22939 | 6.09576 | 24.05609 | 7.23648
17.65495 | 0.73743 | 15.44744 | 4.17958 | 11.94269 | 9.23305 | 12.12333 | 14.55945 | 23.10408 | 1.45893 | 18.79384 | 3.0544 | 24.26764 | 6.10347 | 24.0964 | 7.24856
17.68299 | 0.73661 | 15.47451 | 4.18755 | 11.96584 | 9.2398 | 12.14521 | 14.56479 | 23.1442 | 1.46382 | 18.82582 | 3.05425 | 24.30993 | 6.11379 | 24.13852 | 7.25826
17.70925 | 0.73814 | 15.50001 | 4.19144 | 11.98816 | 9.24817 | 12.16813 | 14.57461 | 23.18599 | 1.46799 | 18.85688 | 3.05521 | 24.35192 | 6.12433 | 24.18327 | 7.26556
17.7351 | 0.7398 | 15.52633 | 4.19413 | 12.01092 | 9.25551 | 12.19159 | 14.58501 | 23.22786 | 1.47041 | 18.88749 | 3.05966 | 24.39579 | 6.13364 | 24.22966 | 7.27605
17.76212 | 0.73687 | 15.55352 | 4.19928 | 12.03306 | 9.25795 | 12.21478 | 14.59522 | 23.26662 | 1.4708 | 18.91954 | 3.06178 | 24.4376 | 6.14155 | 24.2738 | 7.28612
17.79052 | 0.73589 | 15.57868 | 4.20396 | 12.05253 | 9.26157 | 12.23715 | 14.60567 | 23.30721 | 1.47355 | 18.95165 | 3.06184 | 24.48006 | 6.1472 | 24.31552 | 7.28875
17.81951 | 0.73889 | 15.60351 | 4.20551 | 12.07256 | 9.2671 | 12.25887 | 14.61286 | 23.34764 | 1.47386 | 18.98291 | 3.06556 | 24.52212 | 6.15418 | 24.3545 | 7.29244
17.85015 | 0.73925 | 15.62937 | 4.20877 | 12.0944 | 9.27209 | 12.27898 | 14.6176 | 23.38895 | 1.47534 | 19.01497 | 3.06922 | 24.5656 | 6.16024 | 24.39271 | 7.29789
17.8803 | 0.7391 | 15.65475 | 4.21469 | 12.11825 | 9.27939 | 12.3 | 14.62382 | 23.42911 | 1.47719 | 19.04652 | 3.07059 | 24.60801 | 6.16511 | 24.43007 | 7.29944
17.91059 | 0.74197 | 15.68049 | 4.21846 | 12.14296 | 9.29223 | 12.32136 | 14.62893 | 23.46623 | 1.48012 | 19.07624 | 3.07372 | 24.64897 | 6.16992 | 24.46787 | 7.30084
17.93935 | 0.74481 | 15.70597 | 4.22216 | 12.16811 | 9.3046 | 12.34293 | 14.6359 | 23.50282 | 1.48173 | 19.10566 | 3.0772 | 24.68638 | 6.17579 | 24.50567 | 7.30668
17.96903 | 0.74401 | 15.73063 | 4.22812 | 12.19333 | 9.31593 | 12.36617 | 14.64869 | 23.54035 | 1.4821 | 19.13515 | 3.07867 | 24.72526 | 6.17924 | 24.54387 | 7.31254
17.99697 | 0.74435 | 15.75633 | 4.23247 | 12.21882 | 9.32757 | 12.38977 | 14.66357 | 23.57782 | 1.48356 | 19.16631 | 3.08247 | 24.76291 | 6.18197 | 24.58403 | 7.31736
18.02592 | 0.74704 | 15.78069 | 4.23576 | 12.24326 | 9.33684 | 12.41564 | 14.67602 | 23.61545 | 1.48407 | 19.20041 | 3.08519 | 24.80206 | 6.18645 | 24.626 | 7.32443
18.05431 | 0.74792 | 15.80556 | 4.23961 | 12.26601 | 9.34091 | 12.44018 | 14.69097 | 23.65143 | 1.48436 | 19.23573 | 3.09046 | 24.84147 | 6.1904 | 24.66914 | 7.33142
18.08432 | 0.74948 | 15.83204 | 4.24438 | 12.28707 | 9.34483 | 12.4632 | 14.70254 | 23.68959 | 1.4832 | 19.27206 | 3.09484 | 24.87877 | 6.19235 | 24.7098 | 7.33746
18.11585 | 0.75109 | 15.8589 | 4.24693 | 12.30751 | 9.34968 | 12.48467 | 14.70899 | 23.72654 | 1.48453 | 19.3083 | 3.09957 | 24.91827 | 6.19832 | 24.74949 | 7.34469
18.14859 | 0.75429 | 15.88549 | 4.25304 | 12.32771 | 9.35304 | 12.50553 | 14.71213 | 23.76421 | 1.48608 | 19.34343 | 3.10252 | 24.95822 | 6.20479 | 24.78936 | 7.35196
18.18175 | 0.75651 | 15.91382 | 4.2616 | 12.34874 | 9.35778 | 12.52622 | 14.71578 | 23.8026 | 1.48884 | 19.37755 | 3.10844 | 24.99945 | 6.20842 | 24.83146 | 7.36018
18.21278 | 0.75702 | 15.94331 | 4.26826 | 12.37197 | 9.36737 | 12.54681 | 14.71725 | 23.8413 | 1.49175 | 19.40865 | 3.11022 | 25.01922 | 6.21382 | 24.87468 | 7.37021
18.24242 | 0.75718 | 15.97269 | 4.27471 | 12.39495 | 9.37669 | 12.56611 | 14.71782 | 23.88076 | 1.49768 | 19.43908 | 3.11154 | 25.05874 | 6.21996 | 24.91809 | 7.38001
18.27054 | 0.75776 | 16.00183 | 4.28287 | 12.41789 | 9.38274 | 12.58683 | 14.72379 | 23.91868 | 1.50077 | 19.46977 | 3.11251 | 25.10107 | 6.22787 | 24.96099 | 7.38763
18.29847 | 0.75861 | 16.02857 | 4.28858 | 12.44061 | 9.39019 | 12.60851 | 14.73235 | 23.959 | 1.50319 | 19.50056 | 3.11615 | 25.14357 | 6.23809 | 25.00349 | 7.39501
18.32573 | 0.75797 | 16.05246 | 4.28861 | 12.46362 | 9.39855 | 12.63045 | 14.74048 | 24.00238 | 1.50421 | 19.53116 | 3.11626 | 25.27575 | 6.26369 | 25.04484 | 7.40263
18.35264 | 0.75856 | 16.07757 | 4.29067 | 12.48634 | 9.4019 | 12.65357 | 14.74993 | 24.04463 | 1.50506 | 19.56182 | 3.1187 | 25.4168 | 6.27918 | 25.08861 | 7.40824
18.37893 | 0.76125 | 16.1024 | 4.29485 | 12.50783 | 9.40658 | 12.6768 | 14.76239 | 24.08589 | 1.50706 | 19.59408 | 3.12367 | 25.55577 | 6.29594 | 25.13106 | 7.41389
18.40654 | 0.76376 | 16.12775 | 4.29811 | 12.52868 | 9.41329 | 12.69899 | 14.77081 | 24.12488 | 1.50995 | 19.62668 | 3.12876 | 25.69584 | 6.31379 | 25.2673 | 7.43105
18.43627 | 0.76525 | 16.15252 | 4.29894 | 12.54979 | 9.42092 | 12.72121 | 14.77645 | 24.16181 | 1.51024 | 19.65897 | 3.13034 | 25.82985 | 6.33451 | 25.40309 | 7.44211
18.4678 | 0.7668 | 16.17708 | 4.30542 | 12.57071 | 9.42678 | 12.74353 | 14.78509 | 24.20075 | 1.51487 | 19.69108 | 3.13503 | 25.95279 | 6.35062 | 25.54352 | 7.46362
18.49811 | 0.76872 | 16.20381 | 4.31448 | 12.59482 | 9.4381 | 12.76552 | 14.79583 | 24.24042 | 1.51823 | 19.7235 | 3.13905 | 26.0894 | 6.38108 | 25.66811 | 7.49059
18.52735 | 0.77004 | 16.2297 | 4.31922 | 12.6206 | 9.44988 | 12.7886 | 14.80352 | 24.2772 | 1.51742 | 19.75231 | 3.13847 | 26.23074 | 6.4015 | 25.80237 | 7.51559
18.55551 | 0.77093 | 16.25571 | 4.32283 | 12.64629 | 9.45986 | 12.8109 | 14.81339 | 24.31454 | 1.51901 | 19.78127 | 3.13889 | 26.36566 | 6.41486 | 25.94499 | 7.53507
18.58585 | 0.77009 | 16.28148 | 4.32975 | 12.67213 | 9.46765 | 12.83374 | 14.82735 | 24.35273 | 1.52354 | 19.81135 | 3.14408 | 26.48791 | 6.43439 | 26.08318 | 7.5506
18.61585 | 0.77314 | 16.30622 | 4.33349 | 12.69628 | 9.4783 | 12.85765 | 14.83921 | 24.39074 | 1.52163 | 19.84306 | 3.1474 | 26.62525 | 6.44678 | 26.22383 | 7.56621
18.64703 | 0.77615 | 16.32931 | 4.33527 | 12.71915 | 9.48494 | 12.88099 | 14.84577 | 24.42919 | 1.52159 | 19.87741 | 3.14906 | 26.76235 | 6.46497 | 26.35742 | 7.58302
18.67767 | 0.77681 | 16.35361 | 4.33791 | 12.74068 | 9.48827 | 12.90411 | 14.85625 | 24.46733 | 1.5271 | 19.91427 | 3.15819 | 26.89879 | 6.50029 | 26.48102 | 7.60353
18.70767 | 0.779 | 16.37976 | 4.34545 | 12.76191 | 9.49447 | 12.92618 | 14.86444 | 24.50367 | 1.52771 | 19.94963 | 3.16655 | 27.02477 | 6.51719 | 26.61866 | 7.63507
18.73856 | 0.78352 | 16.40759 | 4.35166 | 12.78228 | 9.49994 | 12.94741 | 14.86818 | 24.53916 | 1.52729 | 19.98646 | 3.16834 | 27.15545 | 6.52808 | 26.74209 | 7.65216
18.76925 | 0.7825 | 16.4357 | 4.35765 | 12.80224 | 9.50289 | 12.96821 | 14.87165 | 24.57543 | 1.53258 | 20.02151 | 3.1726 | 27.27769 | 6.54897 | 26.877 | 7.66064
18.80007 | 0.78267 | 16.46581 | 4.36333 | 12.82259 | 9.50797 | 12.99018 | 14.87944 | 24.61106 | 1.53549 | 20.05489 | 3.17594 | 27.40065 | 6.56197 | 27.01762 | 7.683
18.83071 | 0.78368 | 16.49426 | 4.37314 | 12.84465 | 9.51476 | 13.01065 | 14.88339 | 24.64984 | 1.53462 | 20.08609 | 3.17333 | 27.53448 | 6.57823 | 27.15594 | 7.69668
18.85877 | 0.78368 | 16.52417 | 4.37818 | 12.86891 | 9.52025 | 13.03086 | 14.88571 | 24.69105 | 1.53743 | 20.11564 | 3.17224 | 27.65974 | 6.60286 | 27.29402 | 7.71632
18.88671 | 0.78419 | 16.55248 | 4.38041 | 12.89239 | 9.52716 | 13.05159 | 14.89265 | 24.73362 | 1.54143 | 20.14396 | 3.17671 | 27.7956 | 6.62749 | 27.43191 | 7.74863
18.91516 | 0.78672 | 16.57782 | 4.3838 | 12.91648 | 9.53556 | 13.07271 | 14.89993 | 24.77644 | 1.54083 | 20.17313 | 3.17746 | 27.9323 | 6.64041 | 27.55865 | 7.76364
18.94343 | 0.78757 | 16.60164 | 4.38824 | 12.94012 | 9.54317 | 13.09501 | 14.9042 | 24.81975 | 1.5433 | 20.20351 | 3.18028 | 28.06464 | 6.65283 | 27.68883 | 7.76413
18.97141 | 0.79007 | 16.62504 | 4.38929 | 12.96231 | 9.55069 | 13.11736 | 14.91216 | 24.86243 | 1.54504 | 20.23651 | 3.18636 | 28.19014 | 6.66991 | 27.83185 | 7.78791
18.99981 | 0.79143 | 16.64836 | 4.39102 | 12.9835 | 9.55828 | 13.13948 | 14.92461 | 24.9024 | 1.54894 | 20.26953 | 3.19165 | 28.33188 | 6.69567 | 27.95632 | 7.79909
19.02743 | 0.79158 | 16.67344 | 4.39737 | 13.00598 | 9.5657 | 13.16194 | 14.93335 | 24.94046 | 1.54905 | 20.30275 | 3.19195 | 28.45389 | 6.71548 | 28.08925 | 7.8111
19.05556 | 0.79114 | 16.70007 | 4.40474 | 13.028 | 9.57203 | 13.18464 | 14.94176 | 24.97578 | 1.55227 | 20.33517 | 3.19449 | 28.5862 | 6.74095 | 28.22057 | 7.83644
19.08542 | 0.79281 | 16.72669 | 4.40828 | 13.05041 | 9.57921 | 13.20733 | 14.95491 | 25.01181 | 1.55425 | 20.36778 | 3.1969 | 28.7084 | 6.75983 | 28.35354 | 7.85733
19.11532 | 0.79294 | 16.7531 | 4.41242 | 13.07389 | 9.58761 | 13.23115 | 14.96663 | 25.04736 | 1.55535 | 20.3988 | 3.19742 | 28.84069 | 6.76648 | 28.48661 | 7.86373
19.14388 | 0.79463 | 16.77895 | 4.41815 | 13.09846 | 9.59744 | 13.25534 | 14.97454 | 25.08645 | 1.55519 | 20.42823 | 3.20161 | 28.97947 | 6.78546 | 28.62266 | 7.86763
19.17455 | 0.79707 | 16.80622 | 4.42009 | 13.12489 | 9.60692 | 13.27849 | 14.98508 | 25.12539 | 1.55673 | 20.45835 | 3.20571 | 29.10293 | 6.80948 | 28.74834 | 7.88004
19.20549 | 0.80088 | 16.83146 | 4.42192 | 13.15037 | 9.61592 | 13.30194 | 14.9948 | 25.24158 | 1.56228 | 20.48913 | 3.20982 | 29.22846 | 6.82289 | 28.88907 | 7.89234
19.23604 | 0.80346 | 16.85574 | 4.426 | 13.17328 | 9.62452 | 13.32397 | 15.00032 | 25.37222 | 1.57056 | 20.52156 | 3.21371 | 29.35485 | 6.84597 | 29.01525 | 7.89723
19.26946 | 0.80331 | 16.87959 | 4.4311 | 13.1953 | 9.63058 | 13.34626 | 15.00581 | 25.50403 | 1.57538 | 20.55579 | 3.22012 | 29.48145 | 6.8651 | 29.14747 | 7.89871
19.3017 | 0.80529 | 16.90406 | 4.43341 | 13.21745 | 9.63396 | 13.36869 | 15.01465 | 25.63411 | 1.58583 | 20.59331 | 3.22301 | 29.61722 | 6.87739
19.33204 | 0.80625 | 16.92886 | 4.44033 | 13.23839 | 9.63756 | 13.38961 | 15.01849 | 25.75459 | 1.58797 | 20.63049 | 3.22628 | 29.75393 | 6.89256
19.36092 | 0.80675 | 16.95719 | 4.44748 | 13.25896 | 9.63982 | 13.41011 | 15.02384 | 25.87692 | 1.58764 | 20.66538 | 3.22654 | 29.89388 | 6.91131
19.39016 | 0.80569 | 16.98709 | 4.45179 | 13.27921 | 9.64242 | 13.43198 | 15.03197 | 26.01263 | 1.59906 | 20.69882 | 3.21319 | 30.01906 | 6.93467
19.419 | 0.80927 | 17.01634 | 4.45747 | 13.29982 | 9.64716 | 13.45315 | 15.03752 | 26.12955 | 1.60351 | 20.73065 | 3.1693 | 30.1496 | 6.96242
19.44701 | 0.80986 |  |  | 13.32153 | 9.65439 | 13.47488 | 15.0385 | 26.25692 | 1.61004 | 20.76213 | 3.02308 | 30.29162 | 6.97294
19.47585 | 0.81257 |  |  | 13.34505 | 9.66269 | 13.49598 | 15.04522 | 26.38428 | 1.61881 |  |  | 30.4299 | 6.99289
19.50469 | 0.81246 |  |  | 13.36889 | 9.67177 | 13.51704 | 15.0506 | 26.50727 | 1.62159 |  |  | 30.57017 | 7.00621
19.53328 | 0.81323 |  |  | 13.39161 | 9.68066 | 13.538 | 15.05211 | 26.634 | 1.6289 |  |  | 30.70234 | 7.0179
19.5626 | 0.81292 |  |  | 13.41494 | 9.68843 | 13.55922 | 15.05817 | 26.76361 | 1.63521 |  |  | 30.82922 | 7.04598
19.59201 | 0.81474 |  |  | 13.43798 | 9.69597 | 13.58046 | 15.06884 | 26.88277 | 1.63705 |  |  | 30.96405 | 7.07157
19.62054 | 0.81405 |  |  | 13.46063 | 9.70216 | 13.60289 | 15.07726 | 27.01685 | 1.65018 |  |  | 31.10368 | 7.08371
19.64771 | 0.81483 |  |  | 13.48306 | 9.71009 | 13.62596 | 15.08666 | 27.13551 | 1.65745 |  |  | 31.24057 | 7.10271
19.6753 | 0.81704 |  |  | 13.50718 | 9.71774 | 13.64877 | 15.10052 | 27.26214 | 1.65939 |  |  | 31.36243 | 7.1149
19.70258 | 0.81986 |  |  | 13.53053 | 9.7275 | 13.67327 | 15.11393 | 27.39231 | 1.66809 |  |  | 31.50012 | 7.12609
19.73192 | 0.81936 |  |  | 13.55351 | 9.73604 | 13.69792 | 15.12497 | 27.51883 | 1.67071 |  |  | 31.63758 | 7.14691
19.7622 | 0.81929 |  |  | 13.57802 | 9.74432 | 13.72211 | 15.13578 | 27.63591 | 1.6751 |  |  | 31.7748 | 7.17111
19.7931 | 0.82126 |  |  | 13.60253 | 9.75324 | 13.74591 | 15.14684 | 27.77132 | 1.68526 |  |  | 31.90081 | 7.18919
19.82459 | 0.824 |  |  | 13.62618 | 9.76098 | 13.7675 | 15.15443 | 27.89757 | 1.69022 |  |  | 32.02949 | 7.18848
19.858 | 0.82246 |  |  | 13.64848 | 9.76476 | 13.78788 | 15.15841 | 28.01524 | 1.69707 |  |  | 32.15151 | 7.19593
19.89116 | 0.82341 |  |  | 13.67056 | 9.76911 | 13.80945 | 15.1622 | 28.14978 | 1.70349 |  |  | 32.27453 | 7.21136
19.92437 | 0.82841 |  |  | 13.69221 | 9.77455 | 13.83001 | 15.16768 | 28.28011 | 1.70325 |  |  | 32.40889 | 7.2183
19.95432 | 0.82943 |  |  | 13.71318 | 9.77814 | 13.85144 | 15.16933 | 28.40893 | 1.70881 |  |  | 32.53878 | 7.23352
19.9819 | 0.82736 |  |  | 13.73441 | 9.7811 | 13.87284 | 15.17237 | 28.52618 | 1.71411 |  |  | 32.6712 | 7.2454
20.00954 | 0.83165 |  |  | 13.75714 | 9.78772 | 13.89454 | 15.17939 | 28.65142 | 1.71777
20.03621 | 0.83519 |  |  | 13.77838 | 9.79449 | 13.91638 | 15.18534 | 28.77165 | 1.72893
20.06369 | 0.83094 |  |  | 13.79977 | 9.79869 | 13.93915 | 15.19051 | 28.90312 | 1.73368
20.09308 | 0.83085 |  |  | 13.82161 | 9.80404 | 13.96133 | 15.19874 | 29.0366 | 1.73775
20.12242 | 0.83473 |  |  | 13.84388 | 9.81281 | 13.98338 | 15.20672 | 29.16961 | 1.74786
20.15123 | 0.83446 |  |  | 13.86617 | 9.81808 | 14.00377 | 15.20963 | 29.29645 | 1.74891
20.1812 | 0.83477 |  |  | 13.89027 | 9.82461 | 14.02346 | 15.21425 | 29.42582 | 1.75782
20.21079 | 0.8394 |  |  | 13.91344 | 9.83413 | 14.04402 | 15.22037 | 29.55162 | 1.76551
20.24035 | 0.84313 |  |  | 13.93681 | 9.84472 | 14.06598 | 15.22694 | 29.67391 | 1.76745
20.26677 | 0.84229 |  |  | 13.96102 | 9.85361 | 14.08858 | 15.2352 | 29.80711 | 1.77502
20.29327 | 0.84418 |  |  | 13.98663 | 9.86459 | 14.11317 | 15.24924 | 29.92706 | 1.77986
20.32039 | 0.84492 |  |  | 14.01114 | 9.87356 | 14.1385 | 15.26435 | 30.05032 | 1.78768
20.34902 | 0.84399 |  |  | 14.03465 | 9.87991 | 14.16348 | 15.27779 | 30.17445 | 1.79878
20.37973 | 0.84535 |  |  | 14.05681 | 9.88523 | 14.18813 | 15.29187 | 30.30386 | 1.80165
20.4127 | 0.8485 |  |  | 14.07887 | 9.8911 | 14.21129 | 15.30117 | 30.43572 | 1.80493
20.4456 | 0.84893 |  |  | 14.10164 | 9.89439 | 14.23241 | 15.30508 | 30.56024 | 1.81371
20.47911 | 0.85177 |  |  | 14.1235 | 9.89904 | 14.25268 | 15.30664 | 30.67866 | 1.81562
20.51201 | 0.85493 |  |  | 14.14554 | 9.9065 | 14.27228 | 15.30792 | 30.81268 | 1.8243
20.54382 | 0.8552 |  |  | 14.16706 | 9.91171 | 14.29146 | 15.30844 | 30.94532 | 1.82832
20.57275 | 0.85478 |  |  | 14.18946 | 9.9153 | 14.31312 | 15.31188 | 31.07541 | 1.83472
20.59937 | 0.85488 |  |  | 14.21218 | 9.92211 | 14.33552 | 15.31975 | 31.20861 | 1.84143
20.62567 | 0.85478 |  |  | 14.23403 | 9.92624 | 14.35807 | 15.32891 | 31.33233 | 1.84657
20.65181 | 0.85561 |  |  | 14.25486 | 9.92894 | 14.38069 | 15.33706 | 31.45215 | 1.85282
20.67934 | 0.85561 |  |  | 14.27601 | 9.93306 | 14.40276 | 15.34575 | 31.58463 | 1.85903
20.70936 | 0.85756 |  |  | 14.29731 | 9.93943 | 14.4251 | 15.35388 | 31.70404 | 1.86379
20.73887 | 0.86089 |  |  | 14.319 | 9.94456 | 14.44677 | 15.35725 | 31.82851 | 1.87046
20.76906 | 0.86226 |  |  | 14.3415 | 9.95137 | 14.46723 | 15.35915 | 31.94729 | 1.87916
20.79912 | 0.86376 |  |  | 14.3648 | 9.96154 | 14.48711 | 15.36262 | 32.07451 | 1.87942
20.82814 | 0.86502 |  |  | 14.38809 | 9.97194 | 14.50746 | 15.36597 | 32.2026 | 1.88377
20.85779 | 0.86616 |  |  | 14.41341 | 9.97912 | 14.52903 | 15.37315 | 32.32172 | 1.89141
20.88576 | 0.86518 |  |  | 14.43863 | 9.9893 | 14.55297 | 15.38443 | 32.44028 | 1.89578
20.91264 | 0.86636 |  |  | 14.46447 | 10.00059 | 14.57793 | 15.39925 | 32.56495 | 1.90384
20.94047 | 0.8685 |  |  | 14.48906 | 10.00655 | 14.60261 | 15.41422 | 32.68234 | 1.90802
20.96884 | 0.87163 |  |  | 14.51129 | 10.01243 | 14.62794 | 15.42848 | 32.81398 | 1.90964
20.99857 | 0.87433 |  |  | 14.53338 | 10.02035 | 14.65226 | 15.43684 | 32.94568 | 1.92306
21.03177 | 0.87703 |  |  | 14.55424 | 10.02537 | 14.67412 | 15.44239 | 33.07636 | 1.92299
21.06512 | 0.87917 |  |  | 14.57495 | 10.02863 | 14.69556 | 15.44605 | 33.19281 | 1.93177
21.0987 | 0.87879 |  |  | 14.59745 | 10.0337 | 14.71592 | 15.44644 | 33.32264 | 1.93945
21.12997 | 0.87844 |  |  | 14.61922 | 10.03912 | 14.73489 | 15.44612 | 33.45471 | 1.9444
21.16061 | 0.8781 |  |  | 14.64218 | 10.04366 | 14.75461 | 15.44933 | 33.58736 | 1.95004
21.18993 | 0.87859 |  |  | 14.66493 | 10.04807 | 14.77477 | 15.4558 | 33.7216 | 1.95708
21.21681 | 0.87904 |  |  | 14.68737 | 10.05438 | 14.79697 | 15.46064 | 33.85058 | 1.95799
21.24301 | 0.88149 |  |  | 14.70969 | 10.05946 | 14.82014 | 15.46845 | 33.98569 | 1.96807
21.26891 | 0.88385 |  |  | 14.73217 | 10.06315 | 14.84277 | 15.47677 | 34.1168 | 1.97422
21.29635 | 0.88519 |  |  | 14.75303 | 10.06832 | 14.86558 | 15.48541 | 34.24959 | 1.98281
21.32487 | 0.88653 |  |  | 14.77289 | 10.0735 | 14.88854 | 15.49037 | 34.37948 | 1.98957
21.35424 | 0.88786 |  |  | 14.79413 | 10.07704 | 14.90981 | 15.49715 | 34.49631 | 1.98942
21.38543 | 0.88743 |  |  | 14.81685 | 10.08462 | 14.93092 | 15.50336 | 34.62635 | 1.99456
21.41651 | 0.88764 |  |  | 14.84037 | 10.09367 | 14.95238 | 15.50981 | 34.75721 | 2.00559
21.4469 | 0.88914 |  |  | 14.86552 | 10.10268 | 14.97378 | 15.51599 | 34.88887 | 2.01118
21.4737 | 0.89116 |  |  | 14.89116 | 10.11301 | 14.99564 | 15.52614 | 35.00999 | 2.02028
21.5026 | 0.893 |  |  | 14.9166 | 10.12525 | 15.01911 | 15.53655 | 35.13004 | 2.02175
21.53186 | 0.89531 |  |  | 14.94215 | 10.1343 | 15.04291 | 15.54834 | 35.24688 | 2.02438
21.56091 | 0.89843 |  |  | 14.96558 | 10.14041 | 15.06838 | 15.56043 | 35.3665 | 2.03389
21.59058 | 0.90039 |  |  | 14.98757 | 10.14483 | 15.09227 | 15.57183 | 35.49293 | 2.03829
21.62013 | 0.90008 |  |  | 15.00812 | 10.14971 | 15.11486 | 15.57949 | 35.61716 | 2.04376
21.65216 | 0.89971 |  |  | 15.02856 | 10.15069 | 15.13639 | 15.58615 | 35.74383 | 2.05318
21.68535 | 0.90138 |  |  | 15.04859 | 10.15313 | 15.15694 | 15.59055 | 35.87256 | 2.05601
21.71753 | 0.90073 |  |  | 15.0706 | 10.15881 | 15.17809 | 15.59214 | 35.99841 | 2.06135
21.74843 | 0.90057 |  |  | 15.09297 | 10.16659 | 15.19847 | 15.59312 | 36.11972 | 2.0695
21.7772 | 0.90361 |  |  | 15.11594 | 10.17242 | 15.21806 | 15.59562 | 36.25264 | 2.07305
21.80509 | 0.90718 |  |  | 15.13903 | 10.18142 | 15.23902 | 15.59901 | 36.36983 | 2.08022
21.83234 | 0.90727 |  |  | 15.16304 | 10.19045 | 15.2607 | 15.6031 | 36.49768 | 2.0879
21.86094 | 0.9091 |  |  | 15.18651 | 10.19596 | 15.28383 | 15.60942 | 36.63001 | 2.08899
21.88716 | 0.9113 |  |  | 15.20925 | 10.19796 | 15.30712 | 15.61815 | 36.7556 | 2.09623
21.91416 | 0.91041 |  |  | 15.2301 | 10.20258 | 15.32894 | 15.62688 | 36.89171 | 2.09868
21.94209 | 0.90844 |  |  | 15.25026 | 10.20578 | 15.35063 | 15.63517 | 37.02532 | 2.10858
21.97283 | 0.91002 |  |  | 15.2712 | 10.20919 | 15.37224 | 15.64332 | 37.15083 | 2.11822
22.00331 | 0.91135 |  |  | 15.29337 | 10.21783 | 15.395 | 15.65194 | 37.27203 | 2.12339
22.03376 | 0.91244 |  |  | 15.31794 | 10.23028 | 15.41773 | 15.65843 | 37.4043 | 2.13261
22.06257 | 0.91499 |  |  | 15.34351 | 10.24101 | 15.44041 | 15.66655 | 37.53407 | 2.13565
22.09073 | 0.91642 |  |  | 15.36958 | 10.25152 | 15.46233 | 15.67532 | 37.66465 | 2.1351
22.12145 | 0.91803 |  |  | 15.3947 | 10.26162 | 15.48549 | 15.6841 | 37.80042 | 2.14364
22.15247 | 0.91922 |  |  | 15.4185 | 10.26909 | 15.50966 | 15.69496 | 37.92816 | 2.15002
22.18245 | 0.9197 |  |  | 15.44071 | 10.27128 | 15.53339 | 15.70605 | 38.04447 | 2.16061
22.2124 | 0.92129 |  |  | 15.46273 | 10.27426 | 15.55599 | 15.7129 | 38.17926 | 2.16644
22.24272 | 0.9227 |  |  | 15.48302 | 10.27782 | 15.57826 | 15.71843 | 38.31215 | 2.16825
22.2743 | 0.92427 |  |  | 15.50283 | 10.27939 | 15.5988 | 15.72348 | 38.44084 | 2.17408
22.30586 | 0.92608 |  |  | 15.52327 | 10.28164 | 15.61989 | 15.72447 | 38.57122 | 2.18227
22.33534 | 0.92718 |  |  | 15.54462 | 10.28821 | 15.641 | 15.72376 | 38.70283 | 2.18998
22.36538 | 0.92745 |  |  | 15.56708 | 10.29361 | 15.66164 | 15.72653 | 38.82476 | 2.19685
22.39312 | 0.93066 |  |  | 15.59044 | 10.29949 | 15.68311 | 15.72982 | 38.94884 | 2.19907
22.42148 | 0.92995 |  |  | 15.61438 | 10.30759 | 15.70342 | 15.73257 | 39.08427 | 2.20688
22.44907 | 0.93115 |  |  | 15.6383 | 10.31454 | 15.72439 | 15.73955 | 39.21852 | 2.21285
22.47819 | 0.93324 |  |  | 15.66162 | 10.32059 | 15.74654 | 15.74929 | 39.34313 | 2.21647
22.50662 | 0.93496 |  |  | 15.68409 | 10.32646 | 15.76886 | 15.75884 | 39.47399 | 2.22706
22.53366 | 0.9338 |  |  | 15.70522 | 10.33384 | 15.79175 | 15.76632 | 39.59881 | 2.23472
22.56154 | 0.93703 |  |  | 15.72809 | 10.33898 | 15.81424 | 15.778 | 39.72169 | 2.23622
22.59174 | 0.93912 |  |  | 15.74993 | 10.34425 | 15.83676 | 15.78628 | 39.85574 | 2.2424
22.62101 | 0.93805 |  |  | 15.77344 | 10.35278 | 15.85997 | 15.79588 | 39.9734 | 2.24615
22.64983 | 0.93894 |  |  | 15.79682 | 10.36168 | 15.884 | 15.80437 | 40.10128 | 2.25027
22.67912 | 0.94262 |  |  | 15.82202 | 10.36758 | 15.90788 | 15.81555 | 40.22387 | 2.26155
22.70942 | 0.94343 |  |  | 15.84746 | 10.3765 | 15.93049 | 15.82347 | 40.35089 | 2.26549
22.74013 | 0.94252 |  |  | 15.87157 | 10.38617 | 15.95302 | 15.83113 | 40.4815 | 2.26804
22.77316 | 0.94654 |  |  | 15.89472 | 10.39169 | 15.97499 | 15.83799 | 40.60596 | 2.27441
22.80615 | 0.94952 |  |  | 15.91702 | 10.39633 | 15.99642 | 15.8451 | 40.72705 | 2.27585
22.83703 | 0.95117 |  |  | 15.9384 | 10.40176 | 16.01882 | 15.84862 | 40.85961 | 2.28628
22.86705 | 0.95279 |  |  | 15.95842 | 10.40479 | 16.04103 | 15.85247 | 40.977 | 2.29381
22.8958 | 0.95571 |  |  | 15.97893 | 10.40602 | 16.0625 | 15.85869 | 41.10521 | 2.29761
22.92436 | 0.95577 |  |  | 15.99997 | 10.40969 | 16.08338 | 15.86305 | 41.2398 | 2.30919
22.95432 | 0.95488 |  |  | 16.0213 | 10.41461 | 16.10481 | 15.86563 | 41.364 | 2.30899
22.98335 | 0.955 |  |  | 16.0435 | 10.41944 | 16.12664 | 15.87338 | 41.49986 | 2.31656
23.01155 | 0.95645 |  |  | 16.06725 | 10.4261 | 16.14874 | 15.87968 | 41.61645 | 2.32398
23.03958 | 0.9571 |  |  | 16.0906 | 10.43511 | 16.17016 | 15.88191 | 41.73723 | 2.32572
23.06744 | 0.95929 |  |  | 16.1136 | 10.44286 | 16.19059 | 15.88521 | 41.85686 | 2.33276
23.09728 | 0.96214 |  |  | 16.13576 | 10.44944 | 16.21061 | 15.88933 | 41.97678 | 2.34337
23.12648 | 0.96316 |  |  | 16.15872 | 10.45814 | 16.23191 | 15.89247 | 42.10662 | 2.34163
23.15518 | 0.96298 |  |  | 16.18193 | 10.4652 | 16.25535 | 15.89844 | 42.23597 | 2.34935
23.18266 | 0.9649 |  |  | 16.20545 | 10.47091 | 16.27831 | 15.90903 | 42.36924 | 2.35783
23.20966 | 0.96515 |  |  | 16.22889 | 10.47783 | 16.30126 | 15.92181 | 42.49024 | 2.36355
23.23783 | 0.96455 |  |  | 16.25323 | 10.48507 | 16.32561 | 15.93701 | 42.61658 | 2.37458
23.26808 | 0.96551 |  |  | 16.276 | 10.4913 | 16.35088 | 15.95122 | 42.7508 | 2.37708
23.29885 | 0.96986 |  |  | 16.30104 | 10.49918 | 16.37595 | 15.96195 | 42.88104 | 2.37757
23.32965 | 0.97068 |  |  | 16.32515 | 10.50786 | 16.39948 | 15.9693 | 43.01329 | 2.38794
23.36124 | 0.97147 |  |  | 16.34828 | 10.51309 | 16.41999 | 15.97388 | 43.13953 | 2.39
23.39478 | 0.97428 |  |  | 16.37004 | 10.51751 | 16.44098 | 15.97587 | 43.26369 | 2.39853
23.42811 | 0.97644 |  |  | 16.39104 | 10.52294 | 16.46108 | 15.97494 | 43.39251 | 2.40949
23.46052 | 0.9741 |  |  | 16.413 | 10.52533 | 16.48143 | 15.97865 | 43.52359 | 2.41496
23.48823 | 0.97438 |  |  | 16.43501 | 10.52638 | 16.50341 | 15.98369 | 43.65331 | 2.42094
23.51445 | 0.97554 |  |  | 16.45693 | 10.52902 | 16.52499 | 15.98776 | 43.76989 | 2.42323
23.54262 | 0.97644 |  |  | 16.47769 | 10.53343 | 16.54672 | 15.99504 | 43.8983 | 2.42575
23.57004 | 0.97633 |  |  | 16.49873 | 10.53736 | 16.56873 | 16.00433 | 44.03453 | 2.43502
23.59823 | 0.97846 |  |  | 16.5207 | 10.54223 | 16.59147 | 16.00865 | 44.16458 | 2.44534
23.6272 | 0.98026 |  |  | 16.5432 | 10.54974 | 16.61335 | 16.01134 | 44.28162 | 2.44938
23.65706 | 0.98278 |  |  | 16.56654 | 10.55701 | 16.63449 | 16.01575 | 44.40424 | 2.45437
23.68639 | 0.98343 |  |  | 16.58934 | 10.56272 | 16.65435 | 16.01647 | 44.52264 | 2.45635
23.71586 | 0.9856 |  |  | 16.61221 | 10.56938 | 16.67441 | 16.01676 | 44.63963 | 2.46159
23.74536 | 0.98578 |  |  | 16.63503 | 10.57746 | 16.69453 | 16.02342 | 44.76692 | 2.47093
23.77463 | 0.98598 |  |  | 16.6587 | 10.58411 | 16.71727 | 16.03481 | 44.89373 | 2.47948
23.8023 | 0.98697 |  |  | 16.68416 | 10.5934 | 16.74101 | 16.04633 | 45.0177 | 2.4853
23.82792 | 0.98823 |  |  | 16.7088 | 10.60332 | 16.76613 | 16.05981 | 45.14302 | 2.48731
23.85493 | 0.98899 |  |  | 16.73215 | 10.6104 | 16.79141 | 16.07559 | 45.27359 | 2.49284
23.88415 | 0.99317 |  |  | 16.75508 | 10.61745 | 16.81664 | 16.08712 | 45.39318 | 2.50098
23.91577 | 0.9949 |  |  | 16.77719 | 10.62444 | 16.84064 | 16.09301 | 45.52603 | 2.50522
23.94876 | 0.9969 |  |  | 16.79921 | 10.62797 | 16.86324 | 16.09813 | 45.64651 | 2.51155
23.98252 | 0.99834 |  |  | 16.82242 | 10.63192 | 16.88434 | 16.10161 | 45.77279 | 2.52033
24.01525 | 1.00088 |  |  | 16.84514 | 10.63792 | 16.90375 | 16.1016 | 45.90381 | 2.52257
24.0482 | 0.99997 |  |  | 16.86678 | 10.64164 | 16.92266 | 16.10117 | 46.0288 | 2.52469
24.07947 | 1.00224 |  |  | 16.88902 | 10.64644 | 16.94285 | 16.10663 | 46.14659 | 2.53598
24.108 | 1.00497 |  |  | 16.91117 | 10.6523 | 16.96468 | 16.11006 | 46.28238 | 2.54264
24.13398 | 1.00719 |  |  | 16.93341 | 10.65797 | 16.9871 | 16.11405 | 46.40691 | 2.55029
24.15942 | 1.00736 |  |  | 16.95576 | 10.66146 | 17.01006 | 16.12179 | 46.52567 | 2.55386
24.18601 | 1.00889 |  |  | 16.9769 | 10.66574 | 17.03263 | 16.13068 | 46.66051 | 2.55437
24.21421 | 1.01104 |  |  | 16.99841 | 10.66888 | 17.055 | 16.13384 | 46.78872 | 2.56215
24.24469 | 1.0098 |  |  | 17.01886 | 10.67255 | 17.07676 | 16.13988 | 46.91929 | 2.56295
24.27428 | 1.01018 |  |  | 17.04054 | 10.67652 | 17.09842 | 16.14714 | 47.03651 | 2.57017
24.30386 | 1.01266 |  |  | 17.0639 | 10.68316 | 17.11883 | 16.14986 | 47.16041 | 2.5777
24.3338 | 1.01533 |  |  | 17.08718 | 10.6925 | 17.13884 | 16.1517 | 47.2823 | 2.5798
24.36291 | 1.01496 |  |  | 17.11118 | 10.70197 | 17.15961 | 16.15914 | 47.41539 | 2.57884
24.39195 | 1.01713 |  |  | 17.13676 | 10.71059 | 17.18175 | 16.1671 | 47.5456 | 2.57983
24.41958 | 1.02066 |  |  | 17.16196 | 10.72082 | 17.20588 | 16.17635 | 47.67968 | 2.57796
24.44648 | 1.02158 |  |  | 17.18754 | 10.72813 | 17.23117 | 16.18917 | 47.80612 | 2.58432
24.47404 | 1.02242 |  |  | 17.21146 | 10.73222 | 17.25693 | 16.20558 | 47.93462 | 2.59157
24.50348 | 1.02493 |  |  | 17.23324 | 10.73553 | 17.2813 | 16.2166 | 48.05887 | 2.59495
24.53544 | 1.02672 |  |  | 17.25381 | 10.74057 | 17.30406 | 16.22486 | 48.18667 | 2.59874
24.56922 | 1.02657 |  |  | 17.2753 | 10.74274 | 17.32601 | 16.23028 | 48.31956 | 2.59698
24.60272 | 1.02857 |  |  | 17.29634 | 10.7464 | 17.34636 | 16.23327 | 48.436 | 2.5993
24.63635 | 1.03163 |  |  | 17.31825 | 10.75217 | 17.36623 | 16.23021 | 48.56095 | 2.60227
24.66635 | 1.03322 |  |  | 17.34099 | 10.75707 | 17.38567 | 16.22943 | 48.68428 | 2.60574
24.696 | 1.03363 |  |  | 17.36375 | 10.76157 | 17.40616 | 16.23252 | 48.81329 | 2.61302
24.7233 | 1.03481 |  |  | 17.3863 | 10.76662 | 17.42718 | 16.23528 | 48.94283 | 2.6131
24.74963 | 1.03616 |  |  | 17.40931 | 10.77204 | 17.44986 | 16.24053 | 49.06984 | 2.60675
24.77538 | 1.03452 |  |  | 17.43186 | 10.77493 | 17.47294 | 16.24953 | 49.18947 | 2.61262
24.80212 | 1.03506 |  |  | 17.45367 | 10.77838 | 17.49536 | 16.25766 | 49.32097 | 2.60994
24.83136 | 1.03685 |  |  | 17.47383 | 10.78341 | 17.51746 | 16.26234 | 49.45453 | 2.61239
24.86186 | 1.03956 |  |  | 17.49429 | 10.78689 | 17.5395 | 16.26909 | 49.58449 | 2.61919
24.89211 | 1.03909 |  |  | 17.51584 | 10.7902 | 17.56059 | 16.27489 | 49.7185 | 2.61688
24.92139 | 1.04046 |  |  | 17.53835 | 10.79807 | 17.58205 | 16.27741 | 49.84219 | 2.61353
24.95152 | 1.04266 |  |  | 17.56237 | 10.80758 | 17.60345 | 16.28324 | 49.96056 | 2.61947
24.98028 | 1.04357 |  |  | 17.58842 | 10.81499 | 17.62546 | 16.28875 | 50.07812 | 2.61713
25.00783 | 1.04151 |  |  | 17.61392 | 10.82644 |  |  | 50.21317 | 2.61926
25.03684 | 1.04406 |  |  | 17.63998 | 10.83826 |  |  | 50.33637 | 2.62259
25.06609 | 1.04603 |  |  | 17.66489 | 10.84583 |  |  | 50.45761 | 2.62117
25.09467 | 1.04503 |  |  | 17.68827 | 10.84947 |  |  | 50.58382 | 2.62155
25.18971 | 1.05297 |  |  | 17.70926 | 10.85552 |  |  | 50.71348 | 2.61664
25.28272 | 1.05674 |  |  | 17.72959 | 10.85762 |  |  | 50.83305 | 2.61627
25.38028 | 1.05762 |  |  | 17.74887 | 10.85653 |  |  | 50.97019 | 2.6173
25.47873 | 1.06504 |  |  | 17.76986 | 10.85888 |  |  | 51.09236 | 2.61713
25.56954 | 1.06664 |  |  | 17.79171 | 10.86407 |  |  | 51.21252 | 2.61993
25.67251 | 1.07234 |  |  | 17.8143 | 10.86707 |  |  | 51.34217 | 2.61734
25.76162 | 1.07803 |  |  | 17.83785 | 10.87291 |  |  | 51.47174 | 2.61394
25.85753 | 1.07973 |  |  | 17.86171 | 10.88208 |  |  | 51.60604 | 2.61849
25.95635 | 1.08608 |  |  | 17.88526 | 10.88935 |  |  | 51.72397 | 2.62231
26.0539 | 1.08921 |  |  | 17.90786 | 10.89462 |  |  | 51.85089 | 2.62737
26.15616 | 1.09257 |  |  | 17.92975 | 10.89964 |  |  | 51.9843 | 2.63296
26.24729 | 1.09764 | [6 empty] | 52.11719 | 2.63074
26.34184 | 1.10029 | [6 empty] | 52.25034 | 2.63318
26.43068 | 1.10272 | [6 empty] | 52.37793 | 2.63741
26.5317 | 1.11012 | [6 empty] | 52.49487 | 2.63802
26.63273 | 1.10977 | [6 empty] | 52.62592 | 2.64422
26.73061 | 1.11715 | [6 empty] | 52.75877 | 2.64262
26.8199 | 1.1229 | [6 empty] | 52.88832 | 2.62726
26.91568 | 1.12399 | [6 empty] | 53.00518 | 2.61758
27.00807 | 1.12902 | [6 empty] | 53.13789 | 2.60239
27.10508 | 1.1323 | [6 empty] | 53.26736 | 2.58856
27.20688 | 1.13355 | [6 empty] | 53.39813 | 2.58248
27.30889 | 1.1398 | [6 empty] | 53.51932 | 2.57042
27.40503 | 1.1443 | [6 empty] | 53.64158 | 2.55464
27.50271 | 1.15131 | [6 empty] | 53.77669 | 2.54542
27.5997 | 1.15308 | [6 empty] | 53.89428 | 2.53254
27.69337 | 1.15897 | [6 empty] | 54.02341 | 2.52423
27.79526 | 1.16475 | [6 empty] | 54.14665 | 2.51262
27.88545 | 1.16867 | [6 empty] | 54.2717 | 2.49803
27.9809 | 1.17159 | [6 empty] | 54.39936 | 2.48879
28.07302 | 1.17819 | [6 empty] | 54.52752 | 2.47213
28.17128 | 1.18159 | [6 empty] | 54.64741 | 2.45699
28.27051 | 1.18736 | [6 empty] | 54.78066 | 2.44388
28.36587 | 1.19022 | [6 empty] | 54.90087 | 2.42812
28.45858 | 1.193 | [6 empty] | 55.02694 | 2.41142
28.55828 | 1.19692 | [6 empty] | 55.15816 | 2.3792
28.66101 | 1.20364 | [6 empty] | 55.28383 | 2.31355
28.75937 | 1.20851
28.8604 | 1.21113
28.95506 | 1.21288
29.04433 | 1.21864
29.14714 | 1.22519
29.23779 | 1.22815
29.33074 | 1.23611
29.42106 | 1.24079
29.51988 | 1.23657
29.61729 | 1.24817
29.70679 | 1.24952
29.79766 | 1.25342
29.89248 | 1.2596
29.98091 | 1.26277
30.08073 | 1.26911
30.18182 | 1.2703
30.27883 | 1.2735
30.37001 | 1.28052
30.46841 | 1.28289
30.55688 | 1.28433
30.65533 | 1.29183
30.75661 | 1.2957
30.85572 | 1.30025
30.95675 | 1.30668
31.05637 | 1.31109
31.14839 | 1.31577
31.24103 | 1.31702
31.33027 | 1.3205
31.41945 | 1.32592
31.51548 | 1.32801
31.60965 | 1.33246
31.70749 | 1.33963
31.80481 | 1.34249
31.90187 | 1.34221
31.99217 | 1.35039
32.09346 | 1.35617
32.18219 | 1.36239
32.27884 | 1.3664
32.38057 | 1.36716
32.47525 | 1.37369
32.56398 | 1.37656
32.6532 | 1.37883
32.74293 | 1.385
32.83503 | 1.38876
32.92848 | 1.39343
33.02474 | 1.39544
33.123 | 1.39622
33.21262 | 1.40331
33.30139 | 1.41018
33.39805 | 1.41201
33.50041 | 1.42067
33.60043 | 1.42218
33.70206 | 1.42631
33.79944 | 1.43007
33.88983 | 1.43451
33.98921 | 1.44286
34.09077 | 1.44514
34.18968 | 1.4469
34.29258 | 1.45142
34.38854 | 1.45388
34.49256 | 1.46094
34.59425 | 1.46731
34.69548 | 1.47048
34.79094 | 1.47402
34.88151 | 1.47867
34.98111 | 1.48156
35.0811 | 1.48752
35.18024 | 1.4934
35.27153 | 1.49438
35.36428 | 1.49852
35.46807 | 1.50138
35.57077 | 1.50911
35.67086 | 1.51379
35.76703 | 1.51864
35.8601 | 1.52459
35.95548 | 1.52196
36.05413 | 1.52708
36.14495 | 1.53205
36.23343 | 1.53541
36.3252 | 1.54212
36.41846 | 1.54668
36.5172 | 1.54649
36.61579 | 1.5516
36.71811 | 1.55282
36.82208 | 1.56372
36.91722 | 1.56858
37.02039 | 1.56958
37.12191 | 1.57531
37.2237 | 1.5809
37.32029 | 1.5808
37.41108 | 1.58747
37.50962 | 1.59165
37.61089 | 1.59333
37.70958 | 1.60039
37.812 | 1.60273
37.91047 | 1.60855
38.01301 | 1.613
38.11292 | 1.61886
38.2042 | 1.62535
38.29637 | 1.62349
38.38554 | 1.6278
38.47416 | 1.63258
38.57083 | 1.63485
38.66592 | 1.64087
38.76262 | 1.64758
38.85944 | 1.64352

## Fig. 4
Fig. 4a | [5 empty] | Fig. 4b |  |  |  | Fig. 4c | [5 empty] | Fig. 4g
CNH |  |  | Au |  |  | CNH |  | Au |  |  |  | Current density (mA cm-2) |  |  |  |  | Ⅰ | Ⅱ | Ⅲ | Ⅳ
Frequency (Hz) | Areal Impedance Ω cm2 | —Phase (°) | Frequency (Hz) | Areal Impedance Ω cm2 | —Phase (°) | Potential (V) | Current density mA cm-2 | Potential (V) | Current density mA cm-2 | Time (ms) | Voltage (V) | Time (ms) | CNH | Time (ms) | Au | Time (s) | Voltage (mV) | Voltage (mV) | Voltage (mV) | Voltage (mV)
100000 | 19.17931 | 1.7345 | 100000 | 58.52076 | 1.71121 | -0.09988 | -0.44507 | -0.09882 | -0.00564 | 0 | 0.49817 | 0 | 18.8797 | 4.6 | 4.00238 | 0 | 6.96875 | 2.09375 | 3.375 | 0.3125
95499 | 19.14073 | 1.65048 | 95499 | 58.43285 | 1.65574 | -0.09964 | -0.43942 | -0.09869 | -0.00562 | 2.3 | 0.49954 | 2.3 | 18.57605 | 6.9 | 3.04565 | 0.0025 | 5.0625 | 3.75 | 3.09375 | -1.5
91201 | 19.11526 | 1.57709 | 91201 | 58.37316 | 1.6059 | -0.09952 | -0.43506 | -0.09857 | -0.00558 | 4.6 | 0.49985 | 4.6 | 18.35022 | 9.2 | 2.36633 | 0.005 | 5.625 | 3.71875 | 3.78125 | 2.59375
87096 | 19.09656 | 1.51075 | 87096 | 58.33108 | 1.56289 | -0.09937 | -0.43118 | -0.09833 | -0.00555 | 6.9 | 0.49988 | 6.9 | 18.15643 | 11.5 | 1.88721 | 0.0075 | 5.90625 | 8.34375 | 2.96875 | 10.125
83176 | 19.06231 | 1.44626 | 83176 | 58.27303 | 1.52523 | -0.09921 | -0.42758 | -0.0983 | -0.00552 | 9.2 | 0.49988 | 9.2 | 17.98248 | 13.8 | 1.54404 | 0.01 | 6.9375 | 11.9375 | 2 | 9.75
79433 | 19.04334 | 1.39089 | 79433 | 58.24346 | 1.49119 | -0.09909 | -0.42413 | -0.09808 | -0.00551 | 11.5 | 0.49988 | 11.5 | 17.82532 | 16.1 | 1.2944 | 0.0125 | 6.5 | 9 | 1.84375 | 5.15625
75858 | 19.02592 | 1.33507 | 75858 | 58.19166 | 1.46075 | -0.09891 | -0.42081 | -0.09793 | -0.00547 | 13.8 | 0.49991 | 13.8 | 17.68341 | 18.4 | 1.10809 | 0.015 | 6.96875 | 13.125 | 1.65625 | 10.09375
72444 | 19.01556 | 1.28462 | 72444 | 58.15731 | 1.43492 | -0.09879 | -0.41757 | -0.09781 | -0.00545 | 16.1 | 0.49994 | 16.1 | 17.55371 | 20.7 | 0.96741 | 0.0175 | 8.375 | 11.8125 | 1.84375 | 11.59375
69183 | 18.99519 | 1.23934 | 69183 | 58.14054 | 1.40874 | -0.0986 | -0.41443 | -0.09763 | -0.00543 | 18.4 | 0.49988 | 18.4 | 17.43011 | 23 | 0.85785 | 0.02 | 7.53125 | 5.40625 | 2.09375 | 14.5625
66069 | 18.98494 | 1.19387 | 66069 | 58.09822 | 1.39138 | -0.09848 | -0.41144 | -0.09747 | -0.00541 | 20.7 | 0.49991 | 20.7 | 17.31262 | 25.3 | 0.77179 | 0.0225 | 6.8125 | 2.375 | 2.96875 | 21.09375
63096 | 18.97725 | 1.15695 | 63096 | 58.0974 | 1.37621 | -0.09827 | -0.40848 | -0.09735 | -0.00538 | 23 | 0.49988 | 23 | 17.20428 | 27.6 | 0.70221 | 0.025 | 4.71875 | 3.75 | 3.34375 | 17.15625
60256 | 18.95702 | 1.11546 | 60256 | 58.08228 | 1.3655 | -0.09818 | -0.40555 | -0.09717 | -0.00535 | 25.3 | 0.49994 | 25.3 | 17.10205 | 29.9 | 0.64575 | 0.0275 | 4.40625 | 3.125 | 3.65625 | 13.28125
57544 | 18.95004 | 1.08306 | 57544 | 58.04904 | 1.35559 | -0.09796 | -0.40271 | -0.09705 | -0.00532 | 27.6 | 0.49994 | 27.6 | 16.99829 | 32.2 | 0.5986 | 0.03 | 3.34375 | -6.03125 | 3.5625 | 8.71875
54954 | 18.93546 | 1.0455 | 54954 | 58.03328 | 1.34615 | -0.0979 | -0.39987 | -0.09686 | -0.0053 | 29.9 | 0.49994 | 29.9 | 16.91132 | 34.5 | 0.55862 | 0.0325 | 3.65625 | -1.75 | 3.40625 | 0.5625
52481 | 18.93053 | 1.01942 | 52481 | 58.01822 | 1.3387 | -0.09772 | -0.39709 | -0.09674 | -0.00528 | 32.2 | 0.49994 | 32.2 | 16.81824 | 36.8 | 0.52536 | 0.035 | 4.65625 | 5.21875 | 2.5 | -11.5625
50119 | 18.92728 | 0.99189 | 50119 | 58.00885 | 1.34201 | -0.0975 | -0.39441 | -0.09653 | -0.00525 | 34.5 | 0.49991 | 34.5 | 16.73279 | 39.1 | 0.49561 | 0.0375 | 3.09375 | 4.21875 | 2.78125 | -9.53125
47863 | 18.91166 | 0.96268 | 47863 | 58.01729 | 1.34163 | -0.09738 | -0.39166 | -0.09641 | -0.00522 | 36.8 | 0.49991 | 36.8 | 16.64581 | 41.4 | 0.47043 | 0.04 | 3.09375 | -1.65625 | 3.59375 | 0.0625
45709 | 18.90841 | 0.93828 | 45709 | 58.00809 | 1.34494 | -0.09729 | -0.38889 | -0.09625 | -0.00521 | 39.1 | 0.49991 | 39.1 | 16.56494 | 43.7 | 0.44846 | 0.0425 | 1.4375 | -6.28125 | 3.4375 | 4.5
43652 | 18.90802 | 0.91336 | 43652 | 58.00759 | 1.34923 | -0.09711 | -0.38626 | -0.09613 | -0.00518 | 41.4 | 0.49991 | 41.4 | 16.48712 | 46 | 0.42816 | 0.045 | 1.71875 | -2.625 | 3.78125 | 2.625
41687 | 18.90538 | 0.89265 | 41687 | 58.01243 | 1.3576 | -0.09698 | -0.38367 | -0.09598 | -0.00516 | 43.7 | 0.49991 | 43.7 | 16.41388 | 48.3 | 0.41061 | 0.0475 | -0.375 | 1.84375 | 3.1875 | 13.25
39811 | 18.89322 | 0.87161 | 39811 | 57.99596 | 1.36401 | -0.09683 | -0.38107 | -0.09576 | -0.00514 | 46 | 0.49994 | 46 | 16.34064 | 50.625 | -3.02368 | 0.05 | -3.6875 | -1.15625 | 3.125 | 28.75
38019 | 18.90242 | 0.851 | 38019 | 58.0228 | 1.37864 | -0.09662 | -0.37845 | -0.0957 | -0.00511 | 48.3 | 0.49997 | 48.3 | 16.2674 | 52.925 | -5.64117 | 0.0525 | 2.09375 | -0.125 | 3.28125 | 19.65625
36308 | 18.89141 | 0.83243 | 36308 | 58.01728 | 1.39188 | -0.09644 | -0.37592 | -0.09552 | -0.00509 | 50.664 | -0.49905 | 50.664 | -8.47168 | 55.225 | -4.06342 | 0.055 | 2.125 | 8.25 | 2.8125 | -4.0625
34674 | 18.89181 | 0.81428 | 34674 | 58.0197 | 1.40892 | -0.09628 | -0.37338 | -0.09537 | -0.00508 | 52.964 | -0.49945 | 52.964 | -8.20313 | 57.525 | -2.95792 | 0.0575 | 1.34375 | 6.34375 | 1.75 | -20.6875
33113 | 18.89087 | 0.79982 | 33113 | 58.02393 | 1.42546 | -0.09616 | -0.37091 | -0.09521 | -0.00505 | 55.264 | -0.49963 | 55.264 | -8.00323 | 59.825 | -2.16553 | 0.06 | 3.4375 | 5.53125 | 1.90625 | -16.8125
31623 | 18.89872 | 0.78352 | 31623 | 58.05783 | 1.44383 | -0.09595 | -0.36847 | -0.09506 | -0.00502 | 57.564 | -0.49969 | 57.564 | -7.84912 | 62.125 | -1.62994 | 0.0625 | -0.40625 | 7.0625 | 2.25 | -12.03125
30200 | 18.89439 | 0.76962 | 30200 | 58.06918 | 1.46534 | -0.09589 | -0.36597 | -0.09485 | -0.005 | 59.864 | -0.49991 | 59.864 | -7.72858 | 64.425 | -1.27319 | 0.065 | -1.75 | 0.625 | 3 | -17.78125
28840 | 18.89107 | 0.75474 | 28840 | 58.08744 | 1.4861 | -0.09579 | -0.36356 | -0.09479 | -0.00498 | 62.164 | -0.49997 | 62.164 | -7.62329 | 66.725 | -1.03195 | 0.0675 | -4.25 | -0.1875 | 3.8125 | -18.46875
27542 | 18.89942 | 0.74462 | 27542 | 58.07807 | 1.50867 | -0.09558 | -0.36121 | -0.0946 | -0.00496 | 64.464 | -0.49997 | 64.464 | -7.53021 | 69.025 | -0.86365 | 0.07 | -5.0625 | 5.78125 | 3.875 | -15.3125
26303 | 18.89342 | 0.72958 | 26303 | 58.0992 | 1.53809 | -0.09537 | -0.35876 | -0.09445 | -0.00494 | 66.764 | -0.50006 | 66.764 | -7.4585 | 71.325 | -0.7428 | 0.0725 | -0.875 | 4.8125 | 4.09375 | -14.6875
25119 | 18.90615 | 0.71812 | 25119 | 58.12415 | 1.56556 | -0.09525 | -0.35638 | -0.09427 | -0.00491 | 69.064 | -0.50006 | 69.064 | -7.38831 | 73.625 | -0.65308 | 0.075 | -6.9375 | -1.34375 | 4.6875 | -14.96875
23988 | 18.90311 | 0.70695 | 23988 | 58.15527 | 1.59192 | -0.09512 | -0.354 | -0.09418 | -0.0049 | 71.364 | -0.50009 | 71.364 | -7.32574 | 75.925 | -0.58426 | 0.0775 | -7.5 | -4.875 | 4.34375 | -16.15625
22909 | 18.89739 | 0.69575 | 22909 | 58.14972 | 1.62677 | -0.095 | -0.35168 | -0.09396 | -0.00487 | 73.664 | -0.50009 | 73.664 | -7.26624 | 78.225 | -0.52994 | 0.08 | -2.6875 | -1.34375 | 3.84375 | -13.875
21878 | 18.90855 | 0.68709 | 21878 | 58.1965 | 1.66262 | -0.09479 | -0.34946 | -0.09384 | -0.00486 | 75.964 | -0.50012 | 75.964 | -7.21588 | 80.525 | -0.48615 | 0.0825 | -3.40625 | 2.9375 | 3.75 | -10.125
20893 | 18.90116 | 0.67068 | 20893 | 58.22436 | 1.70035 | -0.09467 | -0.3472 | -0.09369 | -0.00483 | 78.264 | -0.50003 | 78.264 | -7.17163 | 82.825 | -0.44998 | 0.085 | -3.3125 | 0.0625 | 2.84375 | -9.53125
19953 | 18.91552 | 0.66932 | 19953 | 58.23787 | 1.7304 | -0.09445 | -0.34479 | -0.09357 | -0.00481 | 80.564 | -0.50012 | 80.564 | -7.12585 | 85.125 | -0.42007 | 0.0875 | -2.84375 | -2.25 | 3.625 | -10.40625
19055 | 18.9102 | 0.65987 | 19055 | 58.25458 | 1.7701 | -0.0943 | -0.34253 | -0.09341 | -0.00479 | 82.864 | -0.50006 | 82.864 | -7.08466 | 87.425 | -0.3949 | 0.09 | -1.625 | 0.59375 | 3.4375 | -9.5
18197 | 18.92247 | 0.65067 | 18197 | 58.2901 | 1.80837 | -0.09418 | -0.3403 | -0.0932 | -0.00477 | 85.164 | -0.50006 | 85.164 | -7.04498 | 89.725 | -0.37323 | 0.0925 | -0.4375 | 1.78125 | 2.34375 | -9.125
17378 | 18.92302 | 0.64566 | 17378 | 58.31925 | 1.8508 | -0.09399 | -0.33813 | -0.09311 | -0.00475 | 87.464 | -0.50012 | 87.464 | -7.01447 | 92.025 | -0.35864 | 0.095 | -2.90625 | 2.59375 | 2.21875 | -6.6875
16596 | 18.92349 | 0.63685 | 16596 | 58.37374 | 1.89461 | -0.09387 | -0.33591 | -0.09296 | -0.00473 | 89.764 | -0.50009 | 89.764 | -6.97784 | 94.325 | -0.33861 | 0.0975 | -2.9375 | 5.375 | 2.125 | -3.4375
15849 | 18.92393 | 0.63281 | 15849 | 58.38436 | 1.94361 | -0.09375 | -0.33368 | -0.09277 | -0.00471 | 92.064 | -0.50009 | 92.064 | -6.9519 | 96.625 | -0.32382 | 0.1 | -1.625 | 4.90625 | 2.75 | 0.625
15136 | 18.9353 | 0.6239 | 15136 | 58.43765 | 1.98713 | -0.0936 | -0.33148 | -0.09262 | -0.00469 | 94.364 | -0.50012 | 94.364 | -6.92291 | 98.925 | -0.31079 | 0.1025 | -2.9375 | 8.09375 | 2.9375 | -0.34375
14454 | 18.93342 | 0.61427 | 14454 | 58.44681 | 2.03811 | -0.09341 | -0.32938 | -0.0925 | -0.00467 | 96.664 | -0.50012 | 96.664 | -6.89392 | 101.225 | -4.57764e-05 | 0.105 | 2.59375 | 4.5 | 0.8125 | 8.5
13804 | 18.93362 | 0.6104 | 13804 | 58.47153 | 2.0913 | -0.09335 | -0.32724 | -0.09229 | -0.00464 | 98.964 | -0.50012 | 98.964 | -6.86798 | 103.525 | 4.01764 | 0.1075 | 2 | 2.59375 | 0.71875 | 16.6875
13183 | 18.93629 | 0.60726 | 13183 | 58.52196 | 2.14058 | -0.09314 | -0.32513 | -0.09216 | -0.00463 | 101.264 | 0.49814 | 101.264 | 18.89496 | 105.825 | 3.05893 | 0.11 | 0.625 | 7.65625 | 1.96875 | 1.0625
12589 | 18.94486 | 0.60081 | 12589 | 58.57447 | 2.19889 | -0.09296 | -0.32294 | -0.09201 | -0.00461 | 103.564 | 0.49948 | 103.564 | 18.59283 | 108.125 | 2.37808 | 0.1125 | 2.375 | -0.28125 | 1.875 | -8.8125
12023 | 18.94885 | 0.59579 | 12023 | 58.60419 | 2.25522 | -0.09277 | -0.32089 | -0.09189 | -0.00458 | 105.864 | 0.49988 | 105.864 | 18.367 | 110.425 | 1.89804 | 0.115 | 1.3125 | -0.78125 | 2.25 | -7.1875
11482 | 18.95084 | 0.58816 | 11482 | 58.63193 | 2.31113 | -0.09268 | -0.31866 | -0.09164 | -0.00457 | 108.164 | 0.49994 | 108.164 | 18.17169 | 112.725 | 1.5535 | 0.1175 | 1.125 | 4.09375 | 1.65625 | -2.4375
10965 | 18.95742 | 0.5861 | 10965 | 58.66929 | 2.37303 | -0.09247 | -0.31662 | -0.09155 | -0.00454 | 110.464 | 0.49988 | 110.464 | 17.99774 | 115.025 | 1.30188 | 0.12 | 1.40625 | -0.40625 | 2.0625 | -2.5625
10471 | 18.96261 | 0.57806 | 10471 | 58.71824 | 2.43534 | -0.09238 | -0.31458 | -0.0914 | -0.00452 | 112.764 | 0.49991 | 112.764 | 17.84058 | 117.325 | 1.11481 | 0.1225 | 2.125 | 3.75 | 3.125 | -1.5
10000 | 18.95303 | 0.57614 | 10000 | 58.74712 | 2.49993 | -0.09219 | -0.31247 | -0.09128 | -0.00451 | 115.064 | 0.49985 | 115.064 | 17.70325 | 119.625 | 0.97275 | 0.125 | 1.0625 | 6.53125 | 1.8125 | 4.96875
9549.9 | 18.96586 | 0.56686 | 9549.9 | 58.81289 | 2.56618 | -0.09207 | -0.31039 | -0.09109 | -0.00449 | 117.364 | 0.49991 | 117.364 | 17.56897 | 121.925 | 0.86319 | 0.1275 | 1.6875 | -2.59375 | 2.125 | 7.21875
9120.1 | 18.97384 | 0.56438 | 9120.1 | 58.8546 | 2.63899 | -0.09195 | -0.30832 | -0.09097 | -0.00447 | 119.664 | 0.49991 | 119.664 | 17.45148 | 124.225 | 0.77606 | 0.13 | 1.375 | -3.78125 | 2.6875 | 3.65625
8709.6 | 18.9753 | 0.56312 | 8709.6 | 58.89843 | 2.7071 | -0.09177 | -0.30634 | -0.09085 | -0.00445 | 121.964 | 0.49985 | 121.964 | 17.33551 | 126.525 | 0.70663 | 0.1325 | -4.3125 | -3.125 | 1.59375 | 0.09375
8317.6 | 18.97753 | 0.55377 | 8317.6 | 58.97825 | 2.78149 | -0.09155 | -0.30432 | -0.09061 | -0.00443 | 124.264 | 0.49988 | 124.264 | 17.22565 | 128.825 | 0.64972 | 0.135 | -2.4375 | -3.21875 | 2.875 | 2
7943.3 | 18.98372 | 0.5539 | 7943.3 | 58.99602 | 2.85746 | -0.09143 | -0.30231 | -0.09052 | -0.00441 | 126.564 | 0.49991 | 126.564 | 17.12189 | 131.125 | 0.60196 | 0.1375 | -0.6875 | 8.5625 | 2.59375 | 3.3125
7585.8 | 18.9864 | 0.54517 | 7585.8 | 59.0789 | 2.93645 | -0.09128 | -0.30032 | -0.0903 | -0.00439 | 128.864 | 0.49991 | 128.864 | 17.02423 | 133.425 | 0.56244 | 0.14 | -3.75 | 7.09375 | 2.53125 | -0.09375
7244.4 | 18.99428 | 0.54272 | 7244.4 | 59.0869 | 3.01579 | -0.09109 | -0.29834 | -0.09024 | -0.00437 | 131.164 | 0.49988 | 131.164 | 16.93115 | 135.725 | 0.52826 | 0.1425 | -0.40625 | -3.1875 | 3 | 0.125
6918.3 | 18.99774 | 0.54117 | 6918.3 | 59.19088 | 3.09905 | -0.09097 | -0.29636 | -0.09 | -0.00436 | 133.464 | 0.49991 | 133.464 | 16.8396 | 138.025 | 0.49942 | 0.145 | 0.1875 | -6.15625 | 3.5625 | 1.53125
6606.9 | 19.00973 | 0.53625 | 6606.9 | 59.23939 | 3.18253 | -0.09088 | -0.29437 | -0.08981 | -0.00434 | 135.764 | 0.49994 | 135.764 | 16.75262 | 140.325 | 0.47379 | 0.1475 | -3.0625 | -4.40625 | 2.78125 | 0.46875
6309.6 | 19.00094 | 0.53425 | 6309.6 | 59.28403 | 3.27138 | -0.0907 | -0.29242 | -0.08975 | -0.00432 | 138.064 | 0.49985 | 138.064 | 16.66565 | 142.625 | 0.45135 | 0.15 | -4.5625 | 1.15625 | 1.5 | 0.375
6025.6 | 19.01025 | 0.52895 | 6025.6 | 59.33998 | 3.3645 | -0.09055 | -0.2905 | -0.08957 | -0.0043 | 140.364 | 0.49994 | 140.364 | 16.58783 | 144.925 | 0.43152 | 0.1525 | -2.40625 | -2 | 1.96875 | 1.5
5754.4 | 19.01817 | 0.52642 | 5754.4 | 59.39343 | 3.45309 | -0.09039 | -0.28851 | -0.08942 | -0.00428 | 142.664 | 0.49988 | 142.664 | 16.51001 | 147.225 | 0.41367 | 0.155 | -2.40625 | -0.0625 | 2.1875 | 4.90625
5495.4 | 19.02001 | 0.52278 | 5495.4 | 59.49403 | 3.55162 | -0.09024 | -0.28662 | -0.08926 | -0.00427 | 144.964 | 0.49994 | 144.964 | 16.43524 |  |  | 0.1575 | -1.25 | 0.21875 | 3.6875 | 3.4375
5248.1 | 19.02609 | 0.51842 | 5248.1 | 59.54675 | 3.64893 | -0.09006 | -0.28476 | -0.08908 | -0.00425 | 147.264 | 0.49991 | 147.264 | 16.35742 |  |  | 0.16 | 3.53125 | -5.625 | 3.90625 | 3.5
5011.9 | 19.0353 | 0.5176 | 5011.9 | 59.63531 | 3.75052 | -0.08994 | -0.2829 | -0.08893 | -0.00423 | 149.564 | 0.49988 | 149.564 | 16.28876 |  |  | 0.1625 | 4.0625 | -11.34375 | 3.8125 | 2.28125
4786.3 | 19.02651 | 0.51494 | 4786.3 | 59.68762 | 3.85849 | -0.08978 | -0.28104 | -0.08881 | -0.00422 | [6 empty] | 0.165 | 4.625 | -17 | 3.8125 | -0.15625
4570.9 | 19.04133 | 0.51052 | 4570.9 | 59.7873 | 3.96245 | -0.0896 | -0.27914 | -0.08862 | -0.00419 | [6 empty] | 0.1675 | 8.34375 | -12.125 | 3.71875 | 5.9375
4365.2 | 19.04039 | 0.50877 | 4365.2 | 59.84778 | 4.07633 | -0.08945 | -0.27728 | -0.08847 | -0.00418 | [6 empty] | 0.17 | 7.46875 | -5.46875 | 3.6875 | 4.09375
4168.7 | 19.04003 | 0.5075 | 4168.7 | 59.91832 | 4.18886 | -0.08929 | -0.27551 | -0.08838 | -0.00415 | [6 empty] | 0.1725 | 8.9375 | -1.15625 | 3.5 | 3.90625
3981.1 | 19.04407 | 0.5027 | 3981.1 | 60.00556 | 4.30728 | -0.08911 | -0.27365 | -0.0882 | -0.00414 | [6 empty] | 0.175 | 11.59375 | 3.9375 | 3.3125 | 5.09375
3801.9 | 19.0527 | 0.50346 | 3801.9 | 60.07182 | 4.42737 | -0.08899 | -0.27176 | -0.08801 | -0.00413 | [6 empty] | 0.1775 | 9.34375 | 5.4375 | 3.125 | 5.4375
3630.8 | 19.04773 | 0.5015 | 3630.8 | 60.15455 | 4.55133 | -0.08887 | -0.26993 | -0.08789 | -0.0041 | [6 empty] | 0.18 | 5.15625 | 2.125 | 2.25 | 8.28125
3467.4 | 19.05586 | 0.50289 | 3467.4 | 60.22439 | 4.67827 | -0.08871 | -0.26819 | -0.08774 | -0.00409 | [6 empty] | 0.1825 | 3.21875 | 7.40625 | 2.03125 | 2.5
3311.3 | 19.06433 | 0.49996 | 3311.3 | 60.33303 | 4.80963 | -0.08856 | -0.26636 | -0.08762 | -0.00407 | [6 empty] | 0.185 | 2.90625 | 2.90625 | 1.6875 | 0.1875
3162.3 | 19.07163 | 0.49685 | 3162.3 | 60.43944 | 4.94541 | -0.08841 | -0.26456 | -0.08743 | -0.00405 | [6 empty] | 0.1875 | 2.40625 | -3.59375 | 0.75 | 0.6875
3020 | 19.06401 | 0.49509 | 3020 | 60.52499 | 5.08512 | -0.08826 | -0.26279 | -0.08731 | -0.00404 | [6 empty] | 0.19 | 7.375 | -1.84375 | 2.125 | -3.09375
2884 | 19.07622 | 0.49768 | 2884 | 60.63392 | 5.22934 | -0.08813 | -0.26114 | -0.08716 | -0.00403 | [6 empty] | 0.1925 | 7.46875 | 0.75 | 2.125 | -4.4375
2754.2 | 19.07401 | 0.49709 | 2754.2 | 60.69348 | 5.37426 | -0.08798 | -0.25922 | -0.08701 | -0.004 | [6 empty] | 0.195 | 4.875 | 1.03125 | 3.75 | 4.3125
2630.3 | 19.08365 | 0.49536 | 2630.3 | 60.81605 | 5.52589 | -0.0878 | -0.25766 | -0.08688 | -0.00399 | [6 empty] | 0.1975 | 3.4375 | 1.84375 | 5.8125 | 1.3125
2511.9 | 19.08883 | 0.49594 | 2511.9 | 60.93515 | 5.68232 | -0.08771 | -0.2558 | -0.08667 | -0.00397 | [6 empty] | 0.2 | 3.625 | 2.59375 | 5.125 | -1.875
2398.8 | 19.09111 | 0.49571 | 2398.8 | 61.05316 | 5.84251 | -0.08749 | -0.25412 | -0.08652 | -0.00395 | [6 empty] | 0.2025 | 4.03125 | -3.3125 | 5.5 | 4.96875
2290.9 | 19.09494 | 0.49679 | 2290.9 | 61.14327 | 6.00563 | -0.08734 | -0.25235 | -0.08636 | -0.00394 | [6 empty] | 0.205 | 3.125 | 2.21875 | 6 | 3.25
2187.8 | 19.09748 | 0.49775 | 2187.8 | 61.22754 | 6.17697 | -0.08719 | -0.25055 | -0.08624 | -0.00392 | [6 empty] | 0.2075 | 2.75 | 4.1875 | 4.90625 | 1.34375
2089.3 | 19.09863 | 0.49806 | 2089.3 | 61.36486 | 6.34962 | -0.0871 | -0.24887 | -0.08606 | -0.0039 | [6 empty] | 0.21 | 0.3125 | -1.875 | 4.5625 | 2.375
1995.3 | 19.1067 | 0.49907 | 1995.3 | 61.48683 | 6.52901 | -0.08682 | -0.2471 | -0.08594 | -0.00389 | [6 empty] | 0.2125 | -1.65625 | -2.25 | 4.40625 | 4.25
1905.5 | 19.10629 | 0.50141 | 1905.5 | 61.60936 | 6.71582 | -0.08676 | -0.24548 | -0.08582 | -0.00387 | [6 empty] | 0.215 | -0.0625 | 0.65625 | 3.625 | -0.6875
1819.7 | 19.12138 | 0.50671 | 1819.7 | 61.72213 | 6.90514 | -0.08658 | -0.24374 | -0.08563 | -0.00385 | [6 empty] | 0.2175 | -0.125 | 3.28125 | 2.625 | -6.375
1737.8 | 19.12051 | 0.50858 | 1737.8 | 61.84841 | 7.10001 | -0.08646 | -0.24203 | -0.08551 | -0.00383 | [6 empty] | 0.22 | -3.78125 | -0.46875 | 3.90625 | -2.71875
1659.6 | 19.11936 | 0.50796 | 1659.6 | 62.00688 | 7.29451 | -0.08627 | -0.2403 | -0.08539 | -0.00382 | [6 empty] | 0.2225 | -2.0625 | -5.03125 | 4.8125 | 1.125
1584.9 | 19.12334 | 0.51047 | 1584.9 | 62.10868 | 7.50671 | -0.08615 | -0.23871 | -0.08521 | -0.00381 | [6 empty] | 0.225 | 3.40625 | -5.15625 | 2.53125 | 1.625
1513.6 | 19.13442 | 0.51111 | 1513.6 | 62.25241 | 7.71528 | -0.086 | -0.23703 | -0.08508 | -0.00379 | [6 empty] | 0.2275 | 1.15625 | -0.3125 | 2 | 2.09375
1445.4 | 19.13513 | 0.52134 | 1445.4 | 62.37389 | 7.93963 | -0.08588 | -0.23529 | -0.08493 | -0.00377 | [6 empty] | 0.23 | -2.5625 | -2.59375 | 2.375 | -3.0625
1380.4 | 19.13561 | 0.52093 | 1380.4 | 62.53944 | 8.15749 | -0.08575 | -0.23373 | -0.08472 | -0.00376 | [6 empty] | 0.2325 | -5.46875 | 0.09375 | 1.875 | -7.46875
1318.3 | 19.13927 | 0.5264 | 1318.3 | 62.68301 | 8.38762 | -0.08551 | -0.23206 | -0.08456 | -0.00374 | [6 empty] | 0.235 | -8.40625 | 1.25 | 1.40625 | 2.15625
1258.9 | 19.14885 | 0.53033 | 1258.9 | 62.83896 | 8.62642 | -0.08536 | -0.23044 | -0.08438 | -0.00372 | [6 empty] | 0.2375 | -7.71875 | -0.0625 | 1.84375 | 6.84375
1202.3 | 19.15091 | 0.53789 | 1202.3 | 62.97759 | 8.87102 | -0.08524 | -0.22876 | -0.08435 | -0.0037 | [6 empty] | 0.24 | -5.4375 | 1.9375 | 2.875 | 4.0625
1148.2 | 19.15248 | 0.54046 | 1148.2 | 63.13813 | 9.11529 | -0.08508 | -0.22723 | -0.08411 | -0.00369 | [6 empty] | 0.2425 | -3.125 | 0.03125 | 2.40625 | 1.4375
1096.5 | 19.15297 | 0.54761 | 1096.5 | 63.27817 | 9.38102 | -0.08493 | -0.22565 | -0.08395 | -0.00368 | [6 empty] | 0.245 | -0.75 | 1.9375 | 3.21875 | -4.4375
1047.1 | 19.16435 | 0.5546 | 1047.1 | 63.46635 | 9.64222 | -0.08475 | -0.22397 | -0.08377 | -0.00367 | [6 empty] | 0.2475 | 1.03125 | 3.53125 | 6.09375 | -5.1875
1000 | 19.16838 | 0.55802 | 1000 | 63.6181 | 9.91922 | -0.08459 | -0.22244 | -0.08371 | -0.00364 | [6 empty] | 0.25 | 2.28125 | 4.65625 | 6.84375 | -0.9375
954.99 | 19.17062 | 0.56953 | 954.99 | 63.76807 | 10.20198 | -0.08447 | -0.22086 | -0.08353 | -0.00363 | [6 empty] | 0.2525 | -0.65625 | 3.71875 | 7.25 | 0.34375
912.01 | 19.18057 | 0.57609 | 912.01 | 63.94893 | 10.48609 | -0.08429 | -0.21924 | -0.08334 | -0.00362 | [6 empty] | 0.255 | 0.375 | 3.75 | 6.71875 | 4.90625
870.96 | 19.16991 | 0.58453 | 870.96 | 64.1739 | 10.78308 | -0.08417 | -0.21771 | -0.08316 | -0.0036 | [6 empty] | 0.2575 | 4.03125 | 3.90625 | 6.8125 | 1.625
831.76 | 19.18853 | 0.59238 | 831.76 | 64.31555 | 11.09518 | -0.08401 | -0.21616 | -0.08304 | -0.00358 | [6 empty] | 0.26 | 4.59375 | 2.03125 | 5.8125 | -3.15625
794.33 | 19.19006 | 0.60308 | 794.33 | 64.53278 | 11.40666 | -0.08383 | -0.21457 | -0.08292 | -0.00357 | [6 empty] | 0.2625 | 4.75 | -0.4375 | 4.4375 | 0.59375
758.58 | 19.19054 | 0.6113 | 758.58 | 64.71856 | 11.73177 | -0.08371 | -0.21307 | -0.08276 | -0.00355 | [6 empty] | 0.265 | 6 | 0.6875 | 4.34375 | -0.03125
724.44 | 19.19651 | 0.61793 | 724.44 | 64.92004 | 12.06505 | -0.08359 | -0.21143 | -0.08264 | -0.00354 | [6 empty] | 0.2675 | 7.09375 | -1.9375 | 2 | 4.125
691.83 | 19.20438 | 0.62852 | 691.83 | 65.11617 | 12.40959 | -0.0834 | -0.20999 | -0.08243 | -0.00352 | [6 empty] | 0.27 | 7.5 | -2.3125 | 0.15625 | 5.34375
660.69 | 19.20832 | 0.64191 | 660.69 | 65.32434 | 12.75753 | -0.08322 | -0.2084 | -0.08231 | -0.00351 | [6 empty] | 0.2725 | 7.84375 | -0.625 | 0.46875 | -0.4375
630.96 | 19.2076 | 0.65173 | 630.96 | 65.54055 | 13.11987 | -0.08304 | -0.20691 | -0.08212 | -0.00349 | [6 empty] | 0.275 | 7.09375 | -0.1875 | 2.3125 | 2.40625
602.56 | 19.21705 | 0.66372 | 602.56 | 65.76415 | 13.49585 | -0.08298 | -0.20526 | -0.08194 | -0.00348 | [6 empty] | 0.2775 | 5.28125 | 4.15625 | 3.40625 | 3.9375
575.44 | 19.21171 | 0.68133 | 575.44 | 65.94998 | 13.87795 | -0.08273 | -0.20374 | -0.08179 | -0.00347 | [6 empty] | 0.28 | 3.75 | 3.0625 | 4.15625 | 0
549.54 | 19.22188 | 0.6903 | 549.54 | 66.19645 | 14.27568 | -0.08267 | -0.20227 | -0.08173 | -0.00345 | [6 empty] | 0.2825 | 4.84375 | 0.25 | 4.34375 | 2.59375
524.81 | 19.23074 | 0.70614 | 524.81 | 66.42051 | 14.6772 | -0.08249 | -0.20074 | -0.08157 | -0.00343 | [6 empty] | 0.285 | 6.1875 | 2.3125 | 3.34375 | 7.09375
501.19 | 19.23529 | 0.7206 | 501.19 | 66.65366 | 15.10002 | -0.08234 | -0.19928 | -0.08139 | -0.00342 | [6 empty] | 0.2875 | 4.46875 | 1.375 | 2 | 2.65625
478.63 | 19.23446 | 0.73113 | 478.63 | 66.893 | 15.52215 | -0.08218 | -0.19775 | -0.08118 | -0.00341 | [6 empty] | 0.29 | 1.71875 | -1.59375 | 1.34375 | 0.875
457.09 | 19.24846 | 0.74714 | 457.09 | 67.15012 | 15.96619 | -0.082 | -0.19629 | -0.08109 | -0.0034 | [6 empty] | 0.2925 | 5.78125 | 0.53125 | 1.65625 | 1.46875
436.52 | 19.25609 | 0.76173 | 436.52 | 67.41443 | 16.42433 | -0.08185 | -0.19482 | -0.08093 | -0.00338 | [6 empty] | 0.295 | 3.75 | 2.28125 | 0.90625 | 2.8125
416.87 | 19.25899 | 0.78345 | 416.87 | 67.65634 | 16.89317 | -0.0817 | -0.19333 | -0.08078 | -0.00336 | [6 empty] | 0.2975 | 1.03125 | 3.84375 | 1.375 | 7.84375
398.11 | 19.25797 | 0.79912 | 398.11 | 67.89425 | 17.37243 | -0.08157 | -0.19186 | -0.0806 | -0.00334 | [6 empty] | 0.3 | 3.09375 | 3.65625 | 1.96875 | 7.03125
380.19 | 19.2597 | 0.81875 | 380.19 | 68.16851 | 17.86646 | -0.08142 | -0.19031 | -0.08041 | -0.00333 | [6 empty] | 0.3025 | 1.875 | -1.5 | 0.6875 | 5.71875
363.08 | 19.26744 | 0.83329 | 363.08 | 68.44208 | 18.37581 | -0.08121 | -0.1889 | -0.08026 | -0.00332 | [6 empty] | 0.305 | 3.625 | -5 | 0.78125 | 4.6875
346.74 | 19.27714 | 0.84336 | 346.74 | 68.75892 | 18.88654 | -0.08112 | -0.1875 | -0.08011 | -0.0033 | [6 empty] | 0.3075 | 5.78125 | -5 | 2.03125 | 1.28125
331.13 | 19.2894 | 0.87316 | 331.13 | 69.03163 | 19.43435 | -0.08099 | -0.186 | -0.08002 | -0.00328 | [6 empty] | 0.31 | 4.25 | -3.3125 | 1.65625 | 4.4375
316.23 | 19.2904 | 0.89411 | 316.23 | 69.31422 | 19.98007 | -0.08081 | -0.18457 | -0.0798 | -0.00327 | [6 empty] | 0.3125 | 5.03125 | 1.4375 | 1.9375 | 3.6875
302 | 19.28927 | 0.91491 | 302 | 69.5765 | 20.54569 | -0.0806 | -0.18317 | -0.07971 | -0.00326 | [6 empty] | 0.315 | 8.8125 | 4.5625 | 2.75 | -0.96875
288.4 | 19.3074 | 0.93177 | 288.4 | 69.91008 | 21.12458 | -0.08047 | -0.18179 | -0.07953 | -0.00325 | [6 empty] | 0.3175 | 9.5 | 7.25 | 2.09375 | 2.15625
275.42 | 19.31756 | 0.94872 | 275.42 | 70.22658 | 21.71655 | -0.08032 | -0.18036 | -0.07944 | -0.00323 | [6 empty] | 0.32 | 12.15625 | 12.0625 | 2.21875 | 5.71875
263.03 | 19.30669 | 0.97842 | 263.03 | 70.53394 | 22.32732 | -0.08011 | -0.17892 | -0.07922 | -0.00322 | [6 empty] | 0.3225 | 8.65625 | 10.5625 | 1.5625 | 5.1875
251.19 | 19.32767 | 0.98189 | 251.19 | 70.85893 | 22.9202 | -0.07999 | -0.17755 | -0.0791 | -0.0032 | [6 empty] | 0.325 | 3.1875 | 4.8125 | 3.1875 | 5.375
239.88 | 19.33722 | 1.02172 | 239.88 | 71.20279 | 23.60221 | -0.0799 | -0.17609 | -0.07889 | -0.00319 | [6 empty] | 0.3275 | 5.03125 | 2.40625 | 5.6875 | 6.78125
229.09 | 19.33843 | 1.04036 | 229.09 | 71.54786 | 24.24032 | -0.07971 | -0.17465 | -0.0788 | -0.00318 | [6 empty] | 0.33 | -0.09375 | 1.3125 | 2.8125 | 3.78125
218.78 | 19.35572 | 1.06709 | 218.78 | 71.9035 | 24.90932 | -0.07956 | -0.17331 | -0.07864 | -0.00316 | [6 empty] | 0.3325 | 1.15625 | 0.03125 | 1.5 | 2.8125
208.93 | 19.35971 | 1.09137 | 208.93 | 72.26967 | 25.58729 | -0.07938 | -0.17197 | -0.07849 | -0.00315 | [6 empty] | 0.335 | -2 | -1.46875 | 3.6875 | 2.34375
199.53 | 19.37748 | 1.11165 | 199.53 | 72.65715 | 26.28663 | -0.07925 | -0.17053 | -0.07834 | -0.00313 | [6 empty] | 0.3375 | -2.84375 | -3.78125 | 4.46875 | 1
190.55 | 19.38125 | 1.13639 | 190.55 | 73.04752 | 26.99327 | -0.0791 | -0.16922 | -0.07816 | -0.00312 | [6 empty] | 0.34 | 0.25 | -2.40625 | 3.84375 | 2.90625
181.97 | 19.39512 | 1.15966 | 181.97 | 73.45539 | 27.72206 | -0.07895 | -0.16782 | -0.07797 | -0.00311 | [6 empty] | 0.3425 | -2.5 | -0.40625 | 4.84375 | 2.34375
173.78 | 19.39759 | 1.17738 | 173.78 | 73.83696 | 28.45564 | -0.07883 | -0.16653 | -0.07782 | -0.00309 | [6 empty] | 0.345 | 1.5625 | -2.8125 | 5.40625 | 4.40625
165.96 | 19.41195 | 1.21138 | 165.96 | 74.27399 | 29.19985 | -0.07864 | -0.16507 | -0.07776 | -0.00308 | [6 empty] | 0.3475 | -0.59375 | -3.125 | 3.84375 | 6.65625
158.49 | 19.42874 | 1.24463 | 158.49 | 74.72875 | 29.96377 | -0.07855 | -0.16382 | -0.07758 | -0.00307 | [6 empty] | 0.35 | -1.15625 | -3.46875 | 2.96875 | 3.15625
151.36 | 19.45318 | 1.26348 | 151.36 | 75.13897 | 30.74356 | -0.07834 | -0.16238 | -0.07742 | -0.00305 | [6 empty] | 0.3525 | 1.0625 | -2.90625 | 2.09375 | 5.46875
144.54 | 19.43381 | 1.29353 | 144.54 | 75.66115 | 31.5077 | -0.07813 | -0.1611 | -0.07727 | -0.00304 | [6 empty] | 0.355 | -2.28125 | -1.125 | 2.59375 | 3.5
138.04 | 19.45998 | 1.32397 | 138.04 | 76.13842 | 32.3042 | -0.07803 | -0.15967 | -0.07715 | -0.00303 | [6 empty] | 0.3575 | 0.65625 | -0.6875 | 3.71875 | 2.40625
131.83 | 19.46714 | 1.34134 | 131.83 | 76.59415 | 33.11697 | -0.07788 | -0.15826 | -0.07693 | -0.00301 | [6 empty] | 0.36 | -1.28125 | 3.75 | 3.375 | 8.875
125.89 | 19.47538 | 1.37995 | 125.89 | 77.14754 | 33.91488 | -0.07773 | -0.15698 | -0.07681 | -0.003 | [6 empty] | 0.3625 | -3.875 | 3.5625 | 3.8125 | 5.5
120.23 | 19.49993 | 1.40261 | 120.23 | 77.70797 | 34.72239 | -0.07758 | -0.15564 | -0.07666 | -0.00298 | [6 empty] | 0.365 | 2.71875 | 2.4375 | 3.0625 | 4.625
114.82 | 19.50888 | 1.41775 | 114.82 | 78.24327 | 35.55445 | -0.07742 | -0.15433 | -0.07651 | -0.00297 | [6 empty] | 0.3675 | -3.53125 | 5.59375 | 1.09375 | 5.71875
109.65 | 19.5185 | 1.45852 | 109.65 | 78.84524 | 36.37414 | -0.0773 | -0.15295 | -0.07629 | -0.00296 | [6 empty] | 0.37 | -2.25 | 6.53125 | 3 | 1.28125
104.71 | 19.53754 | 1.47794 | 104.71 | 79.43779 | 37.20156 | -0.07712 | -0.15167 | -0.07611 | -0.00295 | [6 empty] | 0.3725 | -2.28125 | 8.1875 | 3.75 | 2.375
100 | 19.54076 | 1.50869 | 100 | 80.05482 | 38.03701 | -0.07697 | -0.15039 | -0.07608 | -0.00293 | [6 empty] | 0.375 | -6.78125 | 7.53125 | 2.59375 | 5.09375
95.499 | 19.56369 | 1.55414 | 95.499 | 80.69077 | 38.86401 | -0.07687 | -0.14905 | -0.07593 | -0.00292 | [6 empty] | 0.3775 | -3.78125 | 6.78125 | 2.96875 | 2.5625
91.201 | 19.57394 | 1.56266 | 91.201 | 81.36546 | 39.70629 | -0.07675 | -0.14777 | -0.07571 | -0.00291 | [6 empty] | 0.38 | -3.96875 | 5.21875 | 3.6875 | 0.78125
87.096 | 19.5876 | 1.59747 | 87.096 | 82.05566 | 40.5375 | -0.07654 | -0.14645 | -0.07562 | -0.0029 | [6 empty] | 0.3825 | -1.28125 | 4.25 | 4.71875 | 1.46875
83.176 | 19.61025 | 1.63689 | 83.176 | 82.83041 | 41.36637 | -0.07635 | -0.14511 | -0.07541 | -0.00288 | [6 empty] | 0.385 | -3.625 | 6.84375 | 5.625 | -0.40625
79.433 | 19.61703 | 1.6627 | 79.433 | 83.55212 | 42.1895 | -0.07623 | -0.14389 | -0.07526 | -0.00287 | [6 empty] | 0.3875 | -4.375 | 7.1875 | 5.0625 | 3.65625
75.858 | 19.63199 | 1.69043 | 75.858 | 84.36142 | 43.02315 | -0.07608 | -0.14258 | -0.07507 | -0.00286 | [6 empty] | 0.39 | -3.3125 | 4.90625 | 3.75 | 2.5625
72.444 | 19.64675 | 1.72492 | 72.444 | 85.19064 | 43.8352 | -0.07596 | -0.14136 | -0.07498 | -0.00284 | [6 empty] | 0.3925 | -2.28125 | 2.84375 | 4 | -0.53125
69.183 | 19.6724 | 1.76629 | 69.183 | 86.07931 | 44.63751 | -0.07578 | -0.14011 | -0.0748 | -0.00283 | [6 empty] | 0.395 | -3.125 | 1.5 | 5.125 | 0.34375
66.069 | 19.67915 | 1.7973 | 66.069 | 86.9524 | 45.44622 | -0.07559 | -0.13882 | -0.07474 | -0.00282 | [6 empty] | 0.3975 | -3.875 | -0.21875 | 4.6875 | -0.375
63.096 | 19.68644 | 1.82074 | 63.096 | 87.91833 | 46.23205 | -0.0755 | -0.13748 | -0.07452 | -0.00281 | [6 empty] | 0.4 | -2.875 | 2.03125 | 3.78125 | 2.34375
60.256 | 19.70619 | 1.86573 | 60.256 | 88.76143 | 47.05163 | -0.07532 | -0.13632 | -0.07428 | -0.00279 | [6 empty] | 0.4025 | -2.59375 | 2.96875 | 3.59375 | 3.21875
57.544 | 19.72949 | 1.89955 | 57.544 | 89.87603 | 47.79993 | -0.07513 | -0.13501 | -0.07422 | -0.00278 | [6 empty] | 0.405 | -1.5625 | 0.9375 | 2.46875 | 2.8125
54.954 | 19.75561 | 1.94779 | 54.954 | 90.90151 | 48.57454 | -0.07501 | -0.13376 | -0.07407 | -0.00276 | [6 empty] | 0.4075 | -2.03125 | 1.59375 | 3 | 0.71875
52.481 | 19.76716 | 1.97459 | 52.481 | 92.00855 | 49.31843 | -0.07483 | -0.13254 | -0.07391 | -0.00276 | [6 empty] | 0.41 | 0.6875 | 5.625 | 3.53125 | -0.96875
50.119 | 19.77837 | 2.00781 | 50.119 | 93.18145 | 50.07312 | -0.07468 | -0.13132 | -0.07373 | -0.00274 | [6 empty] | 0.4125 | -0.4375 | 5.53125 | 3.0625 | -1.5
47.863 | 19.80855 | 2.03635 | 47.863 | 94.34245 | 50.82287 | -0.07452 | -0.1301 | -0.07352 | -0.00273 | [6 empty] | 0.415 | -2.25 | 3.21875 | 3.21875 | -1.28125
45.709 | 19.83956 | 2.08289 | 45.709 | 95.59354 | 51.53445 | -0.07437 | -0.12888 | -0.07339 | -0.00272 | [6 empty] | 0.4175 | -1.375 | 3.09375 | 3.375 | -1.28125
43.652 | 19.84843 | 2.15738 | 43.652 | 96.91384 | 52.22313 | -0.07419 | -0.12766 | -0.07327 | -0.00271 | [6 empty] | 0.42 | -2.5625 | 2.46875 | 1.34375 | -0.96875
41.687 | 19.86457 | 2.15496 | 41.687 | 98.22977 | 52.91743 | -0.07407 | -0.1264 | -0.07312 | -0.00269 | [6 empty] | 0.4225 | -2.78125 | 2.5625 | 0.78125 | 0.21875
39.811 | 19.89195 | 2.19211 | 39.811 | 99.72203 | 53.57556 | -0.07394 | -0.12524 | -0.073 | -0.00268 | [6 empty] | 0.425 | 2.53125 | 0.59375 | 2.53125 | 1.59375
38.019 | 19.88595 | 2.24217 | 38.019 | 101.12793 | 54.23446 | -0.07376 | -0.12405 | -0.07281 | -0.00267 | [6 empty] | 0.4275 | -0.28125 | -0.09375 | 2.03125 | 3.0625
36.308 | 19.93566 | 2.28768 | 36.308 | 102.64789 | 54.8794 | -0.07361 | -0.1228 | -0.07263 | -0.00266 | [6 empty] | 0.43 | 0.59375 | -0.21875 | 3.3125 | -3.0625
34.674 | 19.96013 | 2.32536 | 34.674 | 104.3023 | 55.49338 | -0.07349 | -0.12161 | -0.07251 | -0.00265 | [6 empty] | 0.4325 | 5.90625 | -0.0625 | 3.65625 | -2.875
33.113 | 19.97447 | 2.37312 | 33.113 | 105.96447 | 56.09844 | -0.07324 | -0.12039 | -0.07236 | -0.00263 | [6 empty] | 0.435 | 3.90625 | 0.5625 | 1.8125 | 0.875
31.623 | 19.99515 | 2.41058 | 31.623 | 107.74072 | 56.68854 | -0.07315 | -0.11911 | -0.0722 | -0.00262 | [6 empty] | 0.4375 | 10.125 | 1.28125 | 4 | -0.09375
30.2 | 20.00773 | 2.45059 | 30.2 | 109.52595 | 57.24992 | -0.07297 | -0.11789 | -0.07208 | -0.00261 | [6 empty] | 0.44 | 4.75 | 1.6875 | 3.78125 | 2.40625
28.84 | 20.04559 | 2.46852 | 28.84 | 111.44303 | 57.81184 | -0.07288 | -0.11673 | -0.07196 | -0.00259 | [6 empty] | 0.4425 | 4.53125 | 1.84375 | 3.34375 | 0
27.542 | 20.05619 | 2.5541 | 27.542 | 113.42012 | 58.35083 | -0.07272 | -0.11548 | -0.07175 | -0.00258 | [6 empty] | 0.445 | 4.25 | 3.5 | 5.09375 | 1.53125
26.303 | 20.09542 | 2.56848 | 26.303 | 115.82074 | 58.88152 | -0.0726 | -0.11438 | -0.07162 | -0.00258 | [6 empty] | 0.4475 | -2.125 | 3.03125 | 4.3125 | -2.78125
25.119 | 20.11808 | 2.61637 | 25.119 | 118.00138 | 59.3867 | -0.07242 | -0.11322 | -0.07141 | -0.00256 | [6 empty] | 0.45 | -1.65625 | 2.21875 | 4.46875 | -1.71875
23.988 | 20.13818 | 2.67733 | 23.988 | 120.23305 | 59.88218 | -0.07227 | -0.11203 | -0.07135 | -0.00256 | [6 empty] | 0.4525 | -2.46875 | 2.96875 | 4.75 | 3.875
22.909 | 20.15769 | 2.75567 | 22.909 | 122.65469 | 60.35632 | -0.07208 | -0.11084 | -0.07111 | -0.00254 | [6 empty] | 0.455 | 2.65625 | 4.15625 | 3.5 | -0.65625
21.878 | 20.19181 | 2.7846 | 21.878 | 125.10473 | 60.80931 | -0.07196 | -0.10968 | -0.07101 | -0.00253 | [6 empty] | 0.4575 | 4.03125 | 3.5 | 3.84375 | 0.875
20.893 | 20.21349 | 2.82974 | 20.893 | 127.73484 | 61.25392 | -0.07178 | -0.10849 | -0.07086 | -0.00251 | [6 empty] | 0.46 | -0.125 | 0.125 | 5.125 | -3.125
19.953 | 20.22661 | 2.8793 | 19.953 | 130.44925 | 61.67435 | -0.07166 | -0.10736 | -0.07068 | -0.0025 | [6 empty] | 0.4625 | -3.28125 | 0.5 | 3.875 | -0.5
19.055 | 20.254 | 2.90576 | 19.055 | 133.23606 | 62.0794 | -0.0715 | -0.10617 | -0.0705 | -0.00249 | [6 empty] | 0.465 | -4 | 2.875 | 2.5 | 7.59375
18.197 | 20.28921 | 2.97226 | 18.197 | 136.19572 | 62.4772 | -0.07138 | -0.10507 | -0.0704 | -0.00248 | [6 empty] | 0.4675 | -2 | 3.3125 | 2.875 | 3.53125
17.378 | 20.32901 | 3.0173 | 17.378 | 139.34324 | 62.84628 | -0.07117 | -0.10391 | -0.07025 | -0.00247 | [6 empty] | 0.47 | -0.96875 | 2.4375 | 2.34375 | 1.8125
16.596 | 20.35416 | 3.03202 | 16.596 | 142.55317 | 63.20115 | -0.07095 | -0.10275 | -0.07007 | -0.00246 | [6 empty] | 0.4725 | -0.03125 | 0.65625 | 1.84375 | 4.625
15.849 | 20.37608 | 3.12653 | 15.849 | 145.96574 | 63.54205 | -0.07089 | -0.10168 | -0.06992 | -0.00244 | [6 empty] | 0.475 | 0.15625 | 2.59375 | 2.875 | 7.78125
15.136 | 20.41494 | 3.15371 | 15.136 | 149.52325 | 63.87259 | -0.07071 | -0.10046 | -0.06979 | -0.00243 | [6 empty] | 0.4775 | -2.375 | 2.28125 | 3.9375 | 7.375
14.454 | 20.46392 | 3.26117 | 14.454 | 153.30625 | 64.18446 | -0.07059 | -0.0994 | -0.06967 | -0.00243 | [6 empty] | 0.48 | -2.09375 | 2.03125 | 4.46875 | 2.34375
13.804 | 20.47436 | 3.25121 | 13.804 | 157.21854 | 64.48243 | -0.07043 | -0.09827 | -0.06949 | -0.0024 | [6 empty] | 0.4825 | -3.6875 | 2.53125 | 3.4375 | 3.1875
13.183 | 20.53346 | 3.47793 | 13.183 | 161.37736 | 64.74777 | -0.07022 | -0.09711 | -0.06934 | -0.0024 | [6 empty] | 0.485 | -4.84375 | 0.375 | 1.53125 | 3.25
12.589 | 20.746 | 3.32453 | 12.589 | 165.65288 | 65.0213 | -0.0701 | -0.09607 | -0.06915 | -0.00239 | [6 empty] | 0.4875 | -6.5625 | 0.875 | 2.28125 | 3.9375
12.023 | 20.58446 | 3.42643 | 12.023 | 170.17072 | 65.27054 | -0.06995 | -0.09491 | -0.069 | -0.00237 | [6 empty] | 0.49 | -1.5 | 3.375 | 2.59375 | 3.1875
11.482 | 20.61181 | 3.4816 | 11.482 | 174.80573 | 65.50963 | -0.0697 | -0.09369 | -0.06885 | -0.00237 | [6 empty] | 0.4925 | 8.03125 | 9.5 | 1.5 | 1.34375
10.965 | 20.64485 | 3.53632 | 10.965 | 179.84898 | 65.72969 | -0.06952 | -0.09262 | -0.06873 | -0.00235 | [6 empty] | 0.495 | 5.8125 | 9.84375 | 1.5625 | -0.71875
10.471 | 20.71656 | 3.66024 | 10.471 | 185.05014 | 65.93874 | -0.0694 | -0.09146 | -0.06857 | -0.00234 | [6 empty] | 0.4975 | 1.3125 | 8.34375 | 1.9375 | 0.28125
10 | 20.7755 | 3.62295 | 10 | 190.65171 | 66.12322 | -0.06927 | -0.09039 | -0.06842 | -0.00233 | [6 empty] | 0.5 | 2.59375 | 5.5625 | 2.9375 | 0.34375
9.5499 | 20.78368 | 3.64029 | 9.5499 | 196.48432 | 66.29754 | -0.06915 | -0.08929 | -0.06824 | -0.00231 | [6 empty] | 0.5025 | 9 | 2.75 | 2.875 | -0.75
9.1201 | 20.80516 | 3.75247 | 9.1201 | 202.50586 | 66.45794 | -0.06897 | -0.08823 | -0.06812 | -0.0023 | [6 empty] | 0.505 | 7.25 | 3.21875 | 3 | 5.46875
8.7096 | 20.85385 | 3.81519 | 8.7096 | 208.83914 | 66.61326 | -0.06885 | -0.08707 | -0.06796 | -0.00229 | [6 empty] | 0.5075 | 5.5 | 1.5625 | 2.96875 | -1.25
8.3176 | 20.84854 | 3.83175 | 8.3176 | 215.47444 | 66.74802 | -0.06866 | -0.086 | -0.06781 | -0.00229 | [6 empty] | 0.51 | 5.90625 | 2.09375 | 2.09375 | -2.125
7.9433 | 20.91562 | 3.92941 | 7.9433 | 222.48928 | 66.87249 | -0.06854 | -0.0849 | -0.06763 | -0.00227 | [6 empty] | 0.5125 | 3.125 | 3.75 | 3.5625 | 3.125
7.5858 | 20.96437 | 4.01505 | 7.5858 | 229.8907 | 66.97932 | -0.06836 | -0.08377 | -0.0675 | -0.00226 | [6 empty] | 0.515 | 3.09375 | 4.40625 | 4.53125 | 1.34375
7.2444 | 21.02109 | 3.98582 | 7.2444 | 237.66084 | 67.07413 | -0.06815 | -0.08295 | -0.06735 | -0.00225 | [6 empty] | 0.5175 | 1.21875 | 6.53125 | 3.875 | 4.78125
6.9183 | 21.05513 | 4.13085 | 6.9183 | 245.81763 | 67.15906 | -0.06805 | -0.08176 | -0.0672 | -0.00224 | [6 empty] | 0.52 | 3.09375 | -0.03125 | 3.8125 | 2.90625
6.6069 | 21.11838 | 4.18701 | 6.6069 | 254.2466 | 67.22927 | -0.06793 | -0.08069 | -0.06711 | -0.00223 | [6 empty] | 0.5225 | 2.03125 | -0.84375 | 4.40625 | -2.65625
6.3096 | 21.14517 | 4.23852 | 6.3096 | 263.3241 | 67.28619 | -0.06772 | -0.07956 | -0.06693 | -0.00221 | [6 empty] | 0.525 | 1.90625 | 1.625 | 2.96875 | -1.625
6.0256 | 21.1638 | 4.31866 | 6.0256 | 272.73037 | 67.33191 | -0.06757 | -0.07858 | -0.06677 | -0.00221 | [6 empty] | 0.5275 | -0.21875 | 7.28125 | 2.5625 | -0.84375
5.7544 | 21.24058 | 4.31524 | 5.7544 | 282.71561 | 67.36787 | -0.06744 | -0.07748 | -0.06665 | -0.00219 | [6 empty] | 0.53 | -3.3125 | 15.8125 | 3.15625 | -0.59375
5.4954 | 21.2785 | 4.44004 | 5.4954 | 293.12559 | 67.37563 | -0.06732 | -0.07642 | -0.06641 | -0.00219 | [6 empty] | 0.5325 | 1.71875 | 12.71875 | 2.875 | 3.65625
5.2481 | 21.31091 | 4.46473 | 5.2481 | 304.06114 | 67.39571 | -0.06717 | -0.07535 | -0.06628 | -0.00217 | [6 empty] | 0.535 | -0.6875 | 8.96875 | 3.3125 | 1.0625
5.0119 | 21.37503 | 4.5275 | 5.0119 | 315.41564 | 67.39712 | -0.06696 | -0.07431 | -0.0661 | -0.00216 | [6 empty] | 0.5375 | 0.34375 | 4 | 2.375 | 1.03125
4.7863 | 21.45897 | 4.6557 | 4.7863 | 327.55319 | 67.38171 | -0.06686 | -0.07324 | -0.06598 | -0.00215 | [6 empty] | 0.54 | 8.15625 | 1.34375 | 2.71875 | 2.65625
4.5709 | 21.47725 | 4.65565 | 4.5709 | 340.42913 | 67.35113 | -0.06668 | -0.07227 | -0.0658 | -0.00215 | [6 empty] | 0.5425 | 6.15625 | 1.5 | 2.46875 | -2.40625
4.3652 | 21.53469 | 4.72149 | 4.3652 | 353.84344 | 67.31449 | -0.06656 | -0.07117 | -0.06567 | -0.00214 | [6 empty] | 0.545 | 5.28125 | 1.40625 | 2.0625 | 0.5
4.1687 | 21.62687 | 4.75615 | 4.1687 | 367.75636 | 67.26779 | -0.06644 | -0.07013 | -0.06549 | -0.00213 | [6 empty] | 0.5475 | 7.4375 | 6.5 | 2.03125 | 2.5625
3.9811 | 21.647 | 4.84463 | 3.9811 | 382.74418 | 67.20509 | -0.06625 | -0.06906 | -0.06534 | -0.00211 | [6 empty] | 0.55 | 7.5625 | 9.71875 | 1.21875 | 3.5
3.8019 | 21.67016 | 4.92073 | 3.8019 | 398.17679 | 67.14033 | -0.06607 | -0.06808 | -0.06519 | -0.0021 | [6 empty] | 0.5525 | 1.5625 | 8.625 | 4.1875 | 2.78125
3.6308 | 21.7306 | 4.97764 | 3.6308 | 414.47243 | 67.05723 | -0.06592 | -0.06705 | -0.06503 | -0.0021 | [6 empty] | 0.555 | 1.8125 | 4.90625 | 4.4375 | 3.125
3.4674 | 21.79348 | 5.06827 | 3.4674 | 431.44239 | 66.96556 | -0.06577 | -0.06604 | -0.06488 | -0.00208 | [6 empty] | 0.5575 | 3.9375 | 4.6875 | 2.4375 | 5.21875
3.3113 | 21.85612 | 5.10287 | 3.3113 | 449.39371 | 66.87023 | -0.06561 | -0.065 | -0.06476 | -0.00207 | [6 empty] | 0.56 | 1.96875 | 4.9375 | 4.78125 | 5.34375
3.1623 | 21.91712 | 5.17749 | 3.1623 | 468.13615 | 66.7499 | -0.06546 | -0.06396 | -0.06454 | -0.00207 | [6 empty] | 0.5625 | 4.875 | 1.40625 | 5.25 | 5.3125
3.02 | 22.00992 | 5.25199 | 3.02 | 488.34128 | 66.62641 | -0.06531 | -0.06299 | -0.06442 | -0.00205 | [6 empty] | 0.565 | 6.625 | 0.1875 | 3.4375 | 3.03125
2.884 | 22.03784 | 5.3213 | 2.884 | 508.69554 | 66.50314 | -0.06516 | -0.06198 | -0.0643 | -0.00204 | [6 empty] | 0.5675 | 6.3125 | 1.375 | 3.4375 | 4.84375
2.7542 | 22.09787 | 5.35261 | 2.7542 | 530.64288 | 66.36092 | -0.06503 | -0.06094 | -0.06415 | -0.00203 | [6 empty] | 0.57 | 5.53125 | 7.65625 | 4.03125 | -0.03125
2.6303 | 22.14047 | 5.44076 | 2.6303 | 553.81357 | 66.20003 | -0.06485 | -0.06003 | -0.064 | -0.00202 | [6 empty] | 0.5725 | 7.0625 | 4.71875 | 2.3125 | -3.15625
2.5119 | 22.231 | 5.49922 | 2.5119 | 577.2657 | 66.04213 | -0.06467 | -0.05914 | -0.06384 | -0.00201 | [6 empty] | 0.575 | 7.84375 | -1.53125 | 2.53125 | -0.65625
2.3988 | 22.26913 | 5.52677 | 2.3988 | 603.12681 | 65.85727 | -0.06454 | -0.05814 | -0.06369 | -0.002 | [6 empty] | 0.5775 | 2.125 | 2.78125 | 3.84375 | -5.40625
2.2909 | 22.35943 | 5.5828 | 2.2909 | 629.31607 | 65.67906 | -0.06442 | -0.05692 | -0.06357 | -0.00199 | [6 empty] | 0.58 | -0.21875 | 2.53125 | 2.84375 | -2.25
2.1878 | 22.40409 | 5.61592 | 2.1878 | 657.57139 | 65.47887 | -0.06424 | -0.05588 | -0.06335 | -0.00198 | [6 empty] | 0.5825 | -0.25 | 0.78125 | 3.9375 | 3.9375
2.0893 | 22.47536 | 5.72066 | 2.0893 | 686.72392 | 65.28002 | -0.06409 | -0.05496 | -0.0632 | -0.00196 | [6 empty] | 0.585 | 2.78125 | -0.1875 | 4.5 | 2.40625
1.9953 | 22.56622 | 5.80907 | 1.9953 | 717.00995 | 65.07218 | -0.064 | -0.05396 | -0.06311 | -0.00196 | [6 empty] | 0.5875 | 2.53125 | 1.09375 | 4.75 | 1.09375
1.9055 | 22.6172 | 5.85241 | 1.9055 | 748.81885 | 64.86203 | -0.06384 | -0.05298 | -0.06293 | -0.00195 | [6 empty] | 0.59 | -0.71875 | 4.125 | 5.65625 | 0.0625
1.8197 | 22.69136 | 5.91186 | 1.8197 | 782.34689 | 64.62557 | -0.06366 | -0.052 | -0.06271 | -0.00194 | [6 empty] | 0.5925 | -1.375 | 2.71875 | 6.09375 | -3.3125
1.7378 | 22.7713 | 6.01235 | 1.7378 | 817.91536 | 64.37148 | -0.06351 | -0.05121 | -0.06262 | -0.00192 | [6 empty] | 0.595 | -3.03125 | 0.375 | 5.5 | -4.65625
1.6596 | 22.85166 | 5.96394 | 1.6596 | 855.12693 | 64.11355 | -0.06335 | -0.04996 | -0.06244 | -0.00192 | [6 empty] | 0.5975 | -4.09375 | 0.90625 | 2.4375 | -3.46875
1.5849 | 22.89634 | 6.10537 | 1.5849 | 892.29534 | 63.88179 | -0.0632 | -0.04916 | -0.06229 | -0.00191 | [6 empty] | 0.6 | -3.03125 | 4 | 0.5625 | -4.1875
1.5136 | 22.9853 | 6.18115 | 1.5136 | 932.98528 | 63.61066 | -0.06308 | -0.04817 | -0.06223 | -0.0019 | [6 empty] | 0.6025 | 2.625 | 4.28125 | 1.25 | -10.09375
1.4454 | 23.07869 | 6.20686 | 1.4454 | 975.78371 | 63.33078 | -0.06287 | -0.04709 | -0.06195 | -0.00189 | [6 empty] | 0.605 | 1.34375 | 3.1875 | 1.84375 | -8.40625
1.3804 | 23.1551 | 6.27011 | 1.3804 | 1019.22991 | 63.04849 | -0.06274 | -0.04605 | -0.0618 | -0.00188 | [6 empty] | 0.6075 | 2.5 | 2.3125 | 1.9375 | -6.6875
1.3183 | 23.2264 | 6.31092 | 1.3183 | 1064.65826 | 62.77323 | -0.06259 | -0.04529 | -0.06171 | -0.00187 | [6 empty] | 0.61 | 2.71875 | 0.53125 | 2.875 | -9.21875
1.2589 | 23.31631 | 6.36001 | 1.2589 | 1112.72798 | 62.46813 | -0.06244 | -0.04421 | -0.06152 | -0.00186 | [6 empty] | 0.6125 | 4.21875 | 0.21875 | 5.6875 | -0.96875
1.2023 | 23.38049 | 6.41186 | 1.2023 | 1161.8332 | 62.19262 | -0.06232 | -0.04315 | -0.0614 | -0.00185 | [6 empty] | 0.615 | 4.125 | -0.15625 | 3.65625 | -2.375
1.1482 | 23.47372 | 6.52353 | 1.1482 | 1214.89985 | 61.86418 | -0.06216 | -0.0425 | -0.06122 | -0.00184 | [6 empty] | 0.6175 | 3.5625 | -0.75 | -0.03125 | -3.15625
1.0965 | 23.55897 | 6.52243 | 1.0965 | 1267.80255 | 61.56266 | -0.06201 | -0.04125 | -0.06107 | -0.00183 | [6 empty] | 0.62 | 1 | 0.90625 | -0.34375 | -1.5625
1.0471 | 23.66258 | 6.61428 | 1.0471 | 1325.11665 | 61.22996 | -0.06183 | -0.04034 | -0.06091 | -0.00182 | [6 empty] | 0.6225 | -0.5 | 3.28125 | 1.875 | 1.875
1 | 23.70358 | 6.68387 | 1 | 1383.54229 | 60.91347 | -0.06171 | -0.03935 | -0.06079 | -0.00181 | [6 empty] | 0.625 | 1.65625 | 3.875 | -0.90625 | 2.15625
[6 empty] | -0.06152 | -0.0384 | -0.06061 | -0.0018 | [6 empty] | 0.6275 | -1.3125 | 3.84375 | -2.84375 | 0.1875
[6 empty] | -0.06131 | -0.03748 | -0.06049 | -0.00179 | [6 empty] | 0.63 | 1.59375 | 7.84375 | -1.5 | 2.09375
[6 empty] | -0.06122 | -0.03653 | -0.06036 | -0.00178 | [6 empty] | 0.6325 | 1.9375 | 9.34375 | -1.0625 | 1.125
[6 empty] | -0.06107 | -0.03579 | -0.06018 | -0.00177 | [6 empty] | 0.635 | 0.53125 | 7.46875 | 3.46875 | 2.21875
[6 empty] | -0.06094 | -0.03469 | -0.06006 | -0.00176 | [6 empty] | 0.6375 | -2.625 | 7.6875 | 3.875 | 7.21875
[6 empty] | -0.06073 | -0.03372 | -0.05984 | -0.00176 | [6 empty] | 0.64 | -2.90625 | 8.96875 | 3.96875 | 8.71875
[6 empty] | -0.06064 | -0.03269 | -0.05966 | -0.00175 | [6 empty] | 0.6425 | -1.8125 | 10.875 | 2.9375 | 8.25
[6 empty] | -0.06052 | -0.03193 | -0.05957 | -0.00173 | [6 empty] | 0.645 | -4 | 6.90625 | 0.0625 | 5.96875
[6 empty] | -0.06033 | -0.03099 | -0.05945 | -0.00173 | [6 empty] | 0.6475 | -3.53125 | 5.3125 | -1.25 | 4.78125
[6 empty] | -0.06018 | -0.0302 | -0.05927 | -0.00171 | [6 empty] | 0.65 | -8.65625 | 7.625 | -2.71875 | 4.3125
[6 empty] | -0.06003 | -0.02908 | -0.05908 | -0.0017 | [6 empty] | 0.6525 | -9.84375 | 2.90625 | -5.09375 | 4.625
[6 empty] | -0.05981 | -0.02824 | -0.05899 | -0.0017 | [6 empty] | 0.655 | -4.71875 | -2.8125 | 0 | 4.25
[6 empty] | -0.05969 | -0.02731 | -0.05884 | -0.00169 | [6 empty] | 0.6575 | -8.15625 | -1.15625 | 3.8125 | 7.8125
[6 empty] | -0.05963 | -0.02642 | -0.05859 | -0.00168 | [6 empty] | 0.66 | -5.59375 | -0.90625 | 3.96875 | 10.6875
[6 empty] | -0.05945 | -0.02556 | -0.05844 | -0.00167 | [6 empty] | 0.6625 | -5.21875 | 3.375 | 6.875 | 12.65625
[6 empty] | -0.05927 | -0.02464 | -0.05838 | -0.00166 | [6 empty] | 0.665 | -8.1875 | 8.40625 | 3.59375 | 11.84375
[6 empty] | -0.05911 | -0.02374 | -0.05817 | -0.00165 | [6 empty] | 0.6675 | -3.5 | -2.1875 | -0.09375 | 15.9375
[6 empty] | -0.05896 | -0.02285 | -0.05804 | -0.00164 | [6 empty] | 0.67 | -5.1875 | 3.90625 | 0.03125 | 23.25
[6 empty] | -0.05881 | -0.02202 | -0.05789 | -0.00163 | [6 empty] | 0.6725 | -5.84375 | 10.71875 | 1.59375 | 25.5
[6 empty] | -0.05865 | -0.02109 | -0.05777 | -0.00162 | [6 empty] | 0.675 | -4.53125 | 8.1875 | -0.09375 | 27.59375
[6 empty] | -0.05853 | -0.02017 | -0.05759 | -0.00162 | [6 empty] | 0.6775 | 2.71875 | 7.5 | -1.1875 | 25.1875
[6 empty] | -0.05838 | -0.01929 | -0.05746 | -0.00161 | [6 empty] | 0.68 | 7.8125 | 6.96875 | 1.15625 | 20.9375
[6 empty] | -0.0582 | -0.01842 | -0.05731 | -0.00159 | [6 empty] | 0.6825 | 3.8125 | 6.3125 | 3.4375 | 32.8125
[6 empty] | -0.05807 | -0.01756 | -0.05716 | -0.00158 | [6 empty] | 0.685 | 0.0625 | -1.65625 | -0.90625 | 31.5625
[6 empty] | -0.05795 | -0.01666 | -0.05695 | -0.00158 | [6 empty] | 0.6875 | 0.8125 | 1.21875 | -2.5 | 20.125
[6 empty] | -0.05777 | -0.01578 | -0.05679 | -0.00157 | [6 empty] | 0.69 | 3.5 | 7.21875 | 2.9375 | 18.40625
[6 empty] | -0.05756 | -0.01489 | -0.05664 | -0.00156 | [6 empty] | 0.6925 | 6.34375 | 7.0625 | -2.34375 | 15.21875
[6 empty] | -0.05743 | -0.014 | -0.05652 | -0.00155 | [6 empty] | 0.695 | 7.3125 | 1 | -6.625 | 14.46875
[6 empty] | -0.05722 | -0.01312 | -0.0563 | -0.00154 | [6 empty] | 0.6975 | 3.78125 | -3.125 | 0.4375 | 9.84375
[6 empty] | -0.0571 | -0.01227 | -0.05618 | -0.00153 | [6 empty] | 0.7 | 3.53125 | -6.4375 | 2.59375 | 0.6875
[6 empty] | -0.05701 | -0.01149 | -0.056 | -0.00152 | [6 empty] | 0.7025 | 4.71875 | -4.96875 | -0.125 | -1.03125
[6 empty] | -0.05685 | -0.01053 | -0.05588 | -0.00151 | [6 empty] | 0.705 | 13.625 | 1.375 | -1.1875 | 4.75
[6 empty] | -0.05664 | -0.00963 | -0.05566 | -0.00151 | [6 empty] | 0.7075 | 9.53125 | 2.21875 | -0.65625 | -0.21875
[6 empty] | -0.05652 | -0.00881 | -0.0556 | -0.00148 | [6 empty] | 0.71 | -0.71875 | -3.15625 | 1.28125 | 1.34375
[6 empty] | -0.05637 | -0.00795 | -0.05545 | -0.00149 | [6 empty] | 0.7125 | 11.6875 | -5.3125 | 1.625 | 3.8125
[6 empty] | -0.05615 | -0.00712 | -0.05527 | -0.00148 | [6 empty] | 0.715 | 14.625 | 0.59375 | 3.46875 | -2.9375
[6 empty] | -0.05606 | -0.00629 | -0.05518 | -0.00147 | [6 empty] | 0.7175 | 5.375 | -3.09375 | 8.53125 | -7.21875
[6 empty] | -0.05585 | -0.00533 | -0.05502 | -0.00146 | [6 empty] | 0.72 | 5.96875 | -5.65625 | 8.96875 | 2.3125
[6 empty] | -0.05569 | -0.00449 | -0.05478 | -0.00146 | [6 empty] | 0.7225 | 7.0625 | -4.53125 | 10.0625 | 5.5
[6 empty] | -0.05554 | -0.00368 | -0.05466 | -0.00144 | [6 empty] | 0.725 | -1.21875 | -7.6875 | 9.96875 | -8.40625
[6 empty] | -0.05542 | -0.00286 | -0.0545 | -0.00144 | [6 empty] | 0.7275 | 1.96875 | -7.71875 | 6.1875 | -8.03125
[6 empty] | -0.05524 | -0.00199 | -0.05441 | -0.00143 | [6 empty] | 0.73 | 3.84375 | -3.875 | 4.59375 | -6.53125
[6 empty] | -0.05511 | -0.00124 | -0.05426 | -0.00142 | [6 empty] | 0.7325 | -1.4375 | -7.3125 | 3.8125 | -7.4375
[6 empty] | -0.05493 | -0.000355225 | -0.05414 | -0.00141 | [6 empty] | 0.735 | 1.09375 | -5.875 | 6.21875 | -5.6875
[6 empty] | -0.0549 | 0.000457153 | -0.05396 | -0.00141 | [6 empty] | 0.7375 | 4.40625 | -2.21875 | 5.625 | -10.71875
[6 empty] | -0.05472 | 0.00128 | -0.05377 | -0.00139 | [6 empty] | 0.74 | -0.96875 | -8.8125 | 3.9375 | -6.34375
[6 empty] | -0.05463 | 0.00215 | -0.05365 | -0.00138 | [6 empty] | 0.7425 | -1.75 | -2.4375 | 3.78125 | -3.21875
[6 empty] | -0.05441 | 0.00295 | -0.05347 | -0.00138 | [6 empty] | 0.745 | 7.5625 | -3.46875 | 1.15625 | -4.4375
[6 empty] | -0.05432 | 0.00381 | -0.05331 | -0.00137 | [6 empty] | 0.7475 | -0.6875 | 0.5625 | -2.65625 | 2.78125
[6 empty] | -0.05423 | 0.00463 | -0.05319 | -0.00136 | [6 empty] | 0.75 | 2 | 8.0625 | -1 | 2.28125
[6 empty] | -0.05405 | 0.00546 | -0.05304 | -0.00135 | [6 empty] | 0.7525 | 8.28125 | -4.4375 | 2.71875 | 0.71875
[6 empty] | -0.05396 | 0.00621 | -0.05286 | -0.00134 | [6 empty] | 0.755 | -1.03125 | 6.1875 | 2.15625 | 6.28125
[6 empty] | -0.0538 | 0.00709 | -0.0527 | -0.00133 | [6 empty] | 0.7575 | -1.09375 | 15.03125 | 5.8125 | 4.71875
[6 empty] | -0.05362 | 0.00792 | -0.05255 | -0.00133 | [6 empty] | 0.76 | -1.71875 | 4.34375 | 6.125 | 40.8125
[6 empty] | -0.05353 | 0.00874 | -0.0524 | -0.00132 | [6 empty] | 0.7625 | 7.46875 | -6.1875 | 4.5625 | 39.5
[6 empty] | -0.05334 | 0.00949 | -0.05225 | -0.00131 | [6 empty] | 0.765 | 6.4375 | -15.9375 | 3.875 | 48.625
[6 empty] | -0.05319 | 0.01029 | -0.05209 | -0.0013 | [6 empty] | 0.7675 | -2.84375 | -17.71875 | 2.0625 | 57.03125
[6 empty] | -0.05307 | 0.0111 | -0.05191 | -0.00129 | [6 empty] | 0.77 | 1.875 | -11.28125 | 3.1875 | 46.125
[6 empty] | -0.05292 | 0.01193 | -0.05176 | -0.00129 | [6 empty] | 0.7725 | -0.0625 | -6.34375 | 1.8125 | 20.90625
[6 empty] | -0.05276 | 0.01271 | -0.0517 | -0.00128 | [6 empty] | 0.775 | -1.0625 | -6.46875 | 1.75 | 23.71875
[6 empty] | -0.05273 | 0.01347 | -0.05148 | -0.00127 | [6 empty] | 0.7775 | -0.5625 | -5.78125 | 2.6875 | 27.125
[6 empty] | -0.05252 | 0.01445 | -0.05133 | -0.00126 | [6 empty] | 0.78 | 3.84375 | 4.0625 | 4.03125 | 27.5625
[6 empty] | -0.05234 | 0.01512 | -0.05118 | -0.00125 | [6 empty] | 0.7825 | 3.21875 | 14.21875 | 7.125 | 39.03125
[6 empty] | -0.05222 | 0.0159 | -0.05103 | -0.00125 | [6 empty] | 0.785 | 3.15625 | 15.40625 | 7.90625 | 38.8125
[6 empty] | -0.05206 | 0.01658 | -0.05084 | -0.00123 | [6 empty] | 0.7875 | 8.03125 | 6.71875 | 5.6875 | 47.625
[6 empty] | -0.05185 | 0.01745 | -0.05075 | -0.00123 | [6 empty] | 0.79 | 10.6875 | -0.34375 | 7.15625 | 42.84375
[6 empty] | -0.05176 | 0.01822 | -0.05057 | -0.00122 | [6 empty] | 0.7925 | 10.90625 | -1.8125 | 7.6875 | 15.78125
[6 empty] | -0.05161 | 0.01901 | -0.05042 | -0.00121 | [6 empty] | 0.795 | 6.15625 | -2.84375 | 4.375 | 10.40625
[6 empty] | -0.05151 | 0.0198 | -0.05029 | -0.0012 | [6 empty] | 0.7975 | 5.28125 | 1.3125 | 5.71875 | 27.96875
[6 empty] | -0.05139 | 0.02064 | -0.05014 | -0.0012 | [6 empty] | 0.8 | 0.9375 | -0.875 | 7.71875 | 23.3125
[6 empty] | -0.05121 | 0.02142 | -0.04999 | -0.00119 | [6 empty] | 0.8025 | 1.875 | -1.5 | 6.8125 | 2.84375
[6 empty] | -0.05106 | 0.02215 | -0.0498 | -0.00118 | [6 empty] | 0.805 | 10.125 | 4.75 | 2.4375 | -0.78125
[6 empty] | -0.05093 | 0.0229 | -0.04959 | -0.00117 | [6 empty] | 0.8075 | 10.9375 | 6.9375 | 4.625 | 2.125
[6 empty] | -0.05081 | 0.02375 | -0.04944 | -0.00116 | [6 empty] | 0.81 | 6.09375 | 1.71875 | 5.96875 | 15.8125
[6 empty] | -0.05069 | 0.02445 | -0.04929 | -0.00115 | [6 empty] | 0.8125 | 6.59375 | -3.34375 | 1.84375 | 33.78125
[6 empty] | -0.05054 | 0.02525 | -0.04916 | -0.00114 | [6 empty] | 0.815 | 5.53125 | -6.1875 | 3.0625 | 40.5625
[6 empty] | -0.05042 | 0.026 | -0.04899 | -0.00113 | [6 empty] | 0.8175 | 1.625 | -2.375 | 2.53125 | 38.09375
[6 empty] | -0.05023 | 0.02673 | -0.04884 | -0.00113 | [6 empty] | 0.82 | 8.96875 | 2.09375 | 2.96875 | 45.3125
[6 empty] | -0.05014 | 0.02754 | -0.04871 | -0.00112 | [6 empty] | 0.8225 | 11.09375 | 5.75 | 3.78125 | 54.4375
[6 empty] | -0.05002 | 0.02823 | -0.04854 | -0.00112 | [6 empty] | 0.825 | 7.65625 | 8.125 | 3.75 | 51
[6 empty] | -0.04984 | 0.02899 | -0.04839 | -0.00111 | [6 empty] | 0.8275 | 2.9375 | 4.21875 | -0.90625 | 38.9375
[6 empty] | -0.04971 | 0.02984 | -0.04824 | -0.0011 | [6 empty] | 0.83 | 3.8125 | -2.09375 | -4.9375 | 27.6875
[6 empty] | -0.04959 | 0.03056 | -0.04807 | -0.0011 | [6 empty] | 0.8325 | 5.875 | -5.34375 | -1.09375 | 22.75
[6 empty] | -0.04883 | 0.03132 | -0.04792 | -0.00109 | [6 empty] | 0.835 | 3.28125 | -3.375 | 1.46875 | 14.90625
[6 empty] | -0.04868 | 0.03197 | -0.04779 | -0.00107 | [6 empty] | 0.8375 | 5.375 | -3.46875 | 0.0625 | 17.65625
[6 empty] | -0.04854 | 0.03272 | -0.04763 | -0.00107 | [6 empty] | 0.84 | 3.78125 | 2.25 | -2.09375 | 23.375
[6 empty] | -0.04838 | 0.03344 | -0.04745 | -0.00106 | [6 empty] | 0.8425 | 2.9375 | 5.125 | -1.5625 | 24.65625
[6 empty] | -0.04823 | 0.03421 | -0.04733 | -0.00105 | [6 empty] | 0.845 | 1.84375 | 7.34375 | 1.8125 | 9
[6 empty] | -0.04807 | 0.03498 | -0.04718 | -0.00105 | [6 empty] | 0.8475 | 6.71875 | 8.03125 | 3.1875 | 4.5
[6 empty] | -0.04793 | 0.03569 | -0.04702 | -0.00104 | [6 empty] | 0.85 | 8.625 | 4.75 | 0.96875 | 5.09375
[6 empty] | -0.04776 | 0.03641 | -0.04686 | -0.00103 | [6 empty] | 0.8525 | 7.6875 | 4.625 | 7.65625 | 0.40625
[6 empty] | -0.04761 | 0.03711 | -0.04672 | -0.00102 | [6 empty] | 0.855 | 8.1875 | -2.78125 | 5.1875 | 4.71875
[6 empty] | -0.04746 | 0.03786 | -0.04656 | -0.00102 | [6 empty] | 0.8575 | 10.125 | -5.71875 | 0.4375 | 5.375
[6 empty] | -0.04731 | 0.03861 | -0.04642 | -0.00101 | [6 empty] | 0.86 | 13.4375 | -0.59375 | 2.03125 | 5.15625
[6 empty] | -0.04717 | 0.0393 | -0.04623 | -0.001 | [6 empty] | 0.8625 | 9.5625 | 0.25 | -1.21875 | -1.40625
[6 empty] | -0.047 | 0.04003 | -0.0461 | -0.000991974 | [6 empty] | 0.865 | 6.28125 | -2.6875 | -0.71875 | 1.5
[6 empty] | -0.04686 | 0.04079 | -0.04596 | -0.000984039 | [6 empty] | 0.8675 | 8.03125 | 1.90625 | 0.875 | 4.34375
[6 empty] | -0.0467 | 0.04152 | -0.04579 | -0.000977478 | [6 empty] | 0.87 | 5.34375 | 6.8125 | 0 | 17.3125
[6 empty] | -0.04654 | 0.04231 | -0.04565 | -0.000969391 | [6 empty] | 0.8725 | -1.15625 | 4.75 | -0.65625 | 19.875
[6 empty] | -0.04638 | 0.0429 | -0.04548 | -0.000964661 | [6 empty] | 0.875 | -6.65625 | -7.71875 | -3.78125 | 25.03125
[6 empty] | -0.04626 | 0.04373 | -0.04533 | -0.000955505 | [6 empty] | 0.8775 | 1.5 | -11.3125 | -2.34375 | 38
[6 empty] | -0.04608 | 0.04438 | -0.04521 | -0.000949554 | [6 empty] | 0.88 | 0.65625 | -1.8125 | 3.84375 | 28.71875
[6 empty] | -0.04594 | 0.04507 | -0.04502 | -0.000943756 | [6 empty] | 0.8825 | 3.59375 | -3.03125 | 7.6875 | 31.1875
[6 empty] | -0.04578 | 0.0458 | -0.04488 | -0.000938873 | [6 empty] | 0.885 | 38.6875 | -3.3125 | 2.21875 | 25.5625
[6 empty] | -0.04563 | 0.04657 | -0.04473 | -0.000931549 | [6 empty] | 0.8875 | 23.25 | -4.125 | -4.21875 | 24.21875
[6 empty] | -0.04548 | 0.04724 | -0.04457 | -0.000919342 | [6 empty] | 0.89 | -2.90625 | -1.8125 | 0.65625 | 34.8125
[6 empty] | -0.04532 | 0.04792 | -0.04442 | -0.000918121 | [6 empty] | 0.8925 | -11.59375 | 0.125 | -0.96875 | 17.90625
[6 empty] | -0.04517 | 0.0487 | -0.04428 | -0.000906982 | [6 empty] | 0.895 | 57.5625 | 0.5 | 4.09375 | 18.75
[6 empty] | -0.04501 | 0.04932 | -0.04413 | -0.000897217 | [6 empty] | 0.8975 | 107.4063 | 7.25 | 8 | 42.25
[6 empty] | -0.04487 | 0.05005 | -0.04397 | -0.000890656 | [6 empty] | 0.9 | 23.53125 | 6.9375 | 0.78125 | 42.6875
[6 empty] | -0.04472 | 0.05078 | -0.04382 | -0.00088089 | [6 empty] | 0.9025 | -7.25 | 9.71875 | 7.59375 | 34.9375
[6 empty] | -0.04456 | 0.05148 | -0.04365 | -0.000872955 | [6 empty] | 0.905 | -11.6875 | 9.90625 | 8.3125 | 22.59375
[6 empty] | -0.04442 | 0.05215 | -0.04349 | -0.000870972 | [6 empty] | 0.9075 | -17.125 | 10.78125 | 2.875 | 30.0625
[6 empty] | -0.04427 | 0.05283 | -0.04337 | -0.000865631 | [6 empty] | 0.91 | -9.25 | 10.53125 | 4.71875 | 51.3125
[6 empty] | -0.04411 | 0.05353 | -0.04321 | -0.000855865 | [6 empty] | 0.9125 | -13.125 | -2.90625 | 0.625 | 51.21875
[6 empty] | -0.04397 | 0.0542 | -0.04305 | -0.000849915 | [6 empty] | 0.915 | 65.15625 | -8.375 | 1.65625 | 49.34375
[6 empty] | -0.04379 | 0.05502 | -0.0429 | -0.000843353 | [6 empty] | 0.9175 | 46.0625 | -8 | 5.75 | 45.25
[6 empty] | -0.04366 | 0.05563 | -0.04274 | -0.000838776 | [6 empty] | 0.92 | -26.3125 | -11.09375 | 1.09375 | 55.9375
[6 empty] | -0.0435 | 0.05643 | -0.04259 | -0.000826721 | [6 empty] | 0.9225 | 24.84375 | -8.40625 | -0.96875 | 56.1875
[6 empty] | -0.04333 | 0.0571 | -0.04242 | -0.000819855 | [6 empty] | 0.925 | 6.28125 | -4.71875 | 0.59375 | 74.78125
[6 empty] | -0.0432 | 0.05771 | -0.04229 | -0.000814819 | [6 empty] | 0.9275 | -20.5625 | -0.28125 | -1.125 | 111.9375
[6 empty] | -0.04302 | 0.05838 | -0.04212 | -0.00080719 | [6 empty] | 0.93 | 13.59375 | 7.3125 | 5.5625 | 91.375
[6 empty] | -0.04287 | 0.05927 | -0.04199 | -0.000796356 | [6 empty] | 0.9325 | 1.3125 | 11.46875 | 8.1875 | 71.3125
[6 empty] | -0.04273 | 0.06006 | -0.04182 | -0.000792389 | [6 empty] | 0.935 | -21.3125 | -1.125 | 1.5 | 72.96875
[6 empty] | -0.04257 | 0.0607 | -0.04167 | -0.000789337 | [6 empty] | 0.9375 | -3.96875 | -0.875 | 6.8125 | 76.4375
[6 empty] | -0.04244 | 0.06134 | -0.04151 | -0.000776978 | [6 empty] | 0.94 | -9.78125 | 15.90625 | 8.96875 | 61.875
[6 empty] | -0.04228 | 0.06198 | -0.04137 | -0.000774078 | [6 empty] | 0.9425 | 1.34375 | 14.3125 | 6.96875 | 40
[6 empty] | -0.04211 | 0.06268 | -0.0412 | -0.000765686 | [6 empty] | 0.945 | 18.90625 | 16.03125 | 10.25 | 23.96875
[6 empty] | -0.04197 | 0.06339 | -0.04106 | -0.000758362 | [6 empty] | 0.9475 | 6.34375 | 15.15625 | 10.875 | 56.65625
[6 empty] | -0.04183 | 0.06403 | -0.04091 | -0.00075058 | [6 empty] | 0.95 | -3.65625 | 2.96875 | 8.125 | 88.375
[6 empty] | -0.04166 | 0.06464 | -0.04074 | -0.000741882 | [6 empty] | 0.9525 | -4.25 | 1.21875 | 10.6875 | 43.9375
[6 empty] | -0.04151 | 0.06531 | -0.04061 | -0.000739136 | [6 empty] | 0.955 | -5.3125 | -2.5625 | 9.5 | 46.5
[6 empty] | -0.04137 | 0.06607 | -0.04045 | -0.00073288 | [6 empty] | 0.9575 | -6.875 | -9 | 10.375 | 72.4375
[6 empty] | -0.04121 | 0.06665 | -0.0403 | -0.000722351 | [6 empty] | 0.96 | 3.5 | -6.0625 | 10.5 | 74.5625
[6 empty] | -0.04106 | 0.06726 | -0.04014 | -0.000716095 | [6 empty] | 0.9625 | -14.375 | -5.84375 | 2.9375 | 67.375
[6 empty] | -0.04091 | 0.0679 | -0.03999 | -0.000705566 | [6 empty] | 0.965 | -11.34375 | 1.4375 | 6.40625 | 43.21875
[6 empty] | -0.04076 | 0.06854 | -0.03984 | -0.000700226 | [6 empty] | 0.9675 | 8.1875 | 3.84375 | 0.8125 | 44.9375
[6 empty] | -0.04059 | 0.06921 | -0.0397 | -0.000697937 | [6 empty] | 0.97 | 0.34375 | -2.59375 | 1.8125 | 37.21875
[6 empty] | -0.04044 | 0.06985 | -0.03955 | -0.000690765 | [6 empty] | 0.9725 | 13.375 | 6.09375 | 9.8125 | 31.40625
[6 empty] | -0.0403 | 0.07053 | -0.03938 | -0.000684814 | [6 empty] | 0.975 | 3.0625 | 14.1875 | 10.90625 | 43.03125
[6 empty] | -0.04015 | 0.07123 | -0.03922 | -0.000683746 | [6 empty] | 0.9775 | -7.125 | 17.4375 | 18.8125 | 38.40625
[6 empty] | -0.03998 | 0.07193 | -0.03909 | -0.000670929 | [6 empty] | 0.98 | 2.59375 | 6.1875 | 15.4375 | 49.09375
[6 empty] | -0.03983 | 0.07254 | -0.03892 | -0.000661316 | [6 empty] | 0.9825 | -4.96875 | 2.90625 | 3.625 | 68.59375
[6 empty] | -0.03969 | 0.07318 | -0.03878 | -0.00065979 | [6 empty] | 0.985 | -1.90625 | 10 | 5.0625 | 72.90625
[6 empty] | -0.03953 | 0.07382 | -0.03862 | -0.000647888 | [6 empty] | 0.9875 | 11.15625 | -1.8125 | 1.03125 | 58.96875
[6 empty] | -0.03939 | 0.07449 | -0.03847 | -0.000646667 | [6 empty] | 0.99 | 11.03125 | -5.0625 | -4.71875 | 39.53125
[6 empty] | -0.03923 | 0.07513 | -0.03832 | -0.000640717 | [6 empty] | 0.9925 | -1.21875 | -7.4375 | 3.4375 | 10.71875
[6 empty] | -0.03907 | 0.07571 | -0.03816 | -0.000630035 | [6 empty] | 0.995 | 8.71875 | -1.0625 | 10.78125 | -25.5625
[6 empty] | -0.03893 | 0.07632 | -0.03802 | -0.000624542 | [6 empty] | 0.9975 | 7.5 | -1.59375 | 6.65625 | -29.46875
[6 empty] | -0.03877 | 0.077 | -0.03786 | -0.000613251 | [6 empty] | 1 | -5.3125 | -1.625 | 0.96875 | -34.09375
[6 empty] | -0.03861 | 0.07764 | -0.03771 | -0.000610809 | [6 empty] | 1.0025 | -0.4375 | -5.34375 | -4.25 | -39.25
[6 empty] | -0.03847 | 0.07828 | -0.03756 | -0.000604401 | [6 empty] | 1.005 | 8.375 | -4.3125 | -7.96875 | -36.4375
[6 empty] | -0.03831 | 0.07889 | -0.0374 | -0.000598145 | [6 empty] | 1.0075 | -0.375 | 5.65625 | 4 | -40.125
[6 empty] | -0.03816 | 0.07953 | -0.03727 | -0.00059082 | [6 empty] | 1.01 | -9.78125 | -5.125 | 3.4375 | -17.90625
[6 empty] | -0.03801 | 0.0802 | -0.03711 | -0.000589905 | [6 empty] | 1.0125 | 12.53125 | -3.40625 | -4.84375 | -7.125
[6 empty] | -0.03785 | 0.08087 | -0.03693 | -0.000576324 | [6 empty] | 1.015 | 2.125 | -4.0625 | 0.0625 | -15.65625
[6 empty] | -0.03769 | 0.08133 | -0.03678 | -0.00057251 | [6 empty] | 1.0175 | 9.09375 | -1.375 | 2.75 | -15.15625
[6 empty] | -0.03755 | 0.08209 | -0.03664 | -0.000563507 | [6 empty] | 1.02 | 15.90625 | -3.75 | 3.625 | -24.71875
[6 empty] | -0.03739 | 0.08273 | -0.03648 | -0.000559387 | [6 empty] | 1.0225 | -4.5 | -5.53125 | -5.15625 | -27.6875
[6 empty] | -0.03725 | 0.08334 | -0.03633 | -0.000554047 | [6 empty] | 1.025 | 1.03125 | -0.875 | -5 | -15.875
[6 empty] | -0.03709 | 0.08383 | -0.03618 | -0.000542908 | [6 empty] | 1.0275 | -11.15625 | 1.25 | 12.09375 | -3.6875
[6 empty] | -0.03692 | 0.08456 | -0.03603 | -0.000543213 | [6 empty] | 1.03 | -17.90625 | 15.03125 | 13.875 | 0.5
[6 empty] | -0.03679 | 0.08521 | -0.03587 | -0.000536652 | [6 empty] | 1.0325 | -6.84375 | 6.9375 | 5.96875 | 12.3125
[6 empty] | -0.03663 | 0.08575 | -0.03573 | -0.000526581 | [6 empty] | 1.035 | -1.03125 | 1.84375 | 13.03125 | 13.71875
[6 empty] | -0.03648 | 0.0864 | -0.03556 | -0.00052002 | [6 empty] | 1.0375 | -7.5 | 2 | 16.4375 | 2.625
[6 empty] | -0.03632 | 0.08698 | -0.03542 | -0.000515594 | [6 empty] | 1.04 | 2.09375 | 7.0625 | 13.1875 | 14.5
[6 empty] | -0.03617 | 0.08759 | -0.03527 | -0.000509491 | [6 empty] | 1.0425 | 10.0625 | 18.78125 | 21.71875 | 33.6875
[6 empty] | -0.03602 | 0.08817 | -0.0351 | -0.00050827 | [6 empty] | 1.045 | -4.21875 | 5.28125 | 20.84375 | 38.90625
[6 empty] | -0.03587 | 0.08878 | -0.03496 | -0.000500031 | [6 empty] | 1.0475 | 4.03125 | 2.1875 | 15.3125 | 25.4375
[6 empty] | -0.03571 | 0.08939 | -0.0348 | -0.000490265 | [6 empty] | 1.05 | 7 | 13.21875 | 18.4375 | 12.375
[6 empty] | -0.03557 | 0.08997 | -0.03467 | -0.000484772 | [6 empty] | 1.0525 | 0.6875 | 4.84375 | 12.28125 | 11.71875
[6 empty] | -0.0354 | 0.09061 | -0.03449 | -0.000483093 | [6 empty] | 1.055 | 2.03125 | -3.34375 | 11.15625 | 23.28125
[6 empty] | -0.03526 | 0.09119 | -0.03434 | -0.000474396 | [6 empty] | 1.0575 | 7.53125 | 4.5 | 12.25 | 16.46875
[6 empty] | -0.03511 | 0.09183 | -0.0342 | -0.00047287 | [6 empty] | 1.06 | 12.3125 | 0.25 | 15.46875 | 3.90625
[6 empty] | -0.03495 | 0.09244 | -0.03394 | -0.000461426 | [6 empty] | 1.0625 | -0.75 | 4.96875 | 16.5 | 11.96875
[6 empty] | -0.03481 | 0.09299 | -0.03392 | -0.000450592 | [6 empty] | 1.065 | -10.53125 | 12.71875 | 9.15625 | 17.03125
[6 empty] | -0.03465 | 0.0936 | -0.03369 | -0.000455017 | [6 empty] | 1.0675 | -5.875 | 3.375 | 1.96875 | 29
[6 empty] | -0.03451 | 0.09424 | -0.03347 | -0.000445404 | [6 empty] | 1.07 | -4.03125 | 5.375 | -0.34375 | 34
[6 empty] | -0.03434 | 0.09479 | -0.03346 | -0.000435791 | [6 empty] | 1.0725 | 7.90625 | 23.5 | 18.21875 | 38.25
[6 empty] | -0.03419 | 0.0954 | -0.03327 | -0.000428162 | [6 empty] | 1.075 | 8.03125 | 28.71875 | 13.9375 | 44.59375
[6 empty] | -0.03404 | 0.09604 | -0.03306 | -0.000420685 | [6 empty] | 1.0775 | 12.3125 | 20.25 | 3.34375 | 54.59375
[6 empty] | -0.03389 | 0.09662 | -0.03302 | -0.000422821 | [6 empty] | 1.08 | 22.03125 | 11.75 | 3.90625 | 51.15625
[6 empty] | -0.03373 | 0.09723 | -0.03279 | -0.000412445 | [6 empty] | 1.0825 | 22.03125 | 3.4375 | -0.4375 | 39.34375
[6 empty] | -0.03357 | 0.09784 | -0.03264 | -0.000409851 | [6 empty] | 1.085 | 49.40625 | 9.4375 | -0.625 | 44.75
[6 empty] | -0.03342 | 0.0983 | -0.03236 | -0.000401611 | [6 empty] | 1.0875 | 38.59375 | 5.625 | -4.875 | 47
[6 empty] | -0.03328 | 0.099 | -0.03235 | -0.000394135 | [6 empty] | 1.09 | -1.125 | 5.875 | 0.71875 | 38
[6 empty] | -0.03311 | 0.09961 | -0.03221 | -0.000383606 | [6 empty] | 1.0925 | 9.65625 | 26 | 8.5625 | 34.53125
[6 empty] | -0.03296 | 0.10013 | -0.03205 | -0.000384064 | [6 empty] | 1.095 | 20.375 | 28.625 | 7.28125 | 41.5
[6 empty] | -0.0328 | 0.10068 | -0.03185 | -0.000375214 | [6 empty] | 1.0975 | 6.34375 | -2.21875 | 1.3125 | 52.78125
[6 empty] | -0.03267 | 0.10129 | -0.03169 | -0.000377045 | [6 empty] | 1.1 | 2.8125 | -13.3125 | 2.3125 | 56.6875
[6 empty] | -0.03252 | 0.1019 | -0.03163 | -0.00036087 | [6 empty] | 1.1025 | 16.53125 | 2.28125 | 12.625 | 42.28125
[6 empty] | -0.03235 | 0.10251 | -0.03158 | -0.000359802 | [6 empty] | 1.105 | 20.28125 | -6.25 | 10.46875 | 36.875
[6 empty] | -0.0322 | 0.10303 | -0.03129 | -0.00035553 | [6 empty] | 1.1075 | -4.4375 | -1.25 | 5.1875 | 53.125
[6 empty] | -0.03204 | 0.10361 | -0.03105 | -0.00034668 | [6 empty] | 1.11 | -5.03125 | 7.21875 | 5.375 | 56.375
[6 empty] | -0.03189 | 0.10318 | -0.03095 | -0.000341187 | [6 empty] | 1.1125 | 8.9375 | -16.90625 | 2.71875 | 48.3125
[6 empty] | -0.03175 | 0.10425 | -0.03083 | -0.000336151 | [6 empty] | 1.115 | 10.78125 | -25.65625 | 3.625 | 54.84375
[6 empty] | -0.0316 | 0.10495 | -0.03058 | -0.000324707 | [6 empty] | 1.1175 | 17.03125 | -2.15625 | 3.9375 | 45.3125
[6 empty] | -0.03144 | 0.10556 | -0.03046 | -0.000329132 | [6 empty] | 1.12 | 12.25 | 4.25 | 5.6875 | 29.34375
[6 empty] | -0.03129 | 0.1062 | -0.03036 | -0.000322113 | [6 empty] | 1.1225 | 15.53125 | -9.625 | 7.96875 | 27.15625
[6 empty] | -0.03114 | 0.10684 | -0.03025 | -0.00031189 | [6 empty] | 1.125 | 13.46875 | -13.125 | 5.28125 | 24.46875
[6 empty] | -0.03097 | 0.10742 | -0.03005 | -0.000311127 | [6 empty] | 1.1275 | 4.46875 | 0.75 | 2.5 | 36.96875
[6 empty] | -0.03084 | 0.10803 | -0.02979 | -0.000304413 | [6 empty] | 1.13 | -3.53125 | 3.25 | 2.90625 | 51.78125
[6 empty] | -0.03068 | 0.10864 | -0.02975 | -0.000295258 | [6 empty] | 1.1325 | 5.9375 | -2.625 | -1.3125 | 27.25
[6 empty] | -0.03053 | 0.1091 | -0.02961 | -0.000288239 | [6 empty] | 1.135 | 6.4375 | 3.625 | -1.59375 | 26.71875
[6 empty] | -0.03037 | 0.10977 | -0.0294 | -0.000286713 | [6 empty] | 1.1375 | 11.875 | 8.375 | 4.25 | 37.09375
[6 empty] | -0.03022 | 0.11032 | -0.02932 | -0.000278931 | [6 empty] | 1.14 | 29.375 | 11.71875 | -7.0625 | 27.71875
[6 empty] | -0.03008 | 0.11084 | -0.02912 | -0.000276184 | [6 empty] | 1.1425 | 13.25 | 8.375 | -10 | 30.4375
[6 empty] | -0.02992 | 0.11148 | -0.02901 | -0.000267029 | [6 empty] | 1.145 | -0.375 | 16.71875 | -9.34375 | 5.03125
[6 empty] | -0.02977 | 0.11197 | -0.02885 | -0.000263977 | [6 empty] | 1.1475 | 28.96875 | 31.375 | -7.65625 | -3.0625
[6 empty] | -0.02961 | 0.11243 | -0.02868 | -0.000252991 | [6 empty] | 1.15 | 38.125 | 13.25 | -0.5625 | 4.65625
[6 empty] | -0.02946 | 0.11307 | -0.02857 | -0.000247192 | [6 empty] | 1.1525 | 18.5625 | -20.40625 | -5.1875 | -6.0625
[6 empty] | -0.0293 | 0.11365 | -0.0284 | -0.000247498 | [6 empty] | 1.155 | 4.90625 | -10.53125 | -6.875 | 1.75
[6 empty] | -0.02916 | 0.11401 | -0.02831 | -0.000235748 | [6 empty] | 1.1575 | 1.9375 | 19.5625 | -10.53125 | -1.65625
[6 empty] | -0.029 | 0.11453 | -0.02805 | -0.000232697 | [6 empty] | 1.16 | 0.1875 | 12.25 | -3.9375 | -15.78125
[6 empty] | -0.02885 | 0.11514 | -0.028 | -0.00022995 | [6 empty] | 1.1625 | -10.375 | 12.0625 | -0.8125 | -18.65625
[6 empty] | -0.0287 | 0.11569 | -0.02782 | -0.000217438 | [6 empty] | 1.165 | 14.40625 | -1.90625 | -2.09375 | -15.9375
[6 empty] | -0.02856 | 0.1163 | -0.02763 | -0.000216675 | [6 empty] | 1.1675 | 8.21875 | -16.40625 | 1.96875 | -12
[6 empty] | -0.0284 | 0.11685 | -0.02743 | -0.000205841 | [6 empty] | 1.17 | -4.03125 | 11.90625 | -2.09375 | -7.59375
[6 empty] | -0.02824 | 0.11734 | -0.02728 | -0.000201416 | [6 empty] | 1.1725 | 8.125 | 14.71875 | -2.78125 | 10.21875
[6 empty] | -0.02809 | 0.11792 | -0.02716 | -0.00019928 | [6 empty] | 1.175 | -3.46875 | 3.71875 | 1.6875 | 21.875
[6 empty] | -0.02794 | 0.11838 | -0.02691 | -0.000192261 | [6 empty] | 1.1775 | -10.5 | 6.59375 | 1.28125 | 10.96875
[6 empty] | -0.0278 | 0.11902 | -0.02687 | -0.000188293 | [6 empty] | 1.18 | 1.90625 | 12.90625 | 4.125 | -5.9375
[6 empty] | -0.02763 | 0.11948 | -0.02681 | -0.000176544 | [6 empty] | 1.1825 | 1.34375 | 19.78125 | 7.9375 | -13.78125
[6 empty] | -0.02748 | 0.12006 | -0.02657 | -0.000171356 | [6 empty] | 1.185 | -9.09375 | 21.84375 | 6 | -15.40625
[6 empty] | -0.02734 | 0.12057 | -0.02642 | -0.000167999 | [6 empty] | 1.1875 | -2.4375 | 16.59375 | 1 | -12.15625
[6 empty] | -0.02718 | 0.12106 | -0.02628 | -0.000165863 | [6 empty] | 1.19 | 9.71875 | 17.40625 | 2.5625 | -9.78125
[6 empty] | -0.02702 | 0.12161 | -0.02607 | -0.000154724 | [6 empty] | 1.1925 | 12.84375 | 16.625 | 3.75 | -21.375
[6 empty] | -0.02688 | 0.12213 | -0.02591 | -0.000151062 | [6 empty] | 1.195 | 16.75 | 4.40625 | 1.625 | -5.03125
[6 empty] | -0.02671 | 0.12265 | -0.02578 | -0.000141144 | [6 empty] | 1.1975 | 12.34375 | 6.375 | 0.9375 | -7.625
[6 empty] | -0.02657 | 0.12314 | -0.02565 | -0.000143585 | [6 empty] | 1.2 | 0.125 | 10.0625 | -0.46875 | -24.125
[6 empty] | -0.02641 | 0.12375 | -0.02544 | -0.000135345 | [6 empty] | 1.2025 | 1.21875 | 3.9375 | 1.78125 | -18
[6 empty] | -0.02627 | 0.1243 | -0.02542 | -0.000128784 | [6 empty] | 1.205 | -7.09375 | 0.6875 | 0.375 | -31.8125
[6 empty] | -0.0261 | 0.12469 | -0.02512 | -0.000121765 | [6 empty] | 1.2075 | -20.84375 | -12.09375 | 0.4375 | -28.34375
[6 empty] | -0.02596 | 0.12524 | -0.02499 | -0.000118408 | [6 empty] | 1.21 | 0.5 | -19.34375 | 7.03125 | -37.3125
[6 empty] | -0.0258 | 0.12579 | -0.02492 | -0.000110168 | [6 empty] | 1.2125 | 10.0625 | 3.96875 | 6.34375 | -38.84375
[6 empty] | -0.02565 | 0.1264 | -0.02472 | -0.000105286 | [6 empty] | 1.215 | 2.9375 | 22.875 | 1.78125 | -21.125
[6 empty] | -0.0255 | 0.12683 | -0.02455 | -0.000100861 | [6 empty] | 1.2175 | 10.78125 | 12.90625 | -2.40625 | -13.3125
[6 empty] | -0.02534 | 0.12732 | -0.0244 | -9.46045e-05 | [6 empty] | 1.22 | -0.1875 | 9.40625 | -2.59375 | 9.03125
[6 empty] | -0.02522 | 0.1279 | -0.02419 | -8.52966e-05 | [6 empty] | 1.2225 | -9.8125 | 9.65625 | -1.5 | 8.90625
[6 empty] | -0.02505 | 0.12842 | -0.02417 | -8.56018e-05 | [6 empty] | 1.225 | 9.9375 | 17.21875 | -1.03125 | 8.6875
[6 empty] | -0.02489 | 0.12875 | -0.02398 | -8.13293e-05 | [6 empty] | 1.2275 | 9.125 | 28.46875 | 1.9375 | 16.03125
[6 empty] | -0.02474 | 0.12943 | -0.02381 | -7.35474e-05 | [6 empty] | 1.23 | -9.09375 | 19.3125 | -5.375 | -12.625
[6 empty] | -0.02458 | 0.13 | -0.02365 | -7.73621e-05 | [6 empty] | 1.2325 | -12.0625 | 34.96875 | -4.8125 | 5.0625
[6 empty] | -0.02444 | 0.13034 | -0.02345 | -6.50024e-05 | [6 empty] | 1.235 | -2.78125 | 18.9375 | 0.90625 | 8.75
[6 empty] | -0.02428 | 0.13098 | -0.02339 | -5.47791e-05 | [6 empty] | 1.2375 | 4.8125 | -2.46875 | 1.125 | -21.9375
[6 empty] | -0.02413 | 0.13153 | -0.02329 | -5.90515e-05 | [6 empty] | 1.24 | 10.9375 | 9.15625 | 2.4375 | -0.21875
[6 empty] | -0.02398 | 0.13211 | -0.02304 | -5.14221e-05 | [6 empty] | 1.2425 | 18.96875 | 5.875 | 5.53125 | -16.46875
[6 empty] | -0.02383 | 0.13263 | -0.02279 | -4.83704e-05 | [6 empty] | 1.245 | 17.15625 | 14.6875 | 4.09375 | -30.09375
[6 empty] | -0.02366 | 0.13312 | -0.02271 | -4.28772e-05 | [6 empty] | 1.2475 | 2.90625 | -3.125 | 5.96875 | -12.625
[6 empty] | -0.02351 | 0.13358 | -0.02259 | -3.70789e-05 | [6 empty] | 1.25 | 4.09375 | -11.3125 | 5.96875 | -21.84375
[6 empty] | -0.02337 | 0.13403 | -0.02243 | -3.49426e-05 | [6 empty] | 1.2525 | 11.96875 | -19.15625 | 0.21875 | -22.96875
[6 empty] | -0.02321 | 0.13458 | -0.02238 | -3.35693e-05 | [6 empty] | 1.255 | -2.875 | -12.84375 | 10.9375 | -18.78125
[6 empty] | -0.02306 | 0.13513 | -0.02216 | -2.44141e-05 | [6 empty] | 1.2575 | -15.09375 | 6.90625 | 7.65625 | -17.25
[6 empty] | -0.02289 | 0.13556 | -0.02193 | -2.10571e-05 | [6 empty] | 1.26 | 0.8125 | -3.90625 | 1.90625 | -3.90625
[6 empty] | -0.02274 | 0.13614 | -0.02187 | -1.28174e-05 | [6 empty] | 1.2625 | 7.875 | -4.9375 | 8.4375 | 6.5625
[6 empty] | -0.0226 | 0.1366 | -0.02164 | -1.41907e-05 | [6 empty] | 1.265 | -7.21875 | -22.09375 | 0.21875 | 23.5625
[6 empty] | -0.02245 | 0.13712 | -0.02154 | -1.14441e-05 | [6 empty] | 1.2675 | -4.3125 | -30.375 | 4.34375 | 43.78125
[6 empty] | -0.02228 | 0.13763 | -0.02135 | 7.62939e-07 | [6 empty] | 1.27 | 10.1875 | -4.3125 | 8 | 32.875
[6 empty] | -0.02215 | 0.13812 | -0.02121 | -3.35693e-06 | [6 empty] | 1.2725 | 15.71875 | 18.46875 | 0.5625 | 54.1875
[6 empty] | -0.02199 | 0.13858 | -0.02116 | 3.05176e-07 | [6 empty] | 1.275 | 11.375 | 7.96875 | 2.3125 | 71.34375
[6 empty] | -0.02183 | 0.13907 | -0.02092 | 9.00269e-06 | [6 empty] | 1.2775 | 14.65625 | -5.59375 | -4.125 | 53.5
[6 empty] | -0.02168 | 0.13953 | -0.02082 | 2.04468e-05 | [6 empty] | 1.28 | 6.34375 | -13.71875 | -7.3125 | 95.71875
[6 empty] | -0.02154 | 0.14001 | -0.0206 | 1.35803e-05 | [6 empty] | 1.2825 | 1.53125 | -11.5625 | -4.78125 | 136.5938
[6 empty] | -0.02137 | 0.14053 | -0.02038 | 2.71606e-05 | [6 empty] | 1.285 | 20.90625 | -3.46875 | 0.53125 | 114.4063
[6 empty] | -0.02122 | 0.14099 | -0.02033 | 3.17383e-05 | [6 empty] | 1.2875 | 8 | 15.15625 | 2.78125 | 82.15625
[6 empty] | -0.02108 | 0.14145 | -0.02022 | 3.14331e-05 | [6 empty] | 1.29 | 4.3125 | 21.15625 | 3.28125 | 75.25
[6 empty] | -0.02091 | 0.14197 | -0.02007 | 3.23486e-05 | [6 empty] | 1.2925 | 7.59375 | 2.78125 | 7.1875 | 67.5625
[6 empty] | -0.02078 | 0.14243 | -0.01989 | 3.95203e-05 | [6 empty] | 1.295 | 18.0625 | 11.15625 | 4.21875 | 62.625
[6 empty] | -0.02061 | 0.14297 | -0.01973 | 4.54712e-05 | [6 empty] | 1.2975 | 26 | -0.0625 | 9.53125 | 31.125
[6 empty] | -0.02045 | 0.1434 | -0.01962 | 4.83704e-05 | [6 empty] | 1.3 | -7.875 | 7.84375 | 7.09375 | 26.0625
[6 empty] | -0.02031 | 0.14392 | -0.01949 | 5.47791e-05 | [6 empty] | 1.3025 | -5.15625 | 19.03125 | 2.625 | 42.0625
[6 empty] | -0.02015 | 0.14441 | -0.01938 | 5.59998e-05 | [6 empty] | 1.305 | -9.09375 | 8.78125 | 10.6875 | 27.1875
[6 empty] | -0.02001 | 0.1449 | -0.01913 | 6.37817e-05 | [6 empty] | 1.3075 | -16.90625 | 12.125 | 11.0625 | 11.9375
[6 empty] | -0.01986 | 0.14545 | -0.01894 | 6.68335e-05 | [6 empty] | 1.31 | -17.09375 | -1.25 | 2.75 | 1.5625
[6 empty] | -0.01971 | 0.14581 | -0.01874 | 6.82068e-05 | [6 empty] | 1.3125 | -36.25 | 8.125 | 4.6875 | -0.8125
[6 empty] | -0.01954 | 0.14627 | -0.01853 | 8.02612e-05 | [6 empty] | 1.315 | -21.96875 | 2.90625 | -4.28125 | -21.90625
[6 empty] | -0.01939 | 0.14679 | -0.01845 | 8.02612e-05 | [6 empty] | 1.3175 | -15.71875 | -15.90625 | -7.9375 | -38
[6 empty] | -0.01925 | 0.14725 | -0.01826 | 8.37708e-05 | [6 empty] | 1.32 | -19.5625 | 16.09375 | 2.34375 | -33.6875
[6 empty] | -0.01909 | 0.14771 | -0.01828 | 9.01794e-05 | [6 empty] | 1.3225 | 14.59375 | 35 | -2.21875 | -22.625
[6 empty] | -0.01893 | 0.14822 | -0.01795 | 9.2926e-05 | [6 empty] | 1.325 | 2.28125 | -4.03125 | -4.46875 | 17.34375
[6 empty] | -0.01878 | 0.14862 | -0.018 | 9.8114e-05 | [6 empty] | 1.3275 | -4.3125 | -11.875 | -4.96875 | 42.40625
[6 empty] | -0.01863 | 0.14914 | -0.01778 | 0.000101013 | [6 empty] | 1.33 | 14.40625 | 9.5 | 4.9375 | 45.5
[6 empty] | -0.0185 | 0.14957 | -0.01765 | 0.000104218 | [6 empty] | 1.3325 | 2.71875 | 4.46875 | 12.71875 | 60.84375
[6 empty] | -0.01833 | 0.15012 | -0.01737 | 0.000113831 | [6 empty] | 1.335 | 3.03125 | 3.625 | 10.03125 | 74.875
[6 empty] | -0.01817 | 0.15057 | -0.01737 | 0.000114899 | [6 empty] | 1.3375 | -1.0625 | 3.15625 | 8.15625 | 73.25
[6 empty] | -0.01801 | 0.151 | -0.01715 | 0.000113068 | [6 empty] | 1.34 | -4.875 | 15.75 | -5.96875 | 78.875
[6 empty] | -0.01786 | 0.15149 | -0.01696 | 0.000126801 | [6 empty] | 1.3425 | 22.09375 | 33.875 | -9.40625 | 60.78125
[6 empty] | -0.01773 | 0.15201 | -0.01682 | 0.000130005 | [6 empty] | 1.345 | 25.9375 | 25.1875 | 0.03125 | 24.875
[6 empty] | -0.01756 | 0.1525 | -0.01664 | 0.000131836 | [6 empty] | 1.3475 | 23.1875 | 22 | -6.1875 | 55.6875
[6 empty] | -0.01742 | 0.15286 | -0.0164 | 0.000138702 | [6 empty] | 1.35 | 31 | 28.5 | -5.3125 | 48.65625
[6 empty] | -0.01727 | 0.15344 | -0.01636 | 0.000136719 | [6 empty] | 1.3525 | 24.28125 | 17.03125 | 1.34375 | 17.875
[6 empty] | -0.0171 | 0.15387 | -0.01619 | 0.00014801 | [6 empty] | 1.355 | 27.25 | 25.84375 | -0.4375 | 1.8125
[6 empty] | -0.01694 | 0.1543 | -0.01592 | 0.000157166 | [6 empty] | 1.3575 | 12.90625 | 8.71875 | 1.875 | -84.625
[6 empty] | -0.01679 | 0.15472 | -0.0159 | 0.000156555 | [6 empty] | 1.36 | 19.96875 | -37.0625 | 2.25 | -103.4063
[6 empty] | -0.01664 | 0.15521 | -0.01572 | 0.000166473 | [6 empty] | 1.3625 | 25.8125 | -39.21875 | 6.71875 | -28.78125
[6 empty] | -0.01649 | 0.15564 | -0.01556 | 0.000170898 | [6 empty] | 1.365 | 25.09375 | -20.90625 | 15.5625 | 2.5
[6 empty] | -0.01635 | 0.15613 | -0.01546 | 0.000182648 | [6 empty] | 1.3675 | 26.0625 | -7.4375 | 11.5 | -41.6875
[6 empty] | -0.01619 | 0.15656 | -0.01524 | 0.000175629 | [6 empty] | 1.37 | 37.03125 | -8.90625 | 6.5 | -74.5625
[6 empty] | -0.01603 | 0.15692 | -0.01515 | 0.000184631 | [6 empty] | 1.3725 | 49.34375 | -6.09375 | 0.0625 | -54.625
[6 empty] | -0.01589 | 0.15747 | -0.0149 | 0.000184021 | [6 empty] | 1.375 | 45.65625 | 8.5625 | -1.90625 | -15.96875
[6 empty] | -0.01572 | 0.15799 | -0.0148 | 0.000198059 | [6 empty] | 1.3775 | 46.40625 | -4.34375 | 1.125 | -40.5
[6 empty] | -0.01558 | 0.15839 | -0.01468 | 0.000201111 | [6 empty] | 1.38 | 32.96875 | -3.78125 | 0.625 | -93
[6 empty] | -0.01542 | 0.15878 | -0.01454 | 0.000204315 | [6 empty] | 1.3825 | 40.25 | 18.90625 | 6.375 | -131.3438
[6 empty] | -0.01527 | 0.15924 | -0.01442 | 0.000206299 | [6 empty] | 1.385 | 43.875 | 8.15625 | 5.25 | -108.1875
[6 empty] | -0.01512 | 0.1597 | -0.0142 | 0.000213318 | [6 empty] | 1.3875 | 43.1875 | -5.65625 | 0.9375 | -16.9375
[6 empty] | -0.01496 | 0.16013 | -0.01408 | 0.000217896 | [6 empty] | 1.39 | 42.625 | -5.78125 | 1.1875 | -47.96875
[6 empty] | -0.01481 | 0.16064 | -0.01399 | 0.00022583 | [6 empty] | 1.3925 | 58.34375 | -22.875 | 3 | -17.4375
[6 empty] | -0.01466 | 0.16104 | -0.01378 | 0.000226746 | [6 empty] | 1.395 | 64.28125 | -15.75 | -0.5 | 39.6875
[6 empty] | -0.01452 | 0.16153 | -0.0136 | 0.000232239 | [6 empty] | 1.3975 | 63.53125 | 5.625 | -0.65625 | 21.65625
[6 empty] | -0.01435 | 0.16193 | -0.01351 | 0.000242157 | [6 empty] | 1.4 | 70.75 | 10.125 | 3.65625 | 61.40625
[6 empty] | -0.0142 | 0.16238 | -0.01332 | 0.000242004 | [6 empty] | 1.4025 | 39.03125 | 28.28125 | -3.625 | 70.53125
[6 empty] | -0.01405 | 0.1629 | -0.01315 | 0.000247803 | [6 empty] | 1.405 | 11.375 | 16.375 | -8.15625 | 91.96875
[6 empty] | -0.01388 | 0.16324 | -0.01299 | 0.000251312 | [6 empty] | 1.4075 | 20.40625 | -10.5 | -1.96875 | 128.8125
[6 empty] | -0.01373 | 0.1637 | -0.01281 | 0.000256805 | [6 empty] | 1.41 | 28 | -13.15625 | 0.8125 | 113.25
[6 empty] | -0.0136 | 0.16415 | -0.01267 | 0.000256195 | [6 empty] | 1.4125 | 14.53125 | 29 | 0.09375 | 78.4375
[6 empty] | -0.01344 | 0.16455 | -0.01251 | 0.000259247 | [6 empty] | 1.415 | 12 | 29.375 | 2.1875 | 46.21875
[6 empty] | -0.01329 | 0.16504 | -0.01242 | 0.000269775 | [6 empty] | 1.4175 | 14.46875 | -36.28125 | 1 | 54.59375
[6 empty] | -0.01312 | 0.16541 | -0.01215 | 0.000270233 | [6 empty] | 1.42 | 23.9375 | -18.21875 | -0.28125 | 93.28125
[6 empty] | -0.01297 | 0.16592 | -0.01209 | 0.000276337 | [6 empty] | 1.4225 | 26.75 | -8.625 | -3.25 | 123.3125
[6 empty] | -0.01283 | 0.16632 | -0.01189 | 0.000279694 | [6 empty] | 1.425 | 23.84375 | -30.5 | -0.375 | 120.2188
[6 empty] | -0.01267 | 0.16672 | -0.01171 | 0.000284729 | [6 empty] | 1.4275 | 19.375 | -19.65625 | 3.9375 | 121.5313
[6 empty] | -0.01252 | 0.16714 | -0.01158 | 0.000285797 | [6 empty] | 1.43 | 19.0625 | -31.84375 | 2.84375 | 81.59375
[6 empty] | -0.01235 | 0.16754 | -0.01147 | 0.000298615 | [6 empty] | 1.4325 | 10 | -29.71875 | 3.5625 | 89.6875
[6 empty] | -0.01222 | 0.168 | -0.01126 | 0.000296631 | [6 empty] | 1.435 | -8.3125 | -20.21875 | 1.3125 | 123.9063
[6 empty] | -0.01208 | 0.16843 | -0.01123 | 0.000302277 | [6 empty] | 1.4375 | -13.75 | -5.1875 | -0.8125 | 115.1563
[6 empty] | -0.01192 | 0.16895 | -0.01103 | 0.000306549 | [6 empty] | 1.44 | -0.59375 | -4.28125 | 4.4375 | 188.9688
[6 empty] | -0.01176 | 0.16937 | -0.0109 | 0.000310364 | [6 empty] | 1.4425 | 2.5625 | -22.34375 | 5.0625 | 204.0625
[6 empty] | -0.01161 | 0.16974 | -0.01073 | 0.000313263 | [6 empty] | 1.445 | -6 | -27.59375 | -3.375 | 120
[6 empty] | -0.01144 | 0.17017 | -0.01062 | 0.000322418 | [6 empty] | 1.4475 | -13.90625 | -23.4375 | -3.25 | 87.71875
[6 empty] | -0.0113 | 0.17059 | -0.01031 | 0.000325928 | [6 empty] | 1.45 | -21.59375 | 13.0625 | -1.5 | 20.40625
[6 empty] | -0.01115 | 0.17105 | -0.01022 | 0.000331573 | [6 empty] | 1.4525 | -7.03125 | 17.09375 | -4.28125 | -39.09375
[6 empty] | -0.011 | 0.17142 | -0.01008 | 0.000331421 | [6 empty] | 1.455 | -3.78125 | 9.3125 | -0.46875 | -18.15625
[6 empty] | -0.01084 | 0.17188 | -0.01 | 0.000339661 | [6 empty] | 1.4575 | 2.40625 | 12.3125 | -2 | -101.4688
[6 empty] | -0.01069 | 0.17224 | -0.00976 | 0.000343018 | [6 empty] | 1.46 | 12.15625 | 12.375 | 4.3125 | -128.9063
[6 empty] | -0.01053 | 0.17273 | -0.00963 | 0.000347595 | [6 empty] | 1.4625 | 15.46875 | 11.28125 | 3.65625 | -60.375
[6 empty] | -0.01038 | 0.1731 | -0.00952 | 0.000348663 | [6 empty] | 1.465 | 11.8125 | 7.34375 | -4.59375 | -94.71875
[6 empty] | -0.01024 | 0.17349 | -0.00923 | 0.000354614 | [6 empty] | 1.4675 | -1.21875 | 3.84375 | 1.3125 | -75.21875
[6 empty] | -0.01008 | 0.17398 | -0.00928 | 0.000355072 | [6 empty] | 1.47 | -6.34375 | -9.15625 | -0.78125 | -64.625
[6 empty] | -0.00992 | 0.17438 | -0.00909 | 0.000362549 | [6 empty] | 1.4725 | -9.40625 | 0.03125 | -4.34375 | -85.5625
[6 empty] | -0.00976 | 0.1748 | -0.00892 | 0.000365448 | [6 empty] | 1.475 | -0.4375 | 7.125 | -7.28125 | -132.7813
[6 empty] | -0.00963 | 0.17505 | -0.00883 | 0.000372009 | [6 empty] | 1.4775 | -4.6875 | 12.75 | -3.90625 | -152.75
[6 empty] | -0.00947 | 0.17551 | -0.00863 | 0.000373688 | [6 empty] | 1.48 | 0.90625 | 9.8125 | 2.3125 | -72.625
[6 empty] | -0.00932 | 0.1759 | -0.00838 | 0.000375519 | [6 empty] | 1.4825 | -2.09375 | 18.0625 | -1.25 | -115.4688
[6 empty] | -0.00918 | 0.17633 | -0.0082 | 0.000381012 | [6 empty] | 1.485 | -13.9375 | 34.5625 | -4.96875 | -214.625
[6 empty] | -0.00902 | 0.17676 | -0.00814 | 0.00038559 | [6 empty] | 1.4875 | 8 | 19.9375 | -3.5625 | -226.125
[6 empty] | -0.00887 | 0.17712 | -0.00808 | 0.000388489 | [6 empty] | 1.49 | -0.25 | 10 | -5.5625 | -211.1563
[6 empty] | -0.00872 | 0.17749 | -0.00782 | 0.000393372 | [6 empty] | 1.4925 | 6.71875 | 11.53125 | -1.9375 | -247.0625
[6 empty] | -0.00855 | 0.17798 | -0.00772 | 0.000400848 | [6 empty] | 1.495 | 16.09375 | 14.28125 | 2.6875 | -216.3125
[6 empty] | -0.00841 | 0.17834 | -0.00759 | 0.000402832 | [6 empty] | 1.4975 | -0.15625 | 7.5625 | 2.5625 | -150.9688
[6 empty] | -0.00827 | 0.1788 | -0.00742 | 0.000407257 | [6 empty] | 1.5 | 17.03125 | -5.84375 | 6.0625 | -177.25
[6 empty] | -0.00811 | 0.17908 | -0.00726 | 0.000414886 | [6 empty] | 1.5025 | 18.21875 | -13.15625 | 7.59375 | -184.5313
[6 empty] | -0.00795 | 0.1795 | -0.00703 | 0.000415802 | [6 empty] | 1.505 | 14.34375 | -9.9375 | 4.09375 | -146.2813
[6 empty] | -0.0078 | 0.17996 | -0.00688 | 0.000418854 | [6 empty] | 1.5075 | 28.84375 | 12.25 | 6 | -173.8438
[6 empty] | -0.00764 | 0.18036 | -0.00675 | 0.000421906 | [6 empty] | 1.51 | 26.78125 | 6.28125 | 4.25 | -164.4375
[6 empty] | -0.0075 | 0.18069 | -0.00652 | 0.000423584 | [6 empty] | 1.5125 | 29.125 | 5.0625 | 0.84375 | -109.8125
[6 empty] | -0.00735 | 0.18127 | -0.00641 | 0.000428925 | [6 empty] | 1.515 | 18.5625 | 6.59375 | 3.4375 | -78.03125
[6 empty] | -0.00718 | 0.18161 | -0.00614 | 0.000434265 | [6 empty] | 1.5175 | -4.46875 | -6.78125 | 3.34375 | -26.125
[6 empty] | -0.00704 | 0.18201 | -0.00613 | 0.000441742 | [6 empty] | 1.52 | -5.84375 | 0.59375 | 1.375 | -90.5625
[6 empty] | -0.00688 | 0.18234 | -0.00598 | 0.00044754 | [6 empty] | 1.5225 | -4.15625 | -9 | -1.4375 | -165.75
[6 empty] | -0.00673 | 0.1828 | -0.00585 | 0.000438843 | [6 empty] | 1.525 | 7.71875 | -15 | -1.40625 | -110.7188
[6 empty] | -0.00659 | 0.1832 | -0.00567 | 0.000449982 | [6 empty] | 1.5275 | 19.90625 | -18.34375 | -1.15625 | -132.8125
[6 empty] | -0.00642 | 0.18356 | -0.00547 | 0.000455627 | [6 empty] | 1.53 | 25.96875 | 12.53125 | 0.875 | -106.4063
[6 empty] | -0.00628 | 0.18405 | -0.0054 | 0.000459747 | [6 empty] | 1.5325 | 44.71875 | 33.8125 | 1.6875 | -75.78125
[6 empty] | -0.00612 | 0.18439 | -0.00521 | 0.000462341 | [6 empty] | 1.535 | 50.65625 | -11.375 | 2.625 | -138.3438
[6 empty] | -0.00596 | 0.18484 | -0.00505 | 0.000462799 | [6 empty] | 1.5375 | 51.21875 | -25 | 10.71875 | -139.6563
[6 empty] | -0.00581 | 0.18518 | -0.00486 | 0.000466156 | [6 empty] | 1.54 | 55.625 | -24.53125 | 7.25 | -101.125
[6 empty] | -0.00566 | 0.18552 | -0.00478 | 0.000470428 | [6 empty] | 1.5425 | 44.5625 | -10.46875 | 1.21875 | -11.28125
[6 empty] | -0.00551 | 0.18597 | -0.00457 | 0.0004776 | [6 empty] | 1.545 | 35.21875 | 0.6875 | 2.125 | 36.75
[6 empty] | -0.00536 | 0.18634 | -0.00461 | 0.000480347 | [6 empty] | 1.5475 | 30.84375 | -13.65625 | 0.34375 | 43.3125
[6 empty] | -0.00522 | 0.18674 | -0.00434 | 0.000489655 | [6 empty] | 1.55 | 27.3125 | -17.71875 | 0.3125 | 70.5625
[6 empty] | -0.00505 | 0.18716 | -0.00412 | 0.000486298 | [6 empty] | 1.5525 | 23.5625 | -33.15625 | -3 | 74.53125
[6 empty] | -0.0049 | 0.18747 | -0.00398 | 0.000491333 | [6 empty] | 1.555 | 34.5 | -24.96875 | -4.59375 | 145.0625
[6 empty] | -0.00474 | 0.18793 | -0.00385 | 0.000494385 | [6 empty] | 1.5575 | 40.875 | -9.53125 | -0.78125 | 170.875
[6 empty] | -0.0046 | 0.18835 | -0.00359 | 0.000499878 | [6 empty] | 1.56 | 32.53125 | -20.84375 | 1.46875 | 102.0625
[6 empty] | -0.00445 | 0.18872 | -0.00359 | 0.000500488 | [6 empty] | 1.5625 | 31.875 | -22.875 | 3.75 | 39.75
[6 empty] | -0.0043 | 0.18903 | -0.00341 | 0.00050705 | [6 empty] | 1.565 | 30.625 | -19.34375 | 4.0625 | 8.03125
[6 empty] | -0.00414 | 0.18945 | -0.00331 | 0.000512238 | [6 empty] | 1.5675 | 24.84375 | -22.875 | 1.96875 | 9.59375
[6 empty] | -0.00399 | 0.18985 | -0.00306 | 0.000515137 | [6 empty] | 1.57 | 21.5 | -18.21875 | 4.5 | -21.375
[6 empty] | -0.00384 | 0.19016 | -0.00291 | 0.000521393 | [6 empty] | 1.5725 | 21.46875 | -8.40625 | 5.5 | -23.65625
[6 empty] | -0.00369 | 0.19058 | -0.00275 | 0.000525208 | [6 empty] | 1.575 | 20.8125 | -11.71875 | 2.9375 | -59.40625
[6 empty] | -0.00352 | 0.19101 | -0.0026 | 0.000524597 | [6 empty] | 1.5775 | 14.96875 | -15.34375 | 1.9375 | -90.4375
[6 empty] | -0.00339 | 0.19131 | -0.00238 | 0.00052887 | [6 empty] | 1.58 | 16.71875 | -8.03125 | 2.8125 | -45.9375
[6 empty] | -0.00323 | 0.19171 | -0.00232 | 0.000539856 | [6 empty] | 1.5825 | 14.9375 | -5.34375 | 0.59375 | 14.75
[6 empty] | -0.00306 | 0.19208 | -0.00224 | 0.000537262 | [6 empty] | 1.585 | 12.375 | -17.9375 | -2.03125 | -14.1875
[6 empty] | -0.00292 | 0.19244 | -0.00212 | 0.000541687 | [6 empty] | 1.5875 | 23.59375 | -18.3125 | 5.40625 | -91.28125
[6 empty] | -0.00277 | 0.1929 | -0.00183 | 0.00054718 | [6 empty] | 1.59 | 25.59375 | -12.5625 | -2.90625 | -83.34375
[6 empty] | -0.00264 | 0.19327 | -0.00181 | 0.000551453 | [6 empty] | 1.5925 | 36.6875 | 1.90625 | -6.875 | -27.65625
[6 empty] | -0.00246 | 0.19363 | -0.00159 | 0.000551147 | [6 empty] | 1.595 | 22.09375 | 10.75 | 4.875 | -20.3125
[6 empty] | -0.0023 | 0.19406 | -0.00139 | 0.000558167 | [6 empty] | 1.5975 | 3.90625 | -0.25 | 0.15625 | 25.4375
[6 empty] | -0.00215 | 0.19437 | -0.00113 | 0.000558014 | [6 empty] | 1.6 | 7.59375 | 4.03125 | -2 | 30.28125
[6 empty] | -0.00198 | 0.19476 | -0.00121 | 0.00056076 | [6 empty] | 1.6025 | -3 | 5.9375 | 6.53125 | 11.34375
[6 empty] | -0.00184 | 0.1951 | -0.000994873 | 0.000566254 | [6 empty] | 1.605 | 8.125 | 3.3125 | 6.375 | 102.3438
[6 empty] | -0.00171 | 0.19547 | -0.000820923 | 0.000573578 | [6 empty] | 1.6075 | 17.03125 | -5.625 | -3.78125 | 91.4375
[6 empty] | -0.00154 | 0.19586 | -0.000689697 | 0.000574646 | [6 empty] | 1.61 | 15.5 | -11.6875 | -2.40625 | 120.875
[6 empty] | -0.00139 | 0.19617 | -0.000479126 | 0.000574799 | [6 empty] | 1.6125 | 25.34375 | -6.8125 | 3.875 | 97.40625
[6 empty] | -0.00125 | 0.19656 | -0.000341797 | 0.000587158 | [6 empty] | 1.615 | 26.90625 | -13.0625 | 2.03125 | 49.53125
[6 empty] | -0.00109 | 0.19693 | -0.000189209 | 0.000588226 | [6 empty] | 1.6175 | 18.375 | -11.125 | 3.3125 | 71.6875
[6 empty] | -0.000958252 | 0.19733 | 3.05176e-06 | 0.000587921 | [6 empty] | 1.62 | 17.40625 | -7.21875 | 0.15625 | 39.375
[6 empty] | -0.00078125 | 0.19766 | 2.13623e-05 | 0.000595093 | [6 empty] | 1.6225 | 18.90625 | -8.78125 | -0.875 | 68.28125
[6 empty] | -0.000619507 | 0.198 | 0.000167847 | 0.000598907 | [6 empty] | 1.625 | 27.78125 | -15 | 0.125 | 21.15625
[6 empty] | -0.000479126 | 0.19836 | 0.000424194 | 0.000596008 | [6 empty] | 1.6275 | 41.25 | -22.15625 | -2.34375 | 25.21875
[6 empty] | -0.000332642 | 0.19873 | 0.000524902 | 0.000606384 | [6 empty] | 1.63 | 36.75 | -19.3125 | -2.71875 | 78.59375
[6 empty] | -0.00017395 | 0.19907 | 0.000747681 | 0.00060791 | [6 empty] | 1.6325 | 40.96875 | -19.15625 | -2.25 | 15.90625
[6 empty] | -3.05176e-06 | 0.19949 | 0.000964355 | 0.000609283 | [6 empty] | 1.635 | 36.71875 | -8.40625 | 2.5 | -28.625
[6 empty] | 0.00012207 | 0.19986 | 0.000857544 | 0.000616608 | [6 empty] | 1.6375 | 19.96875 | 1.5625 | 4.59375 | -36.5
[6 empty] | 0.00027771 | 0.20026 | 0.0012 | 0.000617218 | [6 empty] | 1.64 | 17 | -5.75 | 0.125 | -35.0625
[6 empty] | 0.000439453 | 0.20059 | 0.00132 | 0.000623779 | [6 empty] | 1.6425 | 16.21875 | -12.40625 | -1.75 | -1.0625
[6 empty] | 0.000588989 | 0.20099 | 0.00149 | 0.000623627 | [6 empty] | 1.645 | 17.78125 | -12.0625 | 0.09375 | 52.28125
[6 empty] | 0.000735474 | 0.20129 | 0.00151 | 0.000630341 | [6 empty] | 1.6475 | 14.90625 | -1.65625 | 0.3125 | 46.1875
[6 empty] | 0.000894165 | 0.20172 | 0.00181 | 0.00063324 | [6 empty] | 1.65 | 10.8125 | 3.28125 | 2.46875 | 40.34375
[6 empty] | 0.00104 | 0.20203 | 0.00199 | 0.000637054 | [6 empty] | 1.6525 | 6.875 | -10.625 | 2.375 | 56.90625
[6 empty] | 0.00121 | 0.20239 | 0.00212 | 0.000635376 | [6 empty] | 1.655 | 4.875 | -16.59375 | 1.9375 | 33.65625
[6 empty] | 0.00134 | 0.20273 | 0.0023 | 0.000640106 | [6 empty] | 1.6575 | 9.5625 | -0.75 | 4.8125 | 88.34375
[6 empty] | 0.0015 | 0.20309 | 0.00245 | 0.000644531 | [6 empty] | 1.66 | 6.3125 | 0.25 | 0.6875 | 158.5625
[6 empty] | 0.00168 | 0.20349 | 0.00262 | 0.000654449 | [6 empty] | 1.6625 | 4.71875 | -10.8125 | 1.21875 | 82.65625
[6 empty] | 0.00182 | 0.20377 | 0.00273 | 0.00065033 | [6 empty] | 1.665 | 7.0625 | 4.46875 | 1.8125 | 22.3125
[6 empty] | 0.00196 | 0.20413 | 0.00286 | 0.000661163 | [6 empty] | 1.6675 | -2.1875 | -12.5625 | -2.40625 | 19.90625
[6 empty] | 0.00212 | 0.20453 | 0.00305 | 0.000658569 | [6 empty] | 1.67 | -11.9375 | -31.9375 | 0.6875 | -95.0625
[6 empty] | 0.00228 | 0.20486 | 0.00313 | 0.000662994 | [6 empty] | 1.6725 | -9.59375 | -17.15625 | 1.6875 | -92.125
[6 empty] | 0.00243 | 0.20523 | 0.00331 | 0.000662537 | [6 empty] | 1.675 | -2.3125 | -18.75 | 6.09375 | -11.5
[6 empty] | 0.00258 | 0.20557 | 0.00345 | 0.000666809 | [6 empty] | 1.6775 | 6.40625 | -26.5625 | 5.6875 | -61.40625
[6 empty] | 0.00273 | 0.20593 | 0.00357 | 0.000675964 | [6 empty] | 1.68 | 14.84375 | -37.9375 | 0.0625 | -0.34375
[6 empty] | 0.00289 | 0.20621 | 0.00379 | 0.000678711 | [6 empty] | 1.6825 | 14.78125 | -32.65625 | 2 | 53.8125
[6 empty] | 0.00304 | 0.20663 | 0.00399 | 0.000682068 | [6 empty] | 1.685 | 19.375 | -19.96875 | 5.1875 | 73.8125
[6 empty] | 0.0032 | 0.20697 | 0.0041 | 0.000678558 | [6 empty] | 1.6875 | 22.78125 | -19.375 | 9.03125 | 35.71875
[6 empty] | 0.00333 | 0.20734 | 0.00423 | 0.000684357 | [6 empty] | 1.69 | 20.78125 | -21.03125 | 5.78125 | 47.375
[6 empty] | 0.00352 | 0.2077 | 0.00439 | 0.000684814 | [6 empty] | 1.6925 | 14.09375 | -10.375 | 6.21875 | 90.40625
[6 empty] | 0.00364 | 0.20798 | 0.0045 | 0.000688934 | [6 empty] | 1.695 | 3.40625 | -8.84375 | 5.21875 | 1.15625
[6 empty] | 0.00381 | 0.20831 | 0.00461 | 0.000690308 | [6 empty] | 1.6975 | 4.3125 | -13.25 | -2.40625 | 5.46875
[6 empty] | 0.00396 | 0.20871 | 0.00487 | 0.000699158 | [6 empty] | 1.7 | 7.40625 | 25.78125 | -1.65625 | 74.625
[6 empty] | 0.00411 | 0.20908 | 0.00507 | 0.000703125 | [6 empty] | 1.7025 | 2.8125 | 13.75 | 0.25 | 45.40625
[6 empty] | 0.00425 | 0.20938 | 0.00514 | 0.000705872 | [6 empty] | 1.705 | 4.34375 | -12.625 | -4.125 | 69.96875
[6 empty] | 0.00442 | 0.20975 | 0.00524 | 0.000708466 | [6 empty] | 1.7075 | 18.9375 | 2.5 | -1.90625 | 156.5625
[6 empty] | 0.00457 | 0.20999 | 0.00553 | 0.000710754 | [6 empty] | 1.71 | 28.53125 | -29.6875 | 0 | 65.65625
[6 empty] | 0.00471 | 0.21033 | 0.00566 | 0.000718536 | [6 empty] | 1.7125 | 25.3125 | -38.03125 | -1.65625 | -13.1875
[6 empty] | 0.00488 | 0.21069 | 0.00576 | 0.000722351 | [6 empty] | 1.715 | 20.375 | 6.875 | 2.5625 | -15
[6 empty] | 0.005 | 0.21097 | 0.00598 | 0.000718689 | [6 empty] | 1.7175 | 22.5 | 18.9375 | 2 | -30.84375
[6 empty] | 0.00518 | 0.21136 | 0.00605 | 0.00072052 | [6 empty] | 1.72 | 18.40625 | -5.75 | 6.1875 | -0.71875
[6 empty] | 0.00533 | 0.21179 | 0.00621 | 0.000729218 | [6 empty] | 1.7225 | 12.4375 | 0.8125 | 4.375 | 4.5
[6 empty] | 0.00548 | 0.21207 | 0.00638 | 0.000730438 | [6 empty] | 1.725 | 24.03125 | -4.96875 | -0.25 | 4.6875
[6 empty] | 0.00564 | 0.21243 | 0.00652 | 0.000739594 | [6 empty] | 1.7275 | 31.96875 | -11.65625 | -2.125 | 67.65625
[6 empty] | 0.00579 | 0.21274 | 0.00675 | 0.00073822 | [6 empty] | 1.73 | 31.375 | 5.0625 | -0.1875 | 159.2188
[6 empty] | 0.00594 | 0.21307 | 0.0069 | 0.00074585 | [6 empty] | 1.7325 | 44.96875 | 10.125 | 8.03125 | 166.625
[6 empty] | 0.00611 | 0.21338 | 0.00706 | 0.00074646 | [6 empty] | 1.735 | 45.65625 | 16.25 | 5.21875 | 213.2188
[6 empty] | 0.00624 | 0.21375 | 0.00709 | 0.000746918 | [6 empty] | 1.7375 | 22 | 3.3125 | 4.09375 | 256.875
[6 empty] | 0.00639 | 0.21405 | 0.00728 | 0.00075058 | [6 empty] | 1.74 | 25.375 | -19.5 | 0.96875 | 253.7188
[6 empty] | 0.00656 | 0.21439 | 0.00752 | 0.000756073 | [6 empty] | 1.7425 | 24.125 | -8 | -1.875 | 190.5938
[6 empty] | 0.00671 | 0.21469 | 0.00761 | 0.000756989 | [6 empty] | 1.745 | 30.15625 | 23.59375 | 1.6875 | 128.625
[6 empty] | 0.00685 | 0.21503 | 0.00772 | 0.000762939 | [6 empty] | 1.7475 | 28.6875 | -17.4375 | 0.96875 | 184.125
[6 empty] | 0.00701 | 0.21545 | 0.00791 | 0.000765228 | [6 empty] | 1.75 | 32.625 | 34.5 | -3.15625 | 214.5938
[6 empty] | 0.00716 | 0.21579 | 0.00798 | 0.000769806 | [6 empty] | 1.7525 | 34.4375 | 64.71875 | -2.1875 | 152.6875
[6 empty] | 0.00731 | 0.21606 | 0.00813 | 0.000772095 | [6 empty] | 1.755 | 24.84375 | 23.75 | -1.78125 | 184.125
[6 empty] | 0.00747 | 0.21637 | 0.00836 | 0.000772858 | [6 empty] | 1.7575 | 46.75 | 71.1875 | -0.78125 | 254.2188
[6 empty] | 0.00763 | 0.21674 | 0.0085 | 0.000779419 | [6 empty] | 1.76 | -8.125 | 43.6875 | 1.4375 | 209.8438
[6 empty] | 0.00777 | 0.21704 | 0.00868 | 0.000782471 | [6 empty] | 1.7625 | -54.09375 | 11.40625 | -3.21875 | 280.7188
[6 empty] | 0.00793 | 0.21735 | 0.00886 | 0.000787201 | [6 empty] | 1.765 | -35.21875 | 32.15625 | 0.6875 | 344.8125
[6 empty] | 0.00808 | 0.21771 | 0.009 | 0.00078537 | [6 empty] | 1.7675 | -2.90625 | 29.125 | 0.9375 | 283.7813
[6 empty] | 0.00822 | 0.21799 | 0.00906 | 0.000787964 | [6 empty] | 1.77 | 11.71875 | 25.78125 | 3.65625 | 188.875
[6 empty] | 0.00838 | 0.21823 | 0.00927 | 0.000797272 | [6 empty] | 1.7725 | 35.9375 | 44.84375 | 13.21875 | 93
[6 empty] | 0.00854 | 0.2186 | 0.00953 | 0.000797272 | [6 empty] | 1.775 | 84.125 | 28.8125 | 6.875 | 71.59375
[6 empty] | 0.00869 | 0.21899 | 0.00953 | 0.000801392 | [6 empty] | 1.7775 | 71.09375 | 31.0625 | 2.40625 | 119.25
[6 empty] | 0.00884 | 0.21936 | 0.00982 | 0.000801544 | [6 empty] | 1.78 | 61.40625 | 51.1875 | 0.6875 | 87.34375
[6 empty] | 0.00899 | 0.21964 | 0.00986 | 0.000807343 | [6 empty] | 1.7825 | 66.9375 | 19.8125 | -5.40625 | 0.4375
[6 empty] | 0.00915 | 0.21988 | 0.01013 | 0.000812073 | [6 empty] | 1.785 | 66.46875 | -2.3125 | -3.5625 | 10.78125
[6 empty] | 0.0093 | 0.22015 | 0.01025 | 0.000810242 | [6 empty] | 1.7875 | 63.40625 | 10 | 4.0625 | 90.59375
[6 empty] | 0.00945 | 0.22049 | 0.01042 | 0.000817413 | [6 empty] | 1.79 | 52.0625 | 35.03125 | 1.40625 | 102.8125
[6 empty] | 0.0096 | 0.22079 | 0.01049 | 0.000820923 | [6 empty] | 1.7925 | 44.59375 | 35.25 | -0.25 | 139.375
[6 empty] | 0.00976 | 0.22116 | 0.01067 | 0.000823822 | [6 empty] | 1.795 | 43.40625 | 64.4375 | -1.46875 | 107.9375
[6 empty] | 0.0099 | 0.22134 | 0.01089 | 0.00082077 | [6 empty] | 1.7975 | 33.03125 | 54.34375 | -3.5625 | 0.5
[6 empty] | 0.01003 | 0.22168 | 0.01101 | 0.000825348 | [6 empty] | 1.8 | 26.53125 | 22.15625 | 1.78125 | -2.65625
[6 empty] | 0.0102 | 0.22205 | 0.0111 | 0.000828705 | [6 empty] | 1.8025 | 19.59375 | 20.65625 | 5.03125 | 6.625
[6 empty] | 0.01037 | 0.22235 | 0.01121 | 0.000829468 | [6 empty] | 1.805 | 19.1875 | 16.125 | 1.5625 | 12.6875
[6 empty] | 0.01051 | 0.22269 | 0.01139 | 0.000836639 | [6 empty] | 1.8075 | 20.6875 | 14.875 | 1.90625 | 5.15625
[6 empty] | 0.01067 | 0.22302 | 0.01159 | 0.000839844 | [6 empty] | 1.81 | 12.59375 | -0.375 | 3 | -75.90625
[6 empty] | 0.01082 | 0.22342 | 0.01166 | 0.000844574 | [6 empty] | 1.8125 | 14.03125 | 6.09375 | -0.40625 | -100.875
[6 empty] | 0.01098 | 0.2236 | 0.01187 | 0.000842743 | [6 empty] | 1.815 | 10.3125 | -2.375 | 2 | -98.0625
[6 empty] | 0.01112 | 0.22391 | 0.01194 | 0.000844879 | [6 empty] | 1.8175 | 6.65625 | 8.46875 | 4.375 | -86.6875
[6 empty] | 0.01129 | 0.22433 | 0.01214 | 0.00085144 | [6 empty] | 1.82 | 7.25 | -0.75 | 10.34375 | -30.34375
[6 empty] | 0.01143 | 0.22458 | 0.01237 | 0.000852509 | [6 empty] | 1.8225 | 15.59375 | -18.03125 | 13.625 | -24.65625
[6 empty] | 0.01157 | 0.22488 | 0.01248 | 0.000862122 | [6 empty] | 1.825 | 20.46875 | -8.65625 | 10.96875 | 8.34375
[6 empty] | 0.01174 | 0.22513 | 0.01256 | 0.000864563 | [6 empty] | 1.8275 | 24.6875 | -2.84375 | 8.5625 | 47.46875
[6 empty] | 0.01189 | 0.22549 | 0.0128 | 0.000865784 | [6 empty] | 1.83 | 31.59375 | 15.28125 | 5.75 | 62.5625
[6 empty] | 0.01204 | 0.22577 | 0.01288 | 0.000864563 | [6 empty] | 1.8325 | 32.46875 | 1.78125 | 5.3125 | 122.5938
[6 empty] | 0.01219 | 0.22604 | 0.01304 | 0.000873718 | [6 empty] | 1.835 | 37.40625 | 4.71875 | 2.5625 | 75.53125
[6 empty] | 0.01233 | 0.22632 | 0.01333 | 0.000871124 | [6 empty] | 1.8375 | 43.21875 | 0.78125 | 5.5625 | 22.625
[6 empty] | 0.01249 | 0.22672 | 0.01349 | 0.000872345 | [6 empty] | 1.84 | 50 | 20.40625 | 8.15625 | 20.8125
[6 empty] | 0.01265 | 0.22705 | 0.01342 | 0.000877075 | [6 empty] | 1.8425 | 44.375 | 15.875 | 1.21875 | 9.1875
[6 empty] | 0.01279 | 0.22729 | 0.01369 | 0.000879517 | [6 empty] | 1.845 | 40 | -7.21875 | -3.84375 | -11.96875
[6 empty] | 0.01294 | 0.2276 | 0.01373 | 0.00087738 | [6 empty] | 1.8475 | 36.1875 | 9.15625 | -0.96875 | -8.40625
[6 empty] | 0.0131 | 0.22791 | 0.01399 | 0.000889893 | [6 empty] | 1.85 | 30.78125 | 1.96875 | 0.40625 | 93.53125
[6 empty] | 0.01326 | 0.22818 | 0.01409 | 0.000890198 | [6 empty] | 1.8525 | 32.28125 | -22.15625 | -4.78125 | 99.0625
[6 empty] | 0.01341 | 0.22849 | 0.0144 | 0.000893707 | [6 empty] | 1.855 | 26.5625 | -5.96875 | -3.125 | 41.625
[6 empty] | 0.01357 | 0.22879 | 0.01444 | 0.000893707 | [6 empty] | 1.8575 | 34.125 | 31.71875 | 1.875 | 49.0625
[6 empty] | 0.01372 | 0.22913 | 0.01458 | 0.000899811 | [6 empty] | 1.86 | 39.65625 | 34.9375 | -0.34375 | 96.25
[6 empty] | 0.01387 | 0.22943 | 0.01481 | 0.0008992 | [6 empty] | 1.8625 | 28.8125 | 22.15625 | -6.84375 | 116.4688
[6 empty] | 0.01401 | 0.22971 | 0.0149 | 0.000901337 | [6 empty] | 1.865 | 38.90625 | -6.1875 | -5.6875 | 51.78125
[6 empty] | 0.01417 | 0.23001 | 0.01498 | 0.000910187 | [6 empty] | 1.8675 | 42.09375 | -19.8125 | 1.25 | 124.2813
[6 empty] | 0.01432 | 0.23035 | 0.01522 | 0.000912323 | [6 empty] | 1.87 | 41 | -20.375 | -1.75 | 188.4063
[6 empty] | 0.01448 | 0.23065 | 0.01541 | 0.000916901 | [6 empty] | 1.8725 | 44.75 | -4.6875 | 1.09375 | 114.7188
[6 empty] | 0.01463 | 0.23093 | 0.01554 | 0.000919647 | [6 empty] | 1.875 | 32.09375 | -21.03125 | 4.8125 | 27.78125
[6 empty] | 0.01478 | 0.2312 | 0.01573 | 0.000919189 | [6 empty] | 1.8775 | 67.25 | -42.1875 | 5.34375 | -56.25
[6 empty] | 0.01494 | 0.23154 | 0.01588 | 0.000920258 | [6 empty] | 1.88 | -71.8125 | 27.0625 | 6.25 | -34.59375
[6 empty] | 0.01508 | 0.23184 | 0.016 | 0.00092392 | [6 empty] | 1.8825 | -117.6875 | 21.5 | 0.1875 | 30.65625
[6 empty] | 0.01524 | 0.23212 | 0.01611 | 0.000926666 | [6 empty] | 1.885 | 1.84375 | 6.375 | -4.28125 | 59.5
[6 empty] | 0.01538 | 0.23239 | 0.01631 | 0.000928802 | [6 empty] | 1.8875 | -46.375 | 17.25 | -1.90625 | 62.125
[6 empty] | 0.01555 | 0.23114 | 0.0164 | 0.000932159 | [6 empty] | 1.89 | -0.40625 | -14.03125 | 5.40625 | 32.3125
[6 empty] | 0.01569 | 0.23322 | 0.01663 | 0.000937347 | [6 empty] | 1.8925 | 65.375 | -6.25 | 8 | -14.15625
[6 empty] | 0.01584 | 0.23331 | 0.01682 | 0.000939789 | [6 empty] | 1.895 | 53.9375 | 2.4375 | 1.90625 | -47.34375
[6 empty] | 0.01601 | 0.23364 | 0.01679 | 0.000944977 | [6 empty] | 1.8975 | 44.625 | -11.75 | -5.5 | 2.9375
[6 empty] | 0.01615 | 0.23392 | 0.01702 | 0.000942993 | [6 empty] | 1.9 | 42.6875 | -9.6875 | -3.9375 | 117.3438
[6 empty] | 0.01631 | 0.23425 | 0.01718 | 0.000948639 | [6 empty] | 1.9025 | 44.4375 | 15.0625 | -5.59375 | 28.9375
[6 empty] | 0.01645 | 0.23447 | 0.01735 | 0.000948486 | [6 empty] | 1.905 | 35.90625 | -5.28125 | -7.8125 | 28.84375
[6 empty] | 0.01661 | 0.23477 | 0.01745 | 0.000953522 | [6 empty] | 1.9075 | 22.25 | 19.28125 | -1.5 | 129.5
[6 empty] | 0.01677 | 0.23505 | 0.01776 | 0.000955505 | [6 empty] | 1.91 | 22.71875 | 58.84375 | -2.84375 | 97.6875
[6 empty] | 0.01692 | 0.23535 | 0.0177 | 0.000960999 | [6 empty] | 1.9125 | 23.65625 | 46.0625 | -3.25 | 151.6875
[6 empty] | 0.01707 | 0.2356 | 0.01803 | 0.00095993 | [6 empty] | 1.915 | 24.65625 | 37.4375 | 3.90625 | 111
[6 empty] | 0.01722 | 0.23587 | 0.01809 | 0.000967407 | [6 empty] | 1.9175 | 8.3125 | 39 | 3.21875 | -4.71875
[6 empty] | 0.01737 | 0.23621 | 0.01826 | 0.000964355 | [6 empty] | 1.92 | -2.28125 | 19.46875 | 3.0625 | 40.46875
[6 empty] | 0.01754 | 0.23645 | 0.01842 | 0.000970001 | [6 empty] | 1.9225 | 5.1875 | 4.46875 | 7.21875 | 97.46875
[6 empty] | 0.0177 | 0.23676 | 0.01861 | 0.000973206 | [6 empty] | 1.925 | 22.625 | 29.4375 | 4.875 | 72.28125
[6 empty] | 0.01784 | 0.23703 | 0.01871 | 0.000972748 | [6 empty] | 1.9275 | 27.75 | 11.21875 | 3.5 | 70.46875
[6 empty] | 0.01798 | 0.23727 | 0.01895 | 0.000979919 | [6 empty] | 1.93 | 32.125 | 33.65625 | 0 | 84.46875
[6 empty] | 0.01815 | 0.23758 | 0.01913 | 0.000984955 | [6 empty] | 1.9325 | 29.15625 | 62.09375 | 3.75 | 132.3438
[6 empty] | 0.0183 | 0.23782 | 0.01912 | 0.000982971 | [6 empty] | 1.935 | 29.125 | 35.875 | 4.65625 | 152
[6 empty] | 0.01844 | 0.23813 | 0.01935 | 0.000990601 | [6 empty] | 1.9375 | 31.15625 | -1.03125 | -1.09375 | 188.0625
[6 empty] | 0.0186 | 0.23843 | 0.01955 | 0.000991058 | [6 empty] | 1.94 | 30.375 | -48.71875 | -3.0625 | 218.0625
[6 empty] | 0.01875 | 0.23871 | 0.01965 | 0.000992737 | [6 empty] | 1.9425 | 27.65625 | -26.125 | -7.1875 | 204.5938
[6 empty] | 0.01891 | 0.23898 | 0.01985 | 0.000987396 | [6 empty] | 1.945 | 23.90625 | -13.03125 | -6.875 | 192
[6 empty] | 0.01906 | 0.23932 | 0.01997 | 0.001 | [6 empty] | 1.9475 | 28.03125 | -13.375 | -5.34375 | 146.8438
[6 empty] | 0.0192 | 0.23962 | 0.02018 | 0.001 | [6 empty] | 1.95 | 30.125 | 27.03125 | -6.65625 | 125.1563
[6 empty] | 0.01936 | 0.23981 | 0.02023 | 0.001 | [6 empty] | 1.9525 | 22.1875 | 29.0625 | -6.375 | 114.2813
[6 empty] | 0.01949 | 0.24011 | 0.0204 | 0.00101 | [6 empty] | 1.955 | 19.40625 | 27.78125 | -4.34375 | 118.375
[6 empty] | 0.01966 | 0.24033 | 0.02054 | 0.00101 | [6 empty] | 1.9575 | 18.9375 | 57.75 | -6.21875 | 113.7188
[6 empty] | 0.01982 | 0.24063 | 0.02065 | 0.00101 | [6 empty] | 1.96 | 18.6875 | 33.75 | -5.15625 | 79.59375
[6 empty] | 0.01997 | 0.24091 | 0.02096 | 0.00101 | [6 empty] | 1.9625 | 14.9375 | 21.09375 | -1.03125 | 82.625
[6 empty] | 0.02012 | 0.24127 | 0.02088 | 0.00101 | [6 empty] | 1.965 | 13.1875 | 29.75 | 0.15625 | 124.0938
[6 empty] | 0.02027 | 0.24149 | 0.02121 | 0.00102 | [6 empty] | 1.9675 | 9.03125 | 6.09375 | -1.75 | 128.7813
[6 empty] | 0.02043 | 0.24173 | 0.02134 | 0.00102 | [6 empty] | 1.97 | 7.03125 | -12.28125 | -2.03125 | 96.25
[6 empty] | 0.02058 | 0.242 | 0.02159 | 0.00102 | [6 empty] | 1.9725 | 6.375 | -13.03125 | -0.03125 | 82.625
[6 empty] | 0.02075 | 0.24225 | 0.02166 | 0.00103 | [6 empty] | 1.975 | 7.9375 | -15.90625 | -2.125 | 52.875
[6 empty] | 0.02089 | 0.24249 | 0.02174 | 0.00103 | [6 empty] | 1.9775 | 14 | -24.71875 | -4.34375 | 49.0625
[6 empty] | 0.02104 | 0.2428 | 0.02198 | 0.00103 | [6 empty] | 1.98 | 11.6875 | -19.96875 | -9.71875 | 77.90625
[6 empty] | 0.02119 | 0.24313 | 0.02209 | 0.00103 | [6 empty] | 1.9825 | 11.25 | -17.5625 | -8 | 60
[6 empty] | 0.02135 | 0.24341 | 0.02218 | 0.00104 | [6 empty] | 1.985 | 17.1875 | -0.71875 | -4.375 | 56.6875
[6 empty] | 0.02149 | 0.24362 | 0.02241 | 0.00104 | [6 empty] | 1.9875 | 13.25 | -0.625 | -2.1875 | 64.5625
[6 empty] | 0.02166 | 0.24399 | 0.02262 | 0.00104 | [6 empty] | 1.99 | -1.125 | -27.625 | 0.28125 | 82.03125
[6 empty] | 0.02179 | 0.24414 | 0.02272 | 0.00105 | [6 empty] | 1.9925 | -11.96875 | -34.3125 | -1.46875 | 89.8125
[6 empty] | 0.02196 | 0.24445 | 0.02282 | 0.00105 | [6 empty] | 1.995 | -6.40625 | -16.34375 | -2.9375 | 84.25
[6 empty] | 0.0221 | 0.24472 | 0.02307 | 0.00105 | [6 empty] | 1.9975 | 35.59375 | 10.46875 | -4.5 | 96.53125
[6 empty] | 0.02224 | 0.24506 | 0.02314 | 0.00105 | [6 empty] | 2 | 16.125 | -4.40625 | -2.875 | 48.375
[6 empty] | 0.02242 | 0.24533 | 0.02339 | 0.00105 | [6 empty] | 2.0025 | -59.75 | 0.78125 | -2.5 | 10.28125
[6 empty] | 0.02257 | 0.24561 | 0.02341 | 0.00105 | [6 empty] | 2.005 | -76.3125 | 8.59375 | -3.125 | 27.71875
[6 empty] | 0.02272 | 0.24576 | 0.02367 | 0.00106 | [6 empty] | 2.0075 | -108.75 | -18.5625 | -6.53125 | 16.3125
[6 empty] | 0.02286 | 0.24609 | 0.0237 | 0.00106 | [6 empty] | 2.01 | 36.96875 | -13.40625 | -7.8125 | 24.59375
[6 empty] | 0.02303 | 0.24631 | 0.02407 | 0.00107 | [6 empty] | 2.0125 | 134.9063 | -37.90625 | -6.40625 | 26.1875
[6 empty] | 0.02318 | 0.24661 | 0.02409 | 0.00107 | [6 empty] | 2.015 | 20.46875 | -25.15625 | -8.90625 | 7.875
[6 empty] | 0.02334 | 0.24686 | 0.0242 | 0.00107 | [6 empty] | 2.0175 | 4.71875 | -6.75 | -7.75 | 18.40625
[6 empty] | 0.02348 | 0.2471 | 0.02433 | 0.00108 | [6 empty] | 2.02 | -25.75 | -1.5625 | -2.15625 | 21.9375
[6 empty] | 0.02364 | 0.24741 | 0.02456 | 0.00107 | [6 empty] | 2.0225 | -30.09375 | 37.40625 | 0.34375 | 20.46875
[6 empty] | 0.02379 | 0.24762 | 0.02461 | 0.00107 | [6 empty] | 2.025 | 3.1875 | 36.4375 | 1.46875 | 13.59375
[6 empty] | 0.02394 | 0.24786 | 0.02486 | 0.00108 | [6 empty] | 2.0275 | -0.65625 | -3.96875 | 4.625 | 14.625
[6 empty] | 0.0241 | 0.24814 | 0.02492 | 0.00108 | [6 empty] | 2.03 | 1.65625 | -39.96875 | 3.75 | 20.84375
[6 empty] | 0.02426 | 0.24841 | 0.02516 | 0.00109 | [6 empty] | 2.0325 | -0.3125 | -20.46875 | 1.3125 | 0.3125
[6 empty] | 0.0244 | 0.24863 | 0.02534 | 0.00109 | [6 empty] | 2.035 | 8.15625 | -21.6875 | 1.71875 | -12.6875
[6 empty] | 0.02457 | 0.24893 | 0.02545 | 0.00109 | [6 empty] | 2.0375 | 17 | -10 | -2.875 | 25.6875
[6 empty] | 0.02471 | 0.24921 | 0.02566 | 0.00109 | [6 empty] | 2.04 | 18.5625 | -0.5 | 3.625 | 38.15625
[6 empty] | 0.02487 | 0.24945 | 0.02575 | 0.0011 | [6 empty] | 2.0425 | 23.71875 | -10.0625 | 6.28125 | 40.96875
[6 empty] | 0.02501 | 0.24966 | 0.0259 | 0.0011 | [6 empty] | 2.045 | 17.5 | 15.5 | -1.0625 | 66.375
[6 empty] | 0.02518 | 0.24997 | 0.02601 | 0.0011 | [6 empty] | 2.0475 | 14.90625 | 23.34375 | 0.65625 | 47.3125
[6 empty] | 0.02533 | 0.25027 | 0.0262 | 0.0011 | [6 empty] | 2.05 | 14.6875 | 25.09375 | -2.15625 | 59.21875
[6 empty] | 0.02547 | 0.25046 | 0.02636 | 0.00111 | [6 empty] | 2.0525 | 12.125 | 36.40625 | -0.4375 | 84.96875
[6 empty] | 0.02561 | 0.25067 | 0.02659 | 0.00111 | [6 empty] | 2.055 | 8.59375 | 27.9375 | 2.34375 | 61.53125
[6 empty] | 0.02578 | 0.25101 | 0.02667 | 0.00111 | [6 empty] | 2.0575 | 1.3125 | 24.21875 | 0.125 | 52.375
[6 empty] | 0.02593 | 0.25131 | 0.02683 | 0.00111 | [6 empty] | 2.06 | 11.15625 | 18.5625 | 5.40625 | 35
[6 empty] | 0.02609 | 0.2515 | 0.02694 | 0.00111 | [6 empty] | 2.0625 | 9.125 | 14.59375 | 5.71875 | 8.5
[6 empty] | 0.02624 | 0.25177 | 0.02709 | 0.00111 | [6 empty] | 2.065 | -0.84375 | 12.78125 | 3.53125 | 10.3125
[6 empty] | 0.02639 | 0.25198 | 0.02728 | 0.00112 | [6 empty] | 2.0675 | -4.84375 | 3.96875 | 5.625 | 18.03125
[6 empty] | 0.02654 | 0.25229 | 0.02739 | 0.00112 | [6 empty] | 2.07 | -3.65625 | 20.25 | 8.90625 | -11.6875
[6 empty] | 0.0267 | 0.25253 | 0.02761 | 0.00112 | [6 empty] | 2.0725 | 3.09375 | 30.375 | 4.9375 | -25.65625
[6 empty] | 0.02685 | 0.25269 | 0.02775 | 0.00112 | [6 empty] | 2.075 | -7.34375 | 34.15625 | 1.15625 | 22.8125
[6 empty] | 0.02699 | 0.25302 | 0.02804 | 0.00113 | [6 empty] | 2.0775 | -18.4375 | 15.96875 | 5.625 | 30.3125
[6 empty] | 0.02715 | 0.25327 | 0.02812 | 0.00113 | [6 empty] | 2.08 | -43.03125 | 13.46875 | 6.21875 | 14
[6 empty] | 0.02731 | 0.25348 | 0.02825 | 0.00113 | [6 empty] | 2.0825 | -70.71875 | 31.9375 | 7.96875 | 36.78125
[6 empty] | 0.02745 | 0.25375 | 0.02839 | 0.00114 | [6 empty] | 2.085 | -71.8125 | 28.75 | 0.1875 | 52.78125
[6 empty] | 0.02761 | 0.25397 | 0.02849 | 0.00114 | [6 empty] | 2.0875 | -67.78125 | 34.09375 | -4.40625 | 37.125
[6 empty] | 0.02776 | 0.25424 | 0.02859 | 0.00114 | [6 empty] | 2.09 | -20 | 28.5 | 0.28125 | 21.375
[6 empty] | 0.02791 | 0.25452 | 0.02884 | 0.00114 | [6 empty] | 2.0925 | 45.53125 | 7.21875 | 3.09375 | 15.03125
[6 empty] | 0.02807 | 0.25473 | 0.0291 | 0.00114 | [6 empty] | 2.095 | 2.0625 | 1.78125 | 4.59375 | 28.4375
[6 empty] | 0.02822 | 0.25497 | 0.02912 | 0.00115 | [6 empty] | 2.0975 | -10.15625 | 1.375 | 2.8125 | 38.40625
[6 empty] | 0.02837 | 0.25519 | 0.02931 | 0.00115 | [6 empty] | 2.1 | 36.78125 | -14.34375 | 2.3125 | 42.71875
[6 empty] | 0.02852 | 0.25549 | 0.02941 | 0.00115 | [6 empty] | 2.1025 | 93.03125 | -10.78125 | 3.53125 | 35.53125
[6 empty] | 0.02866 | 0.25574 | 0.02953 | 0.00115 | [6 empty] | 2.105 | 43.8125 | 12.125 | 4.6875 | -30.625
[6 empty] | 0.02882 | 0.25598 | 0.02971 | 0.00115 | [6 empty] | 2.1075 | -42.3125 | 24.875 | 2.28125 | -77.25
[6 empty] | 0.02897 | 0.25623 | 0.02985 | 0.00116 | [6 empty] | 2.11 | -30.09375 | 8.53125 | 5.71875 | -72.28125
[6 empty] | 0.02914 | 0.25644 | 0.02995 | 0.00116 | [6 empty] | 2.1125 | -40.75 | -25.0625 | 9.75 | -73.75
[6 empty] | 0.0293 | 0.25665 | 0.0301 | 0.00117 | [6 empty] | 2.115 | -47.875 | -16.65625 | 5.9375 | -59.5625
[6 empty] | 0.02943 | 0.25681 | 0.03035 | 0.00117 | [6 empty] | 2.1175 | -56.15625 | -7.75 | 0.59375 | -57.53125
[6 empty] | 0.02957 | 0.25705 | 0.03053 | 0.00117 | [6 empty] | 2.12 | -56.65625 | -8.0625 | 2.65625 | -96.9375
[6 empty] | 0.02973 | 0.25735 | 0.03059 | 0.00117 | [6 empty] | 2.1225 | -33.40625 | 14.5625 | 5 | -99.375
[6 empty] | 0.02989 | 0.25757 | 0.03076 | 0.00117 | [6 empty] | 2.125 | 17.6875 | 22.53125 | 2.875 | -128.7188
[6 empty] | 0.03003 | 0.25781 | 0.03104 | 0.00118 | [6 empty] | 2.1275 | 48.375 | 24.84375 | 5.59375 | -168.9063
[6 empty] | 0.0302 | 0.25806 | 0.03111 | 0.00118 | [6 empty] | 2.13 | 31.21875 | 7.5625 | 6.09375 | -154.0313
[6 empty] | 0.03035 | 0.25824 | 0.03116 | 0.00118 | [6 empty] | 2.1325 | 24.84375 | 15.5 | 1.96875 | -155.4375
[6 empty] | 0.03049 | 0.25861 | 0.03142 | 0.00118 | [6 empty] | 2.135 | 17.1875 | 2.5625 | 0.03125 | -183.3125
[6 empty] | 0.03065 | 0.25879 | 0.03158 | 0.00119 | [6 empty] | 2.1375 | 17.25 | -23.75 | -1.375 | -184.9375
[6 empty] | 0.03081 | 0.25906 | 0.0317 | 0.00118 | [6 empty] | 2.14 | -8.78125 | 8.0625 | 3.40625 | -145.625
[6 empty] | 0.03096 | 0.25931 | 0.03171 | 0.00119 | [6 empty] | 2.1425 | -15.65625 | 26.28125 | 2.65625 | -117.5938
[6 empty] | 0.03112 | 0.25946 | 0.03198 | 0.00119 | [6 empty] | 2.145 | -15.53125 | 24.75 | -1.75 | -108.125
[6 empty] | 0.03126 | 0.25977 | 0.03203 | 0.00119 | [6 empty] | 2.1475 | -13.59375 | 13.84375 | -0.5625 | -114.375
[6 empty] | 0.03141 | 0.25998 | 0.03229 | 0.0012 | [6 empty] | 2.15 | -24.03125 | 6.125 | 2.53125 | -133.625
[6 empty] | 0.03157 | 0.26022 | 0.03247 | 0.0012 | [6 empty] | 2.1525 | -10.65625 | -8.1875 | 5.40625 | -161.8125
[6 empty] | 0.0317 | 0.26047 | 0.03254 | 0.0012 | [6 empty] | 2.155 | 23.65625 | 2.96875 | 0.3125 | -102.3125
[6 empty] | 0.03186 | 0.26068 | 0.03273 | 0.0012 | [6 empty] | 2.1575 | 38.09375 | -6.9375 | -0.1875 | -13.65625
[6 empty] | 0.03202 | 0.26089 | 0.03305 | 0.0012 | [6 empty] | 2.16 | 36.53125 | -37.3125 | 0.96875 | -36.875
[6 empty] | 0.03219 | 0.26117 | 0.03313 | 0.00121 | [6 empty] | 2.1625 | 30.90625 | 1 | 4.09375 | -55.40625
[6 empty] | 0.03233 | 0.26138 | 0.03323 | 0.00121 | [6 empty] | 2.165 | 24.28125 | -19.21875 | 5.03125 | -52.9375
[6 empty] | 0.0325 | 0.26163 | 0.03345 | 0.00121 | [6 empty] | 2.1675 | 23.34375 | -52.125 | 1.96875 | -30.5625
[6 empty] | 0.03263 | 0.26187 | 0.03352 | 0.00121 | [6 empty] | 2.17 | 19.25 | 9.0625 | 3.09375 | 8.5
[6 empty] | 0.0328 | 0.26212 | 0.03373 | 0.00121 | [6 empty] | 2.1725 | 16.21875 | 2.25 | -2.59375 | 30.09375
[6 empty] | 0.03295 | 0.26233 | 0.03382 | 0.00121 | [6 empty] | 2.175 | 23.1875 | 8 | -9.09375 | 12.8125
[6 empty] | 0.03308 | 0.26254 | 0.0339 | 0.00122 | [6 empty] | 2.1775 | 22.0625 | -12.40625 | -5.96875 | 3
[6 empty] | 0.03323 | 0.26285 | 0.03423 | 0.00122 | [6 empty] | 2.18 | 15.6875 | -31.59375 | -1.65625 | 5.71875
[6 empty] | 0.03338 | 0.26303 | 0.03436 | 0.00122 | [6 empty] | 2.1825 | 15.59375 | -36.96875 | -1.65625 | 18.78125
[6 empty] | 0.03354 | 0.26321 | 0.03449 | 0.00123 | [6 empty] | 2.185 | 23.15625 | -30.625 | -5.5 | 28
[6 empty] | 0.0337 | 0.26352 | 0.0345 | 0.00123 | [6 empty] | 2.1875 | 24.25 | 18.78125 | -9.09375 | -21.0625
[6 empty] | 0.03384 | 0.26373 | 0.03472 | 0.00123 | [6 empty] | 2.19 | 17.59375 | -22.28125 | -9.96875 | -23.75
[6 empty] | 0.03401 | 0.26392 | 0.03499 | 0.00123 | [6 empty] | 2.1925 | 15.75 | -20.34375 | -10 | 0.46875
[6 empty] | 0.03416 | 0.26413 | 0.03505 | 0.00123 | [6 empty] | 2.195 | 14.90625 | 4.03125 | -6.90625 | 6.4375
[6 empty] | 0.03433 | 0.26443 | 0.03526 | 0.00124 | [6 empty] | 2.1975 | 18.40625 | -12.84375 | -3.28125 | -33.40625
[6 empty] | 0.03447 | 0.26462 | 0.03538 | 0.00124 | [6 empty] | 2.2 | 22.84375 | -1.625 | -4.875 | -84.8125
[6 empty] | 0.03462 | 0.26483 | 0.03545 | 0.00124 | [6 empty] | 2.2025 | 17.75 | 13.78125 | -3.625 | -82.53125
[6 empty] | 0.03477 | 0.26511 | 0.03567 | 0.00124 | [6 empty] | 2.205 | 17.65625 | 29.375 | -1.125 | 4.15625
[6 empty] | 0.03493 | 0.26526 | 0.03579 | 0.00125 | [6 empty] | 2.2075 | 14 | 22.59375 | -1.1875 | 54.59375
[6 empty] | 0.03508 | 0.2655 | 0.03606 | 0.00124 | [6 empty] | 2.21 | 10.75 | 8.40625 | 0.375 | 33.84375
[6 empty] | 0.03523 | 0.26569 | 0.0361 | 0.00125 | [6 empty] | 2.2125 | 19.34375 | -6.40625 | -0.84375 | 26.8125
[6 empty] | 0.03538 | 0.2659 | 0.03627 | 0.00126 | [6 empty] | 2.215 | 21.75 | -17.53125 | -0.8125 | 16.28125
[6 empty] | 0.03552 | 0.26617 | 0.03643 | 0.00125 | [6 empty] | 2.2175 | 17.53125 | 1.75 | -1.21875 | 36.46875
[6 empty] | 0.03569 | 0.26633 | 0.03649 | 0.00126 | [6 empty] | 2.22 | 16.625 | 23.59375 | -0.1875 | 39.5
[6 empty] | 0.03585 | 0.26663 | 0.03667 | 0.00126 | [6 empty] | 2.2225 | 16.125 | 18.40625 | -2.21875 | -17.03125
[6 empty] | 0.03598 | 0.26672 | 0.03687 | 0.00126 | [6 empty] | 2.225 | 15.25 | 5.8125 | -3.53125 | -47.0625
[6 empty] | 0.03614 | 0.26706 | 0.03704 | 0.00126 | [6 empty] | 2.2275 | 16.78125 | 0.75 | -3.375 | -2.09375
[6 empty] | 0.03629 | 0.26721 | 0.03711 | 0.00127 | [6 empty] | 2.23 | -3.28125 | -20.84375 | -5.375 | 24.28125
[6 empty] | 0.03644 | 0.26743 | 0.03725 | 0.00127 | [6 empty] | 2.2325 | -45.0625 | -19.1875 | -2.1875 | 25.40625
[6 empty] | 0.0366 | 0.26773 | 0.0375 | 0.00127 | [6 empty] | 2.235 | -83.625 | -2.125 | -0.84375 | 19.375
[6 empty] | 0.03675 | 0.26797 | 0.03771 | 0.00127 | [6 empty] | 2.2375 | -78.3125 | -14.75 | -0.1875 | -9.34375
[6 empty] | 0.03691 | 0.26819 | 0.03778 | 0.00127 | [6 empty] | 2.24 | -36.71875 | -29.84375 | 4.5 | 4.90625
[6 empty] | 0.03706 | 0.26843 | 0.03795 | 0.00128 | [6 empty] | 2.2425 | -42.3125 | -30.8125 | 10.40625 | 35.46875
[6 empty] | 0.03721 | 0.26862 | 0.03807 | 0.00127 | [6 empty] | 2.245 | -29.21875 | -3.875 | 6.375 | 16.46875
[6 empty] | 0.03736 | 0.26886 | 0.03827 | 0.00128 | [6 empty] | 2.2475 | -35.40625 | 9.6875 | 0.875 | 4.71875
[6 empty] | 0.03753 | 0.2691 | 0.03837 | 0.00128 | [6 empty] | 2.25 | -17.625 | 12.1875 | 4.59375 | 13.84375
[6 empty] | 0.03766 | 0.26923 | 0.0385 | 0.00128 | [6 empty] | 2.2525 | 105.0938 | 10.75 | 5.53125 | -0.34375
[6 empty] | 0.03781 | 0.26944 | 0.03875 | 0.00129 | [6 empty] | 2.255 | 106.75 | 5.125 | 6.875 | -8.1875
[6 empty] | 0.03797 | 0.26968 | 0.0388 | 0.00128 | [6 empty] | 2.2575 | 3.0625 | 11.34375 | 9.34375 | -21.5
[6 empty] | 0.03813 | 0.26996 | 0.03896 | 0.00129 | [6 empty] | 2.26 | -54 | 35.0625 | 8.65625 | -13.90625
[6 empty] | 0.03828 | 0.27014 | 0.03904 | 0.00129 | [6 empty] | 2.2625 | -15.9375 | 34.15625 | 9.5 | 46.09375
[6 empty] | 0.03842 | 0.27032 | 0.03936 | 0.00129 | [6 empty] | 2.265 | -31.71875 | 11.9375 | 9.25 | 60.625
[6 empty] | 0.03858 | 0.2706 | 0.0395 | 0.0013 | [6 empty] | 2.2675 | -79.78125 | 20.25 | 9.15625 | 30.34375
[6 empty] | 0.03872 | 0.27084 | 0.03961 | 0.0013 | [6 empty] | 2.27 | -56.625 | 23.125 | 2.1875 | 31.9375
[6 empty] | 0.03889 | 0.271 | 0.0398 | 0.0013 | [6 empty] | 2.2725 | -83.75 | 5.125 | -2.53125 | 34.65625
[6 empty] | 0.03904 | 0.27112 | 0.03995 | 0.00131 | [6 empty] | 2.275 | 35.0625 | -8.9375 | 1.71875 | 28.84375
[6 empty] | 0.03918 | 0.27133 | 0.04011 | 0.0013 | [6 empty] | 2.2775 | 71.03125 | 7.96875 | 0.21875 | 19.46875
[6 empty] | 0.03935 | 0.27161 | 0.04031 | 0.00131 | [6 empty] | 2.28 | -23.0625 | -1.53125 | -0.21875 | -5.9375
[6 empty] | 0.03949 | 0.27185 | 0.04038 | 0.00131 | [6 empty] | 2.2825 | -56.65625 | -12.78125 | 5.28125 | 25.6875
[6 empty] | 0.03965 | 0.27206 | 0.04053 | 0.0013 | [6 empty] | 2.285 | -47.8125 | 13.75 | 7.09375 | 52.375
[6 empty] | 0.03981 | 0.27225 | 0.04059 | 0.00131 | [6 empty] | 2.2875 | -64.46875 | -9.1875 | 8.9375 | 47.53125
[6 empty] | 0.03995 | 0.27249 | 0.04085 | 0.00131 | [6 empty] | 2.29 | 11.53125 | -16.46875 | 5.53125 | 60.96875
[6 empty] | 0.04011 | 0.27264 | 0.04098 | 0.00131 | [6 empty] | 2.2925 | 159.5938 | -0.78125 | 0.6875 | 45.90625
[6 empty] | 0.04027 | 0.27286 | 0.04116 | 0.00132 | [6 empty] | 2.295 | 97.09375 | -14.90625 | -0.09375 | 32.21875
[6 empty] | 0.04042 | 0.27301 | 0.04122 | 0.00132 | [6 empty] | 2.2975 | 89.34375 | -9.1875 | -2.375 | 41.59375
[6 empty] | 0.04057 | 0.27325 | 0.04141 | 0.00132 | [6 empty] | 2.3 | 77.03125 | 10.15625 | -2.75 | 24.6875
[6 empty] | 0.04071 | 0.27347 | 0.04168 | 0.00132 | [6 empty] | 2.3025 | 67.28125 | 24.375 | -4.96875 | 19.75
[6 empty] | 0.04087 | 0.27368 | 0.04175 | 0.00133 | [6 empty] | 2.305 | 60.375 | 26.53125 | -10 | 25.84375
[6 empty] | 0.04102 | 0.27393 | 0.04193 | 0.00133 | [6 empty] | 2.3075 | 50.375 | 13.625 | -9.46875 | 6.0625
[6 empty] | 0.04119 | 0.27414 | 0.04213 | 0.00133 | [6 empty] | 2.31 | 31.78125 | 8.125 | -10.25 | -2
[6 empty] | 0.04133 | 0.27438 | 0.04224 | 0.00133 | [6 empty] | 2.3125 | 38.3125 | 10.25 | -9.25 | 2.125
[6 empty] | 0.04149 | 0.27457 | 0.04226 | 0.00134 | [6 empty] | 2.315 | 85.78125 | -6.125 | -1.34375 | 19.375
[6 empty] | 0.04164 | 0.27478 | 0.04251 | 0.00134 | [6 empty] | 2.3175 | -10 | 17.8125 | 0.28125 | 25.65625
[6 empty] | 0.04178 | 0.27505 | 0.04259 | 0.00134 | [6 empty] | 2.32 | -60.9375 | 19.71875 | -1 | 17.71875
[6 empty] | 0.04194 | 0.27521 | 0.04286 | 0.00134 | [6 empty] | 2.3225 | -83 | -13.90625 | -4.75 | 28.5625
[6 empty] | 0.04208 | 0.27539 | 0.04295 | 0.00134 | [6 empty] | 2.325 | -61.78125 | -15.125 | -6.28125 | 42.34375
[6 empty] | 0.04224 | 0.27557 | 0.04331 | 0.00134 | [6 empty] | 2.3275 | 11.53125 | 2.5 | -6.53125 | 9.0625
[6 empty] | 0.0424 | 0.27576 | 0.04322 | 0.00135 | [6 empty] | 2.33 | 46.03125 | 14.65625 | -3.8125 | 2.6875
[6 empty] | 0.04255 | 0.27597 | 0.04336 | 0.00134 | [6 empty] | 2.3325 | 148.25 | 7.28125 | -0.375 | -0.125
[6 empty] | 0.0427 | 0.27615 | 0.04356 | 0.00135 | [6 empty] | 2.335 | 87.28125 | -1.9375 | -2.9375 | -1
[6 empty] | 0.04286 | 0.27637 | 0.04374 | 0.00136 | [6 empty] | 2.3375 | 57 | 3.09375 | -0.9375 | 4.21875
[6 empty] | 0.04301 | 0.27658 | 0.04391 | 0.00135 | [6 empty] | 2.34 | 49.09375 | 1.21875 | 0.375 | -13.6875
[6 empty] | 0.04316 | 0.27679 | 0.04406 | 0.00136 | [6 empty] | 2.3425 | -38.4375 | 5.75 | -1.40625 | -5.59375
[6 empty] | 0.04331 | 0.27698 | 0.04422 | 0.00136 | [6 empty] | 2.345 | -53.15625 | 14.5625 | 2.03125 | 26.125
[6 empty] | 0.04347 | 0.27719 | 0.04442 | 0.00136 | [6 empty] | 2.3475 | -32.1875 | 17.78125 | 2.65625 | 21.09375
[6 empty] | 0.04362 | 0.27737 | 0.04443 | 0.00136 | [6 empty] | 2.35 | 43.25 | 21.1875 | 0.4375 | 9.34375
[6 empty] | 0.04377 | 0.27765 | 0.04461 | 0.00136 | [6 empty] | 2.3525 | 98.8125 | 21 | 0.9375 | 33.65625
[6 empty] | 0.04393 | 0.27783 | 0.04482 | 0.00136 | [6 empty] | 2.355 | 63.875 | 9 | 1 | 15.5625
[6 empty] | 0.04407 | 0.27805 | 0.04503 | 0.00137 | [6 empty] | 2.3575 | 48.15625 | 9.8125 | -0.375 | 1.21875
[6 empty] | 0.04424 | 0.27823 | 0.04514 | 0.00137 | [6 empty] | 2.36 | 48.75 | 29.90625 | -4.6875 | 24.09375
[6 empty] | 0.04438 | 0.27841 | 0.04523 | 0.00137 | [6 empty] | 2.3625 | 30.53125 | 24.4375 | -4.90625 | 23.15625
[6 empty] | 0.04453 | 0.27872 | 0.04547 | 0.00137 | [6 empty] | 2.365 | 55.3125 | 16.96875 | -2.59375 | 33.875
[6 empty] | 0.04467 | 0.27884 | 0.04558 | 0.00138 | [6 empty] | 2.3675 | 64.03125 | 15.90625 | -3.25 | 42.0625
[6 empty] | 0.04483 | 0.27905 | 0.04566 | 0.00138 | [6 empty] | 2.37 | 37.28125 | -2.84375 | -2.4375 | 33
[6 empty] | 0.04498 | 0.2793 | 0.04589 | 0.00138 | [6 empty] | 2.3725 | 3.25 | 11.4375 | -0.28125 | 23.375
[6 empty] | 0.04513 | 0.27939 | 0.04599 | 0.00138 | [6 empty] | 2.375 | -57.03125 | 4.375 | 1 | 6.125
[6 empty] | 0.04531 | 0.2796 | 0.04634 | 0.00138 | [6 empty] | 2.3775 | -12.75 | 4.1875 | -2.75 | 12.65625
[6 empty] | 0.04545 | 0.27982 | 0.04636 | 0.00139 | [6 empty] | 2.38 | -25.4375 | 28.125 | -6.46875 | 14.15625
[6 empty] | 0.0456 | 0.28 | 0.04644 | 0.00138 | [6 empty] | 2.3825 | -51.65625 | -2.5 | -3.625 | 8.21875
[6 empty] | 0.04574 | 0.28018 | 0.04667 | 0.00138 | [6 empty] | 2.385 | -70.84375 | 9.78125 | 2.78125 | 19.6875
[6 empty] | 0.04592 | 0.2804 | 0.04677 | 0.00139 | [6 empty] | 2.3875 | -109.0313 | 35 | 3.4375 | 39.65625
[6 empty] | 0.04606 | 0.28058 | 0.04702 | 0.00139 | [6 empty] | 2.39 | -81.28125 | 26.78125 | 0.46875 | 44.0625
[6 empty] | 0.04623 | 0.28082 | 0.04715 | 0.00139 | [6 empty] | 2.3925 | -115.1563 | 13.4375 | 1.96875 | 40.25
[6 empty] | 0.04636 | 0.28101 | 0.04722 | 0.00139 | [6 empty] | 2.395 | -75.90625 | -4.09375 | 0.71875 | 47.90625
[6 empty] | 0.04653 | 0.28122 | 0.04747 | 0.00139 | [6 empty] | 2.3975 | -76.5 | 5.0625 | 2.6875 | 44.46875
[6 empty] | 0.04669 | 0.2814 | 0.04759 | 0.0014 | [6 empty] | 2.4 | -103.875 | 4.53125 | 4.75 | 23.3125
[6 empty] | 0.04683 | 0.28156 | 0.04775 | 0.0014 | [6 empty] | 2.4025 | -77.875 | -18.1875 | 9.28125 | 8.90625
[6 empty] | 0.04697 | 0.2818 | 0.04782 | 0.0014 | [6 empty] | 2.405 | -63.59375 | -20.84375 | 9.03125 | 13.0625
[6 empty] | 0.04713 | 0.28192 | 0.04796 | 0.0014 | [6 empty] | 2.4075 | -51.9375 | -9.46875 | 3.59375 | 14.46875
[6 empty] | 0.04728 | 0.2821 | 0.04811 | 0.00141 | [6 empty] | 2.41 | -65.625 | -20.71875 | 3 | 11.125
[6 empty] | 0.04743 | 0.28226 | 0.04831 | 0.00141 | [6 empty] | 2.4125 | -54.65625 | -24.375 | 1.75 | 12.84375
[6 empty] | 0.0476 | 0.2825 | 0.04838 | 0.00141 | [6 empty] | 2.415 | -52.8125 | -23.28125 | 1.40625 | 0.15625
[6 empty] | 0.04774 | 0.28271 | 0.04867 | 0.00141 | [6 empty] | 2.4175 | 19.03125 | -37.5625 | 0.15625 | -1.03125
[6 empty] | 0.0479 | 0.28287 | 0.04874 | 0.00142 | [6 empty] | 2.42 | 34.96875 | -24.78125 | 0.84375 | -19.375
[6 empty] | 0.04803 | 0.28311 | 0.04898 | 0.00142 | [6 empty] | 2.4225 | -16.3125 | -24.0625 | 0.8125 | -18.375
[6 empty] | 0.0482 | 0.2832 | 0.04906 | 0.00141 | [6 empty] | 2.425 | -13.21875 | -13.03125 | 6.625 | -3.875
[6 empty] | 0.04835 | 0.28345 | 0.04925 | 0.00142 | [6 empty] | 2.4275 | -40.9375 | 20.03125 | 9.40625 | -26.96875
[6 empty] | 0.0485 | 0.28363 | 0.04949 | 0.00142 | [6 empty] | 2.43 | -38.375 | -0.34375 | 6.09375 | -28.0625
[6 empty] | 0.04865 | 0.28381 | 0.04951 | 0.00142 | [6 empty] | 2.4325 | -47.3125 | -15.0625 | 3.6875 | -65.6875
[6 empty] | 0.04882 | 0.28403 | 0.04978 | 0.00142 | [6 empty] | 2.435 | -46.6875 | -14.375 | 5.0625 | -106.4063
[6 empty] | 0.04895 | 0.28409 | 0.04988 | 0.00142 | [6 empty] | 2.4375 | -30.96875 | -18.625 | 5.1875 | -91.1875
[6 empty] | 0.0491 | 0.28424 | 0.04999 | 0.00142 | [6 empty] | 2.44 | -31.625 | -10 | 0.25 | -63.8125
[6 empty] | 0.04924 | 0.28448 | 0.05013 | 0.00143 | [6 empty] | 2.4425 | -33.0625 | 1.40625 | 1.1875 | -79.875
[6 empty] | 0.04942 | 0.28464 | 0.05032 | 0.00143 | [6 empty] | 2.445 | -40.125 | 10.0625 | -2 | -96.25
[6 empty] | 0.04955 | 0.28488 | 0.05042 | 0.00144 | [6 empty] | 2.4475 | -36.15625 | 10.59375 | -3.75 | -79.625
[6 empty] | 0.04972 | 0.28506 | 0.05061 | 0.00143 | [6 empty] | 2.45 | -27.9375 | 9.1875 | -6.1875 | -74.9375
[6 empty] | 0.04987 | 0.28522 | 0.0507 | 0.00143 | [6 empty] | 2.4525 | -30.21875 | 18.0625 | -7.59375 | -56
[6 empty] | 0.05001 | 0.28537 | 0.05051 | 0.00144 | [6 empty] | 2.455 | -10.375 | 28.75 | -4.28125 | -48.6875
[6 empty] | 0.05016 | 0.28555 | 0.05097 | 0.00144 | [6 empty] | 2.4575 | -12.375 | 9.875 | -1.53125 | -43.53125
[6 empty] | 0.05031 | 0.28577 | 0.05066 | 0.00144 | [6 empty] | 2.46 | 8.09375 | -6.53125 | -0.125 | -81.28125
[6 empty] | 0.05047 | 0.28598 | 0.05078 | 0.00144 | [6 empty] | 2.4625 | -13.6875 | -11.96875 | -1.625 | -110.5313
[6 empty] | 0.05063 | 0.2861 | 0.05099 | 0.00145 | [6 empty] | 2.465 | 5.21875 | -6.71875 | 2.53125 | -98.375
[6 empty] | 0.05078 | 0.28635 | 0.05121 | 0.00144 | [6 empty] | 2.4675 | 133.2188 | 9.96875 | 3.0625 | -87.75
[6 empty] | 0.05094 | 0.28656 | 0.05133 | 0.00145 | [6 empty] | 2.47 | 50.53125 | -11.4375 | 1 | -58.4375
[6 empty] | 0.05051 | 0.28665 | 0.05148 | 0.00145 | [6 empty] | 2.4725 | -21.40625 | -18.125 | -1.6875 | -27.8125
[6 empty] | 0.05066 | 0.2869 | 0.05157 | 0.00145 | [6 empty] | 2.475 | -22.90625 | -30.59375 | -2.625 | -3.46875
[6 empty] | 0.05084 | 0.28705 | 0.05173 | 0.00146 | [6 empty] | 2.4775 | -30.15625 | -38.375 | 3.25 | 23.8125
[6 empty] | 0.05099 | 0.28726 | 0.05179 | 0.00145 | [6 empty] | 2.48 | -31.09375 | -9.03125 | 4.625 | 37.6875
[6 empty] | 0.05112 | 0.28745 | 0.052 | 0.00145 | [6 empty] | 2.4825 | 30.75 | 0.5625 | 3.75 | 0.15625
[6 empty] | 0.0513 | 0.2876 | 0.05225 | 0.00146 | [6 empty] | 2.485 | 48.5625 | -0.875 | 3.1875 | -30.5625
[6 empty] | 0.05145 | 0.28787 | 0.05231 | 0.00146 | [6 empty] | 2.4875 | 6.4375 | 0.34375 | 3.8125 | -50.6875
[6 empty] | 0.05161 | 0.28802 | 0.05243 | 0.00146 | [6 empty] | 2.49 | -5.375 | 18.59375 | 3.15625 | -65.6875
[6 empty] | 0.05179 | 0.28821 | 0.05255 | 0.00146 | [6 empty] | 2.4925 | 41.4375 | 21.34375 | -2 | -79.84375
[6 empty] | 0.05182 | 0.28836 | 0.05276 | 0.00147 | [6 empty] | 2.495 | 86.59375 | 7.375 | -0.34375 | -75.71875
[6 empty] | 0.05206 | 0.28848 | 0.05298 | 0.00146 | [6 empty] | 2.4975 | 54.375 | 2.25 | 5.125 | -44.65625
[6 empty] | 0.05222 | 0.2887 | 0.05307 | 0.00147 | [6 empty] | 2.5 | 120.6875 | 0.90625 | 8.78125 | -38.78125
[6 empty] | 0.05234 | 0.28888 | 0.05328 | 0.00147 | [6 empty] | 2.5025 | 48.4375 | -11.90625 | 11.71875 | -53.34375
[6 empty] | 0.05252 | 0.28906 | 0.05334 | 0.00147 | [6 empty] | 2.505 | -11.78125 | -17 | 10.90625 | -62.375
[6 empty] | 0.0527 | 0.28925 | 0.05362 | 0.00147 | [6 empty] | 2.5075 | 23.78125 | -7.71875 | 7.21875 | -69.875
[6 empty] | 0.0528 | 0.28946 | 0.0538 | 0.00148 | [6 empty] | 2.51 | -0.75 | -7.8125 | 5.1875 | -54.125
[6 empty] | 0.05298 | 0.28961 | 0.05377 | 0.00148 | [6 empty] | 2.5125 | 0.0625 | -18.15625 | 6.625 | -34.25
[6 empty] | 0.05313 | 0.2897 | 0.05402 | 0.00148 | [6 empty] | 2.515 | 6.625 | -19.84375 | 5.875 | -43.3125
[6 empty] | 0.05325 | 0.28998 | 0.05411 | 0.00148 | [6 empty] | 2.5175 | 17.8125 | -12.96875 | 9.09375 | -42.125
[6 empty] | 0.05344 | 0.29016 | 0.05435 | 0.00148 | [6 empty] | 2.52 | 7.84375 | -21.09375 | 8.75 | -28.53125
[6 empty] | 0.05362 | 0.29028 | 0.05447 | 0.00148 | [6 empty] | 2.5225 | -11.6875 | -18.84375 | 4.40625 | -14.84375
[6 empty] | 0.05374 | 0.29044 | 0.05453 | 0.00149 | [6 empty] | 2.525 | -10.375 | -15.125 | 8.4375 | 12.90625
[6 empty] | 0.05386 | 0.29062 | 0.05478 | 0.00149 | [6 empty] | 2.5275 | -12.6875 | 0.375 | 6.6875 | 18.34375
[6 empty] | 0.05399 | 0.29086 | 0.0549 | 0.00149 | [6 empty] | 2.53 | 17.34375 | 14.34375 | 2.3125 | 14.90625
[6 empty] | 0.05423 | 0.29099 | 0.05499 | 0.00149 | [6 empty] | 2.5325 | 33.0625 | 17.0625 | 5.28125 | 35.6875
[6 empty] | 0.05432 | 0.2912 | 0.05527 | 0.00149 | [6 empty] | 2.535 | 6.21875 | 0.09375 | 0.875 | 33.53125
[6 empty] | 0.0545 | 0.29138 | 0.05521 | 0.00149 | [6 empty] | 2.5375 | 7.5625 | -21.46875 | -6.46875 | 14.5625
[6 empty] | 0.05463 | 0.2915 | 0.05542 | 0.00149 | [6 empty] | 2.54 | 33.59375 | -16.5 | -3.5625 | 39.84375
[6 empty] | 0.05487 | 0.29169 | 0.05554 | 0.00149 | [6 empty] | 2.5425 | 38.34375 | 4.65625 | -2.875 | 69.0625
[6 empty] | 0.05496 | 0.29184 | 0.05588 | 0.0015 | [6 empty] | 2.545 | 38.125 | 12.3125 | -2.75 | 80.5625
[6 empty] | 0.05511 | 0.29199 | 0.05594 | 0.0015 | [6 empty] | 2.5475 | 28.46875 | -4.6875 | 0.875 | 66.1875
[6 empty] | 0.05524 | 0.29221 | 0.05606 | 0.0015 | [6 empty] | 2.55 | 20.0625 | -0.40625 | 2.59375 | 84.625
[6 empty] | 0.05539 | 0.29236 | 0.05679 | 0.0015 | [6 empty] | 2.5525 | 16.125 | 5.71875 | 4.84375 | 114.4063
[6 empty] | 0.05551 | 0.29248 | 0.05688 | 0.00151 | [6 empty] | 2.555 | 9.09375 | 11.65625 | 4.625 | 92.34375
[6 empty] | 0.05573 | 0.29269 | 0.0571 | 0.00151 | [6 empty] | 2.5575 | 10.3125 | 20.875 | 4.4375 | 101.8438
[6 empty] | 0.05585 | 0.29285 | 0.05719 | 0.00151 | [6 empty] | 2.56 | 29 | 0.75 | 8.65625 | 102.6875
[6 empty] | 0.05603 | 0.293 | 0.0574 | 0.00151 | [6 empty] | 2.5625 | 35.96875 | -18.09375 | 10.21875 | 94.25
[6 empty] | 0.05615 | 0.29321 | 0.05746 | 0.00151 | [6 empty] | 2.565 | 19.21875 | -18 | 6.1875 | 93.03125
[6 empty] | 0.0563 | 0.29337 | 0.05765 | 0.00151 | [6 empty] | 2.5675 | 20.09375 | -10.625 | 1.8125 | 43.875
[6 empty] | 0.05643 | 0.29355 | 0.05777 | 0.00151 | [6 empty] | 2.57 | -4.84375 | -0.6875 | -1.8125 | 3.375
[6 empty] | 0.05661 | 0.2937 | 0.05798 | 0.00152 | [6 empty] | 2.5725 | -12.28125 | 2.75 | -5.5 | 2
[6 empty] | 0.05676 | 0.29388 | 0.05814 | 0.00151 | [6 empty] | 2.575 | 19.78125 | 15.46875 | -5.59375 | -15.4375
[6 empty] | 0.05692 | 0.29401 | 0.05826 | 0.00152 | [6 empty] | 2.5775 | -4.65625 | 15.84375 | -3.46875 | -21.28125
[6 empty] | 0.05707 | 0.29419 | 0.05847 | 0.00152 | [6 empty] | 2.58 | -25.34375 | 12.8125 | -1.28125 | -2
[6 empty] | 0.05719 | 0.2944 | 0.05862 | 0.00152 | [6 empty] | 2.5825 | 0.15625 | 22.59375 | 1.8125 | 14.28125
[6 empty] | 0.05734 | 0.29449 | 0.05872 | 0.00152 | [6 empty] | 2.585 | 3.875 | 25.0625 | 6.78125 | 19.03125
[6 empty] | 0.05756 | 0.29474 | 0.05887 | 0.00153 | [6 empty] | 2.5875 | -1.09375 | 22.78125 | 7.71875 | 18.46875
[6 empty] | 0.05768 | 0.29492 | 0.05902 | 0.00152 | [6 empty] | 2.59 | -0.78125 | 6.46875 | 2.34375 | 33.90625
[6 empty] | 0.05783 | 0.29504 | 0.05917 | 0.00153 | [6 empty] | 2.5925 | -7.6875 | 0.8125 | 3.34375 | 50.6875
[6 empty] | 0.05798 | 0.29517 | 0.05936 | 0.00153 | [6 empty] | 2.595 | 3.78125 | 3.65625 | 4.09375 | 48.15625
[6 empty] | 0.05811 | 0.29538 | 0.05948 | 0.00154 | [6 empty] | 2.5975 | 0.875 | 0.3125 | -0.3125 | 63.21875
[6 empty] | 0.05826 | 0.2955 | 0.0596 | 0.00153 | [6 empty] | 2.6 | -7.46875 | 5.71875 | -1.53125 | 50.71875
[6 empty] | 0.0585 | 0.29572 | 0.05981 | 0.00154 | [6 empty] | 2.6025 | -8.5625 | 5.125 | -0.9375 | 42.3125
[6 empty] | 0.05862 | 0.29587 | 0.05994 | 0.00154 | [6 empty] | 2.605 | -9.375 | -8.59375 | -0.34375 | 74.25
[6 empty] | 0.05869 | 0.29602 | 0.06015 | 0.00154 | [6 empty] | 2.6075 | 14.71875 | -13.09375 | 2.34375 | 25.25
[6 empty] | 0.05893 | 0.29617 | 0.06024 | 0.00154 | [6 empty] | 2.61 | 6.4375 | -1 | 3.40625 | 15.5625
[6 empty] | 0.05905 | 0.29639 | 0.06036 | 0.00154 | [6 empty] | 2.6125 | 2.21875 | 6.9375 | 1.1875 | 27.375
[6 empty] | 0.05917 | 0.29645 | 0.06058 | 0.00154 | [6 empty] | 2.615 | 5.09375 | 5.4375 | -0.21875 | 13.5625
[6 empty] | 0.05933 | 0.2966 | 0.06079 | 0.00154 | [6 empty] | 2.6175 | -17.1875 | 11.84375 | -0.875 | -13
[6 empty] | 0.05951 | 0.29684 | 0.06082 | 0.00154 | [6 empty] | 2.62 | -21.09375 | 14.09375 | -2.0625 | -52.96875
[6 empty] | 0.05966 | 0.29706 | 0.06097 | 0.00155 | [6 empty] | 2.6225 | -2.3125 | 4.15625 | -1.96875 | 12.21875
[6 empty] | 0.05984 | 0.29709 | 0.06116 | 0.00155 | [6 empty] | 2.625 | -0.09375 | 6.15625 | -3.40625 | 8.90625
[6 empty] | 0.05994 | 0.2973 | 0.06134 | 0.00154 | [6 empty] | 2.6275 | -17.78125 | -1.53125 | -2.15625 | -3.6875
[6 empty] | 0.06015 | 0.29752 | 0.06146 | 0.00155 | [6 empty] | 2.63 | -30.875 | -25.4375 | 1.09375 | 3.0625
[6 empty] | 0.06027 | 0.29767 | 0.06158 | 0.00155 | [6 empty] | 2.6325 | -26.84375 | -25.3125 | -0.28125 | 7.9375
[6 empty] | 0.06039 | 0.29785 | 0.06174 | 0.00156 | [6 empty] | 2.635 | -9.90625 | -22.96875 | 0.375 | 11.90625
[6 empty] | 0.06055 | 0.29794 | 0.06192 | 0.00155 | [6 empty] | 2.6375 | -9.03125 | -29.75 | -0.21875 | 7.53125
[6 empty] | 0.0607 | 0.29816 | 0.0621 | 0.00156 | [6 empty] | 2.64 | -17.96875 | -29.78125 | -1.6875 | -0.625
[6 empty] | 0.06085 | 0.29828 | 0.06226 | 0.00156 | [6 empty] | 2.6425 | -25.8125 | -33.21875 | 1.71875 | -5.65625
[6 empty] | 0.061 | 0.29849 | 0.06241 | 0.00156 | [6 empty] | 2.645 | -36.1875 | -37.21875 | 4.5625 | 2.5
[6 empty] | 0.06119 | 0.29855 | 0.06256 | 0.00156 | [6 empty] | 2.6475 | -23.4375 | -35.21875 | 2.4375 | 8.40625
[6 empty] | 0.06134 | 0.29871 | 0.06271 | 0.00156 | [6 empty] | 2.65 | -25.15625 | -36.21875 | -0.0625 | 3.96875
[6 empty] | 0.06146 | 0.29889 | 0.06287 | 0.00156 | [6 empty] | 2.6525 | -35.65625 | -33.5625 | 0.21875 | -3.8125
[6 empty] | 0.06168 | 0.29901 | 0.06302 | 0.00157 | [6 empty] | 2.655 | -20.90625 | -15.5 | 2.90625 | -4.15625
[6 empty] | 0.06177 | 0.29916 | 0.06314 | 0.00157 | [6 empty] | 2.6575 | -25 | -6.8125 | 4.5 | 10.03125
[6 empty] | 0.06195 | 0.29938 | 0.06329 | 0.00157 | [6 empty] | 2.66 | -30.09375 | -11.28125 | 2.75 | 14.5
[6 empty] | 0.0621 | 0.29953 | 0.06342 | 0.00157 | [6 empty] | 2.6625 | -35.53125 | -13.78125 | 3.6875 | 14.375
[6 empty] | 0.06223 | 0.29971 | 0.06366 | 0.00157 | [6 empty] | 2.665 | -36.28125 | -16.5625 | 6.5 | 18.375
[6 empty] | 0.06244 | 0.29984 | 0.06378 | 0.00158 | [6 empty] | 2.6675 | -37.125 | -2.03125 | 8.0625 | 20.1875
[6 empty] | 0.06253 | 0.29999 | 0.06393 | 0.00158 | [6 empty] | 2.67 | -40.0625 | 7.8125 | 8.0625 | 8.125
[6 empty] | 0.06268 | 0.30011 | 0.06406 | 0.00157 | [6 empty] | 2.6725 | -30.28125 | 2.25 | 4.15625 | 9.3125
[6 empty] | 0.06332 | 0.30032 | 0.06424 | 0.00158 | [6 empty] | 2.675 | -35.375 | 6.75 | 2.4375 | 23.75
[6 empty] | 0.06348 | 0.30054 | 0.06433 | 0.00158 | [6 empty] | 2.6775 | -34.53125 | 9.6875 | 5.40625 | 14.6875
[6 empty] | 0.06363 | 0.30069 | 0.06451 | 0.00158 | [6 empty] | 2.68 | -28.6875 | 7.3125 | 5.125 | 11.0625
[6 empty] | 0.06378 | 0.30084 | 0.06464 | 0.00158 | [6 empty] | 2.6825 | -35.40625 | 4.59375 | 5.9375 | 4.25
[6 empty] | 0.0639 | 0.30093 | 0.06476 | 0.00158 | [6 empty] | 2.685 | -21.71875 | -0.3125 | 7.125 | -13.03125
[6 empty] | 0.06406 | 0.30118 | 0.065 | 0.00158 | [6 empty] | 2.6875 | -16.4375 | -0.4375 | 6.96875 | -12.84375
[6 empty] | 0.06421 | 0.30127 | 0.06509 | 0.00159 | [6 empty] | 2.69 | -26.65625 | -5.15625 | 7.125 | -16.625
[6 empty] | 0.06433 | 0.30139 | 0.06531 | 0.00159 | [6 empty] | 2.6925 | -32.09375 | -13.15625 | 5.875 | -11.84375
[6 empty] | 0.06454 | 0.30157 | 0.06546 | 0.00159 | [6 empty] | 2.695 | -25.53125 | -12.9375 | 4.53125 | -4.28125
[6 empty] | 0.0647 | 0.30179 | 0.06558 | 0.00159 | [6 empty] | 2.6975 | 0.53125 | -10.59375 | 4.1875 | -6.90625
[6 empty] | 0.06485 | 0.30191 | 0.06577 | 0.00159 | [6 empty] | 2.7 | -2.21875 | -4.25 | 5.46875 | -1.4375
[6 empty] | 0.06497 | 0.302 | 0.06598 | 0.00159 | [6 empty] | 2.7025 | -8.59375 | -7.375 | 8.78125 | -2.8125
[6 empty] | 0.06519 | 0.30222 | 0.06601 | 0.00159 | [6 empty] | 2.705 | -14.1875 | -19.65625 | 5.34375 | -14.09375
[6 empty] | 0.06531 | 0.30234 | 0.06619 | 0.0016 | [6 empty] | 2.7075 | -22.71875 | -15.5 | -1.34375 | -14
[6 empty] | 0.06546 | 0.30249 | 0.06635 | 0.0016 | [6 empty] | 2.71 | -12.125 | -2.53125 | -1.21875 | -19.9375
[6 empty] | 0.06558 | 0.30261 | 0.06656 | 0.0016 | [6 empty] | 2.7125 | -13.5 | -3.9375 | -1.9375 | -28.8125
[6 empty] | 0.06573 | 0.3028 | 0.06668 | 0.0016 | [6 empty] | 2.715 | -26.28125 | 1.71875 | -3.90625 | -23.125
[6 empty] | 0.06589 | 0.30301 | 0.06683 | 0.0016 | [6 empty] | 2.7175 | -31.8125 | 10.9375 | -2.84375 | -22.46875
[6 empty] | 0.0661 | 0.30307 | 0.06693 | 0.0016 | [6 empty] | 2.72 | -15.28125 | -4.84375 | 1.90625 | -32.34375
[6 empty] | 0.06625 | 0.30331 | 0.06708 | 0.0016 | [6 empty] | 2.7225 | 0.3125 | -11.65625 | 9.625 | -28.5
[6 empty] | 0.06635 | 0.30338 | 0.06726 | 0.0016 | [6 empty] | 2.725 | -1.21875 | -5.875 | 17.8125 | -10.8125
[6 empty] | 0.06656 | 0.30353 | 0.06747 | 0.00161 | [6 empty] | 2.7275 | -0.90625 | -8.53125 | 16.5625 | -15.40625
[6 empty] | 0.06674 | 0.30371 | 0.06754 | 0.00161 | [6 empty] | 2.73 | -11.21875 | -9.8125 | 10.75 | -26.46875
[6 empty] | 0.06686 | 0.3038 | 0.06772 | 0.00161 | [6 empty] | 2.7325 | -8.25 | 1.375 | 4.6875 | -35.125
[6 empty] | 0.06699 | 0.30399 | 0.0679 | 0.00161 | [6 empty] | 2.735 | -9.15625 | -1.375 | 0.3125 | -46.78125
[6 empty] | 0.06711 | 0.30417 | 0.06802 | 0.00161 | [6 empty] | 2.7375 | -25.28125 | -1.4375 | 1.96875 | -40.34375
[6 empty] | 0.06729 | 0.30429 | 0.06815 | 0.00161 | [6 empty] | 2.74 | -12.9375 | 0.1875 | 1.40625 | -38.875
[6 empty] | 0.06744 | 0.30438 | 0.06833 | 0.00161 | [6 empty] | 2.7425 | -1.75 | -7.75 | 0.3125 | -31.59375
[6 empty] | 0.06766 | 0.30453 | 0.06854 | 0.00162 | [6 empty] | 2.745 | -2.96875 | 0.25 | 1.625 | -22.0625
[6 empty] | 0.06775 | 0.30469 | 0.06863 | 0.00162 | [6 empty] | 2.7475 | -0.0625 | 3.53125 | 0.90625 | -35.03125
[6 empty] | 0.06793 | 0.30487 | 0.06879 | 0.00162 | [6 empty] | 2.75 | 1.21875 | 3.65625 | -3.40625 | -22.28125
[6 empty] | 0.06802 | 0.30499 | 0.06891 | 0.00162 | [6 empty] | 2.7525 | 2.75 | 8.28125 | -0.1875 | -14.90625
[6 empty] | 0.06824 | 0.30511 | 0.06909 | 0.00162 | [6 empty] | 2.755 | 3.59375 | 9.75 | 0 | -12.28125
[6 empty] | 0.06833 | 0.30508 | 0.06927 | 0.00162 | [6 empty] | 2.7575 | 5.75 | 10.9375 | -2.6875 | 11.78125
[6 empty] | 0.06848 | 0.30524 | 0.0694 | 0.00162 | [6 empty] | 2.76 | 10.6875 | 8.125 | -2.46875 | 18.90625
[6 empty] | 0.0687 | 0.30536 | 0.06955 | 0.00163 | [6 empty] | 2.7625 | 12.625 | 4.03125 | -3.4375 | 29.59375
[6 empty] | 0.06882 | 0.30563 | 0.0697 | 0.00162 | [6 empty] | 2.765 | 0.4375 | 7.1875 | -2.28125 | 18.1875
[6 empty] | 0.06891 | 0.30566 | 0.06985 | 0.00163 | [6 empty] | 2.7675 | -0.25 | -0.375 | -2.0625 | -25.59375
[6 empty] | 0.06915 | 0.30591 | 0.07001 | 0.00163 | [6 empty] | 2.77 | 4.5 | -8.5625 | -2.96875 | -39.8125
[6 empty] | 0.06918 | 0.30606 | 0.07013 | 0.00163 | [6 empty] | 2.7725 | -11.96875 | -3.5 | -3.21875 | -33.03125
[6 empty] | 0.06952 | 0.30615 | 0.07037 | 0.00163 | [6 empty] | 2.775 | -13.21875 | -7.40625 | 3.8125 | -18.375
[6 empty] | 0.06958 | 0.3063 | 0.0705 | 0.00164 | [6 empty] | 2.7775 | -3.09375 | -3.1875 | 9.53125 | -6.4375
[6 empty] | 0.0697 | 0.30643 | 0.07062 | 0.00163 | [6 empty] | 2.78 | 1.25 | 12.375 | 8.4375 | -1.0625
[6 empty] | 0.06985 | 0.30655 | 0.0708 | 0.00164 | [6 empty] | 2.7825 | 1.71875 | 6.09375 | 9.09375 | 1.0625
[6 empty] | 0.07004 | 0.30667 | 0.07089 | 0.00163 | [6 empty] | 2.785 | -4.0625 | 4.0625 | 11.8125 | -10.8125
[6 empty] | 0.0701 | 0.30685 | 0.07111 | 0.00164 | [6 empty] | 2.7875 | -5.53125 | 8.65625 | 6.46875 | -15.6875
[6 empty] | 0.07031 | 0.30701 | 0.07123 | 0.00164 | [6 empty] | 2.79 | 10.71875 | 5.4375 | 7.46875 | -8.78125
[6 empty] | 0.07053 | 0.30713 | 0.07138 | 0.00164 | [6 empty] | 2.7925 | 9.1875 | 6.40625 | 13 | -2.21875
[6 empty] | 0.07065 | 0.30728 | 0.07159 | 0.00165 | [6 empty] | 2.795 | -0.40625 | -0.59375 | 6.21875 | -1.375
[6 empty] | 0.07074 | 0.3075 | 0.07169 | 0.00164 | [6 empty] | 2.7975 | 3.125 | 2.84375 | 6.59375 | -2.21875
[6 empty] | 0.07095 | 0.30762 | 0.07187 | 0.00164 | [6 empty] | 2.8 | -6.40625 | 7.15625 | 12.40625 | -2.03125
[6 empty] | 0.07114 | 0.30777 | 0.07193 | 0.00165 | [6 empty] | 2.8025 | 3.875 | 2.34375 | 6.375 | 6.21875
[6 empty] | 0.07123 | 0.30786 | 0.07205 | 0.00165 | [6 empty] | 2.805 | -1.0625 | 11.25 | 3.09375 | 0.8125
[6 empty] | 0.07138 | 0.30795 | 0.0723 | 0.00165 | [6 empty] | 2.8075 | -0.21875 | 18.1875 | 6.9375 | -8.78125
[6 empty] | 0.07153 | 0.30823 | 0.07242 | 0.00165 | [6 empty] | 2.81 | 23.875 | 14.34375 | 1.15625 | 4.25
[6 empty] | 0.07169 | 0.30829 | 0.0726 | 0.00165 | [6 empty] | 2.8125 | 18.1875 | 11.78125 | -1.84375 | 6.09375
[6 empty] | 0.0719 | 0.30829 | 0.07272 | 0.00165 | [6 empty] | 2.815 | 26.4375 | 13.53125 | -1.5625 | 3.96875
[6 empty] | 0.07202 | 0.3085 | 0.07291 | 0.00166 | [6 empty] | 2.8175 | 23.65625 | 14.25 | -6.0625 | 9.65625
[6 empty] | 0.07214 | 0.30872 | 0.07303 | 0.00166 | [6 empty] | 2.82 | 5.40625 | 14 | -1.34375 | 11.5
[6 empty] | 0.0723 | 0.30884 | 0.07321 | 0.00165 | [6 empty] | 2.8225 | 13.75 | 6.96875 | -2.90625 | 8.59375
[6 empty] | 0.07242 | 0.30902 | 0.07336 | 0.00166 | [6 empty] | 2.825 | 18.125 | -2.0625 | -4.1875 | 5.34375
[6 empty] | 0.0726 | 0.3092 | 0.07343 | 0.00166 | [6 empty] | 2.8275 | 21.9375 | -8.3125 | 4.21875 | -2.875
[6 empty] | 0.07278 | 0.3093 | 0.0737 | 0.00166 | [6 empty] | 2.83 | 33.09375 | -18.34375 | 2.96875 | -1.6875
[6 empty] | 0.07291 | 0.30939 | 0.07376 | 0.00166 | [6 empty] | 2.8325 | 21.78125 | -19.0625 | 5.40625 | 4.34375
[6 empty] | 0.07306 | 0.30954 | 0.07401 | 0.00167 | [6 empty] | 2.835 | 6.90625 | -15.1875 | 6.53125 | -1.53125
[6 empty] | 0.07321 | 0.30966 | 0.07413 | 0.00166 | [6 empty] | 2.8375 | -5.0625 | -13.75 | 1.5625 | -0.46875
[6 empty] | 0.07339 | 0.30984 | 0.07431 | 0.00166 | [6 empty] | 2.84 | 7.65625 | -13.5 | 5.125 | 4.03125
[6 empty] | 0.07355 | 0.31003 | 0.07446 | 0.00167 | [6 empty] | 2.8425 | 13.375 | -14.5 | 2.6875 | -2.5
[6 empty] | 0.07373 | 0.31015 | 0.07455 | 0.00167 | [6 empty] | 2.845 | 6.21875 | -14.21875 | 5.34375 | -4.96875
[6 empty] | 0.07382 | 0.31024 | 0.07474 | 0.00167 | [6 empty] | 2.8475 | 19 | -7.34375 | 6.71875 | -6.53125
[6 empty] | 0.07401 | 0.31033 | 0.07492 | 0.00167 | [6 empty] | 2.85 | 0.03125 | -4.09375 | -0.90625 | -12.53125
[6 empty] | 0.07416 | 0.31058 | 0.07501 | 0.00168 | [6 empty] | 2.8525 | -9.90625 | -2.875 | 8.8125 | -7.375
[6 empty] | 0.07434 | 0.31067 | 0.0752 | 0.00167 | [6 empty] | 2.855 | -7.625 | 1.65625 | 14.125 | -11.21875
[6 empty] | 0.07446 | 0.3107 | 0.07535 | 0.00167 | [6 empty] | 2.8575 | -16.6875 | 6.65625 | 12.6875 | -2.1875
[6 empty] | 0.07462 | 0.31088 | 0.0755 | 0.00168 | [6 empty] | 2.86 | -14.84375 | 1.09375 | 16.59375 | 4.375
[6 empty] | 0.07474 | 0.31104 | 0.07565 | 0.00168 | [6 empty] | 2.8625 | -7.15625 | -2.0625 | 9.03125 | -23.09375
[6 empty] | 0.07489 | 0.3111 | 0.07581 | 0.00168 | [6 empty] | 2.865 | 15.90625 | 3.375 | 3 | -1.03125
[6 empty] | 0.0751 | 0.31134 | 0.07596 | 0.00168 | [6 empty] | 2.8675 | 13.46875 | -5.0625 | -2.375 | 22
[6 empty] | 0.0752 | 0.3114 | 0.07611 | 0.00168 | [6 empty] | 2.87 | 9.4375 | -10.65625 | -8.125 | 6.4375
[6 empty] | 0.07541 | 0.31152 | 0.07623 | 0.00168 | [6 empty] | 2.8725 | 18.28125 | -8.1875 | -4 | 12
[6 empty] | 0.07556 | 0.31168 | 0.07642 | 0.00168 | [6 empty] | 2.875 | -12.625 | 2.5625 | -2.75 | 9.15625
[6 empty] | 0.07568 | 0.31177 | 0.0766 | 0.00169 | [6 empty] | 2.8775 | -12.875 | 17 | -1.84375 | 4.125
[6 empty] | 0.07587 | 0.31195 | 0.07678 | 0.00169 | [6 empty] | 2.88 | -1.5625 | 13.625 | 5.4375 | 14.65625
[6 empty] | 0.07599 | 0.3121 | 0.07684 | 0.00168 | [6 empty] | 2.8825 | -24.03125 | 14 | 11.5625 | 12.40625
[6 empty] | 0.07617 | 0.31216 | 0.077 | 0.00169 | [6 empty] | 2.885 | -38.28125 | 17.34375 | 14.6875 | 4.78125
[6 empty] | 0.07629 | 0.31235 | 0.07715 | 0.00169 | [6 empty] | 2.8875 | -26.1875 | 16.21875 | 9.1875 | 6
[6 empty] | 0.07639 | 0.31244 | 0.0773 | 0.00169 | [6 empty] | 2.89 | -12.9375 | 13.40625 | -0.53125 | -0.75
[6 empty] | 0.07663 | 0.31253 | 0.07751 | 0.00169 | [6 empty] | 2.8925 | -13.46875 | 9.84375 | -1.03125 | -11.71875
[6 empty] | 0.07675 | 0.31268 | 0.07764 | 0.00169 | [6 empty] | 2.895 | -8.46875 | 11.03125 | -0.625 | 1.5625
[6 empty] | 0.0769 | 0.31277 | 0.07779 | 0.00169 | [6 empty] | 2.8975 | 2.875 | 6.8125 | -5.75 | 16.5625
[6 empty] | 0.07703 | 0.31299 | 0.07794 | 0.0017 | [6 empty] | 2.9 | 3.5 | 7.0625 | -5.0625 | 12.625
[6 empty] | 0.07721 | 0.31299 | 0.07806 | 0.0017 | [6 empty] | 2.9025 | -8 | 13 | -0.65625 | 8.71875
[6 empty] | 0.07739 | 0.31317 | 0.07825 | 0.0017 | [6 empty] | 2.905 | -11.78125 | 15.09375 | 2.78125 | 3.03125
[6 empty] | 0.07745 | 0.31323 | 0.07837 | 0.0017 | [6 empty] | 2.9075 | -15.34375 | 12.625 | 3.1875 | 6.96875
[6 empty] | 0.07767 | 0.31342 | 0.07855 | 0.0017 | [6 empty] | 2.91 | -19.8125 | 10.53125 | -1.40625 | 11.96875
[6 empty] | 0.07779 | 0.31357 | 0.07877 | 0.0017 | [6 empty] | 2.9125 | -19.4375 | -0.78125 | -4.71875 | 10.78125
[6 empty] | 0.078 | 0.31366 | 0.07886 | 0.0017 | [6 empty] | 2.915 | -21.625 | 0.125 | -5.40625 | 3.84375
[6 empty] | 0.07809 | 0.31384 | 0.07907 | 0.0017 | [6 empty] | 2.9175 | -17.5625 | 1.5 | -5.96875 | -9.03125
[6 empty] | 0.07828 | 0.31396 | 0.07919 | 0.0017 | [6 empty] | 2.92 | -5.875 | -1.90625 | -3.125 | -4.59375
[6 empty] | 0.0784 | 0.31412 | 0.07935 | 0.00171 | [6 empty] | 2.9225 | 7.21875 | 2.9375 | 1 | -10.09375
[6 empty] | 0.07864 | 0.31427 | 0.07947 | 0.0017 | [6 empty] | 2.925 | 8.78125 | 0.21875 | 0.40625 | -5.1875
[6 empty] | 0.07874 | 0.31436 | 0.07962 | 0.00171 | [6 empty] | 2.9275 | 3.71875 | 7.59375 | -0.21875 | 8.25
[6 empty] | 0.07889 | 0.31451 | 0.0798 | 0.00171 | [6 empty] | 2.93 | 6.375 | 6.375 | -0.90625 | 0.1875
[6 empty] | 0.07907 | 0.31464 | 0.07993 | 0.00171 | [6 empty] | 2.9325 | 1.46875 | -1.46875 | -2.96875 | -4.75
[6 empty] | 0.07919 | 0.31482 | 0.08011 | 0.00171 | [6 empty] | 2.935 | -7.28125 | -2.375 | -0.90625 | -12.875
[6 empty] | 0.07941 | 0.31488 | 0.0802 | 0.00171 | [6 empty] | 2.9375 | -12.25 | -2.34375 | 2.6875 | -20.78125
[6 empty] | 0.07953 | 0.315 | 0.08038 | 0.00171 | [6 empty] | 2.94 | -15.03125 | -1.5 | 5.28125 | -10.90625
[6 empty] | 0.07971 | 0.31516 | 0.08047 | 0.00171 | [6 empty] | 2.9425 | -11.375 | -1.125 | 13.25 | 5.34375
[6 empty] | 0.07977 | 0.31516 | 0.08069 | 0.00171 | [6 empty] | 2.945 | -0.71875 | 4.3125 | 17.75 | 3.21875
[6 empty] | 0.07999 | 0.3154 | 0.08084 | 0.00172 | [6 empty] | 2.9475 | 2.0625 | -3.4375 | 10.34375 | -2.03125
[6 empty] | 0.08011 | 0.31555 | 0.08102 | 0.00172 | [6 empty] | 2.95 | 0.46875 | -0.53125 | 6 | 4.0625
[6 empty] | 0.08026 | 0.31561 | 0.08112 | 0.00172 | [6 empty] | 2.9525 | 3.65625 | 2.375 | 2.9375 | 4.75
[6 empty] | 0.08044 | 0.31573 | 0.08133 | 0.00172 | [6 empty] | 2.955 | 7.40625 | -3 | -2.28125 | 4.875
[6 empty] | 0.08054 | 0.31592 | 0.08145 | 0.00172 | [6 empty] | 2.9575 | 11.21875 | -0.09375 | -3.5 | 4.71875
[6 empty] | 0.08072 | 0.31598 | 0.0816 | 0.00172 | [6 empty] | 2.96 | 5.25 | -2.25 | -0.6875 | -1.15625
[6 empty] | 0.0809 | 0.31619 | 0.08179 | 0.00173 | [6 empty] | 2.9625 | 1.21875 | -1.3125 | 2.6875 | -12.03125
[6 empty] | 0.08105 | 0.31628 | 0.08191 | 0.00172 | [6 empty] | 2.965 | 0.25 | 2.90625 | 3.1875 | -25.90625
[6 empty] | 0.08118 | 0.31644 | 0.08206 | 0.00172 | [6 empty] | 2.9675 | -6.3125 | 7.5 | 4.03125 | -32.625
[6 empty] | 0.08139 | 0.31656 | 0.08228 | 0.00172 | [6 empty] | 2.97 | -5.40625 | 6.09375 | 2.40625 | -28.21875
[6 empty] | 0.08148 | 0.31662 | 0.0824 | 0.00173 | [6 empty] | 2.9725 | 4.09375 | 3.5625 | 0.625 | -19.375
[6 empty] | 0.08163 | 0.31674 | 0.08255 | 0.00173 | [6 empty] | 2.975 | 7.75 | 5.25 | 0.28125 | -12.71875
[6 empty] | 0.08179 | 0.31683 | 0.0827 | 0.00173 | [6 empty] | 2.9775 | 13.4375 | 9.21875 | 1.90625 | 0.4375
[6 empty] | 0.08191 | 0.31689 | 0.08282 | 0.00173 | [6 empty] | 2.98 | 19.09375 | 1.15625 | 1.84375 | -0.59375
[6 empty] | 0.08209 | 0.31708 | 0.08295 | 0.00173 | [6 empty] | 2.9825 | 19.09375 | -13.875 | 0.78125 | -22.84375
[6 empty] | 0.08221 | 0.31717 | 0.08316 | 0.00173 | [6 empty] | 2.985 | 26.375 | -19.53125 | 2.65625 | -31.75
[6 empty] | 0.0824 | 0.31732 | 0.08331 | 0.00174 | [6 empty] | 2.9875 | 24.9375 | -11.625 | 1.78125 | -21.65625
[6 empty] | 0.08252 | 0.3175 | 0.08344 | 0.00173 | [6 empty] | 2.99 | 18.21875 | -0.59375 | -0.125 | -22.4375
[6 empty] | 0.0827 | 0.31757 | 0.08368 | 0.00173 | [6 empty] | 2.9925 | 13.625 | -11.03125 | -3.09375 | -1.8125
[6 empty] | 0.08282 | 0.31772 | 0.08371 | 0.00174 | [6 empty] | 2.995 | 9.65625 | -10.90625 | -3.75 | 20.96875
[6 empty] | 0.08298 | 0.31778 | 0.08392 | 0.00173 | [6 empty] | 2.9975 | 6.84375 | 0.125 | -3.03125 | 36.53125
[6 empty] | 0.08322 | 0.31787 | 0.08411 | 0.00174 | [6 empty] | 3 | 3.21875 | -8.34375 | -3.65625 | 43.46875
[6 empty] | 0.08334 | 0.31805 | 0.08423 | 0.00174 | [6 empty] | 3.0025 | 4.53125 | -2.6875 | -1.96875 | 22.5
[6 empty] | 0.0835 | 0.31815 | 0.08438 | 0.00174 | [6 empty] | 3.005 | 7.625 | 6.1875 | -0.8125 | 16.625
[6 empty] | 0.08365 | 0.31827 | 0.08453 | 0.00174 | [6 empty] | 3.0075 | 7.59375 | 7.03125 | -1.15625 | 9.03125
[6 empty] | 0.0838 | 0.31842 | 0.08469 | 0.00174 | [6 empty] | 3.01 | 10.03125 | 11.78125 | -0.0625 | 12.40625
[6 empty] | 0.08389 | 0.31851 | 0.08487 | 0.00174 | [6 empty] | 3.0125 | 9.59375 | 5.375 | 1.53125 | 22.96875
[6 empty] | 0.08408 | 0.31863 | 0.08499 | 0.00174 | [6 empty] | 3.015 | 6.40625 | 0.5 | 0.53125 | 19.03125
[6 empty] | 0.08423 | 0.31876 | 0.08508 | 0.00175 | [6 empty] | 3.0175 | 9.0625 | 1.40625 | -0.3125 | 13.65625
[6 empty] | 0.08441 | 0.31888 | 0.08527 | 0.00175 | [6 empty] | 3.02 | 3.625 | 2.4375 | 1.34375 | 5.875
[6 empty] | 0.08453 | 0.31903 | 0.08545 | 0.00175 | [6 empty] | 3.0225 | -5.34375 | 5.53125 | 3.875 | 15.15625
[6 empty] | 0.08466 | 0.31915 | 0.08557 | 0.00175 | [6 empty] | 3.025 | -9.125 | 6.0625 | 6.5 | 17.15625
[6 empty] | 0.08484 | 0.31934 | 0.08575 | 0.00175 | [6 empty] | 3.0275 | -5.40625 | 5.53125 | 6.3125 | 2.8125
[6 empty] | 0.08496 | 0.31943 | 0.08588 | 0.00175 | [6 empty] | 3.03 | -5.6875 | 5.5 | 4.90625 | -4.4375
[6 empty] | 0.08514 | 0.31949 | 0.08606 | 0.00175 | [6 empty] | 3.0325 | -16.75 | 1.375 | 2.9375 | -14.8125
[6 empty] | 0.0853 | 0.31961 | 0.08615 | 0.00176 | [6 empty] | 3.035 | -17.625 | 1.34375 | 3.84375 | -12.90625
[6 empty] | 0.08548 | 0.31973 | 0.0863 | 0.00176 | [6 empty] | 3.0375 | -12.59375 | 1.875 | 4.46875 | -12.6875
[6 empty] | 0.08563 | 0.31976 | 0.08649 | 0.00176 | [6 empty] | 3.04 | -5.5 | 0.65625 | 1.25 | -19.5
[6 empty] | 0.08575 | 0.31992 | 0.08664 | 0.00176 | [6 empty] | 3.0425 | -1.1875 | 2.34375 | 3.21875 | -26.40625
[6 empty] | 0.08594 | 0.3201 | 0.08682 | 0.00176 | [6 empty] | 3.045 | -2.21875 | 3.28125 | 3.8125 | -16.09375
[6 empty] | 0.08606 | 0.32016 | 0.08691 | 0.00176 | [6 empty] | 3.0475 | -0.03125 | 4.625 | 2.40625 | -19.5
[6 empty] | 0.08621 | 0.32028 | 0.0871 | 0.00176 | [6 empty] | 3.05 | -6.625 | 1.96875 | 2.21875 | -35.78125
[6 empty] | 0.08636 | 0.32037 | 0.08725 | 0.00176 | [6 empty] | 3.0525 | -10 | 0.375 | 1.03125 | -38.25
[6 empty] | 0.08655 | 0.3205 | 0.08737 | 0.00176 | [6 empty] | 3.055 | -5.5 | -0.6875 | -0.5 | -38.46875
[6 empty] | 0.08667 | 0.32065 | 0.08752 | 0.00176 | [6 empty] | 3.0575 | -9.1875 | -1.8125 | -0.84375 | -11.71875
[6 empty] | 0.08682 | 0.32071 | 0.08765 | 0.00176 | [6 empty] | 3.06 | -9.0625 | -1.5625 | -0.125 | 12
[6 empty] | 0.08701 | 0.32086 | 0.08786 | 0.00176 | [6 empty] | 3.0625 | -7.875 | -3.28125 | 1.40625 | 5.46875
[6 empty] | 0.08716 | 0.32095 | 0.08801 | 0.00176 | [6 empty] | 3.065 | -4.90625 | -2.8125 | 2.875 | 1.0625
[6 empty] | 0.08728 | 0.32111 | 0.08817 | 0.00176 | [6 empty] | 3.0675 | -0.28125 | -1.0625 | 3.09375 | 24.03125
[6 empty] | 0.08743 | 0.32114 | 0.08832 | 0.00177 | [6 empty] | 3.07 | -5.65625 | 0.84375 | 3.5 | 32.5
[6 empty] | 0.08759 | 0.32126 | 0.08847 | 0.00177 | [6 empty] | 3.0725 | -6.5 | 0.34375 | 3.625 | 17.8125
[6 empty] | 0.08771 | 0.32129 | 0.08862 | 0.00177 | [6 empty] | 3.075 | 1.34375 | -1.4375 | 2.8125 | 4.28125
[6 empty] | 0.08786 | 0.3212 | 0.08884 | 0.00177 | [6 empty] | 3.0775 | 4.6875 | -0.5625 | 2.4375 | 13.53125
[6 empty] | 0.0881 | 0.32147 | 0.08896 | 0.00177 | [6 empty] | 3.08 | 7.6875 | 0.84375 | 6.25 | 29.9375
[6 empty] | 0.08817 | 0.32162 | 0.08914 | 0.00177 | [6 empty] | 3.0825 | 9.1875 | 2.0625 | 6.6875 | 34.21875
[6 empty] | 0.08835 | 0.32172 | 0.08923 | 0.00177 | [6 empty] | 3.085 | 6.15625 | 4 | 7.71875 | 30.375
[6 empty] | 0.0885 | 0.32184 | 0.08942 | 0.00177 | [6 empty] | 3.0875 | 0.875 | 5.25 | 8.21875 | 15.65625
[6 empty] | 0.08865 | 0.32199 | 0.08954 | 0.00177 | [6 empty] | 3.09 | -1.90625 | 3.71875 | 6.8125 | -2.25
[6 empty] | 0.08878 | 0.32211 | 0.08969 | 0.00177 | [6 empty] | 3.0925 | -0.125 | 3.625 | 7.21875 | -19.40625
[6 empty] | 0.08902 | 0.32217 | 0.08981 | 0.00178 | [6 empty] | 3.095 | -3.46875 | 2.875 | 4.84375 | -18.96875
[6 empty] | 0.08911 | 0.3223 | 0.09003 | 0.00178 | [6 empty] | 3.0975 | -3.65625 | 2.09375 | 3.875 | -3.96875
[6 empty] | 0.08926 | 0.32233 | 0.09012 | 0.00178 | [6 empty] | 3.1 | -3.40625 | 4.3125 | 3.0625 | 16.125
[6 empty] | 0.08942 | 0.32251 | 0.0903 | 0.00178 | [6 empty] | 3.1025 | -12.125 | 3.59375 | 1 | 29.9375
[6 empty] | 0.08957 | 0.3226 | 0.09045 | 0.00178 | [6 empty] | 3.105 | -10.4375 | 5.3125 | -0.3125 | 28.15625
[6 empty] | 0.08975 | 0.32263 | 0.09058 | 0.00178 | [6 empty] | 3.1075 | -7.03125 | 6.09375 | 1.28125 | 26.46875
[6 empty] | 0.08994 | 0.32285 | 0.09076 | 0.00178 | [6 empty] | 3.11 | -9.09375 | 5.1875 | 1.1875 | 15.3125
[6 empty] | 0.09003 | 0.323 | 0.09088 | 0.00179 | [6 empty] | 3.1125 | -2.6875 | 4.71875 | 0.375 | 5.25
[6 empty] | 0.09018 | 0.32306 | 0.091 | 0.00179 | [6 empty] | 3.115 | -3.625 | 3.5 | 1.3125 | 5.15625
[6 empty] | 0.0903 | 0.32321 | 0.09119 | 0.00179 | [6 empty] | 3.1175 | -9.84375 | 5.625 | 2.3125 | 5.75
[6 empty] | 0.09048 | 0.32327 | 0.09137 | 0.00179 | [6 empty] | 3.12 | -4.65625 | 5.40625 | 2.9375 | 9.1875
[6 empty] | 0.09064 | 0.32346 | 0.09152 | 0.00179 | [6 empty] | 3.1225 | -2.5 | 5.1875 | -1.25 | -4.40625
[6 empty] | 0.09082 | 0.32352 | 0.09164 | 0.00179 | [6 empty] | 3.125 | -3.15625 | 3.6875 | -0.8125 | -7.6875
[6 empty] | 0.09094 | 0.32358 | 0.09186 | 0.00179 | [6 empty] | 3.1275 | -2.5 | 1.65625 | 0.8125 | 10.34375
[6 empty] | 0.09113 | 0.32373 | 0.09201 | 0.00179 | [6 empty] | 3.13 | -5.875 | 2.4375 | -1 | 17.9375
[6 empty] | 0.09131 | 0.32385 | 0.09207 | 0.00179 | [6 empty] | 3.1325 | -3.75 | 2.0625 | -0.125 | 25.21875
[6 empty] | 0.0914 | 0.32388 | 0.09229 | 0.00179 | [6 empty] | 3.135 | -3.5625 | 2.125 | -0.46875 | 41.28125
[6 empty] | 0.09155 | 0.32404 | 0.09241 | 0.00179 | [6 empty] | 3.1375 | -5.03125 | 1.78125 | 0.40625 | 43.3125
[6 empty] | 0.09164 | 0.32416 | 0.09253 | 0.00179 | [6 empty] | 3.14 | 0 | -0.34375 | 3.09375 | 40.3125
[6 empty] | 0.09186 | 0.32425 | 0.09271 | 0.0018 | [6 empty] | 3.1425 | 2.625 | 2.96875 | 5.1875 | 27.03125
[6 empty] | 0.09204 | 0.32443 | 0.09296 | 0.0018 | [6 empty] | 3.145 | 3.34375 | 6.875 | 5.625 | 17.09375
[6 empty] | 0.09216 | 0.32449 | 0.09305 | 0.0018 | [6 empty] | 3.1475 | 0.15625 | 7.21875 | 5.8125 | 26.625
[6 empty] | 0.09232 | 0.32458 | 0.09323 | 0.0018 | [6 empty] | 3.15 | -0.5 | 11 | 5.6875 | 24.3125
[6 empty] | 0.0925 | 0.32462 | 0.09329 | 0.0018 | [6 empty] | 3.1525 | 5.53125 | 9.46875 | 3.71875 | 20.59375
[6 empty] | 0.09265 | 0.32474 | 0.09351 | 0.0018 | [6 empty] | 3.155 | 7.5625 | 6.5625 | 1.53125 | 16.15625
[6 empty] | 0.09277 | 0.32492 | 0.09366 | 0.0018 | [6 empty] | 3.1575 | 7.25 | 5.09375 | 1.53125 | 6.09375
[6 empty] | 0.09293 | 0.32504 | 0.09375 | 0.0018 | [6 empty] | 3.16 | 2.78125 | 3.03125 | 1.65625 | -3.53125
[6 empty] | 0.09308 | 0.32516 | 0.09393 | 0.0018 | [6 empty] | 3.1625 | 1.875 | 2.6875 | 1.8125 | -15.59375
[6 empty] | 0.09326 | 0.3252 | 0.09415 | 0.0018 | [6 empty] | 3.165 | -1.59375 | -1.03125 | 2.71875 | -17.09375
[6 empty] | 0.09329 | 0.32529 | 0.09421 | 0.00181 | [6 empty] | 3.1675 | -2.625 | -2.5 | 0.78125 | -17.90625
[6 empty] | 0.09354 | 0.32541 | 0.09439 | 0.00181 | [6 empty] | 3.17 | -2.65625 | -2.1875 | -1.125 | -11.5
[6 empty] | 0.09369 | 0.32547 | 0.09457 | 0.00181 | [6 empty] | 3.1725 | -6.75 | -2.40625 | -0.8125 | 7.75
[6 empty] | 0.09378 | 0.32562 | 0.0947 | 0.00181 | [6 empty] | 3.175 | -7.53125 | -2.3125 | -0.40625 | 5
[6 empty] | 0.09402 | 0.32568 | 0.09482 | 0.00181 | [6 empty] | 3.1775 | -7.0625 | -4.8125 | 0.375 | 5.53125
[6 empty] | 0.09406 | 0.32584 | 0.09503 | 0.00181 | [6 empty] | 3.18 | -7.03125 | -7.125 | 0.75 | 6.59375
[6 empty] | 0.0943 | 0.3259 | 0.09515 | 0.00181 | [6 empty] | 3.1825 | -6.5625 | -3.03125 | -0.03125 | -0.34375
[6 empty] | 0.09445 | 0.32605 | 0.09531 | 0.00181 | [6 empty] | 3.185 | -1.8125 | -0.28125 | -0.59375 | 4.03125
[6 empty] | 0.09464 | 0.32611 | 0.09549 | 0.00181 | [6 empty] | 3.1875 | -2.21875 | -3.1875 | 0.28125 | 2.59375
[6 empty] | 0.09476 | 0.3262 | 0.09558 | 0.00181 | [6 empty] | 3.19 | -0.59375 | -0.21875 | 0.28125 | -3.09375
[6 empty] | 0.09485 | 0.32623 | 0.09583 | 0.00181 | [6 empty] | 3.1925 | 4.75 | 2.96875 | -0.53125 | -17.71875
[6 empty] | 0.09509 | 0.32639 | 0.09595 | 0.00182 | [6 empty] | 3.195 | 3.90625 | -1.375 | -0.96875 | -20.03125
[6 empty] | 0.09512 | 0.32654 | 0.0961 | 0.00181 | [6 empty] | 3.1975 | 1.96875 | -3.75 | 0.3125 | -9.5625
[6 empty] | 0.09537 | 0.32663 | 0.09625 | 0.00182 | [6 empty] | 3.2 | -1.4375 | -2.875 | 1.125 | -18.34375
[6 empty] | 0.09555 | 0.32669 | 0.09641 | 0.00181 | [6 empty] | 3.2025 | -0.1875 | -3.09375 | 0.03125 | -21.1875
[6 empty] | 0.09567 | 0.32684 | 0.09659 | 0.00182 | [6 empty] | 3.205 | 4.5625 | -1.84375 | 1.15625 | -8.4375
[6 empty] | 0.09583 | 0.3269 | 0.09674 | 0.00182 | [6 empty] | 3.2075 | 4.46875 | -3.40625 | -0.84375 | -11.3125
[6 empty] | 0.09598 | 0.32703 | 0.09683 | 0.00181 | [6 empty] | 3.21 | 3.25 | -3.65625 | -0.78125 | -7.65625
[6 empty] | 0.09616 | 0.32715 | 0.09702 | 0.00182 | [6 empty] | 3.2125 | 0.84375 | -2.4375 | 0.9375 | -2.78125
[6 empty] | 0.09625 | 0.32724 | 0.09714 | 0.00182 | [6 empty] | 3.215 | 1.15625 | -0.3125 | 0.53125 | -6.84375
[6 empty] | 0.09641 | 0.32733 | 0.09729 | 0.00182 | [6 empty] | 3.2175 | 2.5625 | 4.03125 | 2.28125 | 2.375
[6 empty] | 0.09656 | 0.32742 | 0.09744 | 0.00183 | [6 empty] | 3.22 | 1 | 4.28125 | 1.03125 | 4.8125
[6 empty] | 0.09671 | 0.32755 | 0.09763 | 0.00182 | [6 empty] | 3.2225 | 0 | 0.34375 | 1.71875 | 11.21875
[6 empty] | 0.09689 | 0.32764 | 0.09781 | 0.00182 | [6 empty] | 3.225 | 1.28125 | -1.53125 | 1.625 | 23.34375
[6 empty] | 0.09702 | 0.32776 | 0.09793 | 0.00182 | [6 empty] | 3.2275 | 0.90625 | -2.21875 | 0.65625 | 27.5
[6 empty] | 0.09717 | 0.32788 | 0.09808 | 0.00182 | [6 empty] | 3.23 | -1.59375 | -4.0625 | 1.96875 | 27.28125
[6 empty] | 0.09732 | 0.32779 | 0.09824 | 0.00183 | [6 empty] | 3.2325 | -0.40625 | -6.71875 | 0.875 | 20.75
[6 empty] | 0.0975 | 0.32797 | 0.09842 | 0.00182 | [6 empty] | 3.235 | 1.8125 | -7.40625 | 1.90625 | 14.84375
[6 empty] | 0.09763 | 0.32813 | 0.09848 | 0.00182 | [6 empty] | 3.2375 | 8.59375 | -7.125 | 1.65625 | 15.21875
[6 empty] | 0.09778 | 0.32828 | 0.09872 | 0.00183 | [6 empty] | 3.24 | 9.375 | -5.59375 | 1.71875 | 14.875
[6 empty] | 0.0979 | 0.32843 | 0.09885 | 0.00183 | [6 empty] | 3.2425 | 9.75 | 2.0625 | 2.4375 | 6.125
[6 empty] | 0.09811 | 0.32849 | 0.09897 | 0.00183 | [6 empty] | 3.245 | 12.4375 | 6.71875 | 2.90625 | 4.6875
[6 empty] | 0.09833 | 0.32861 | 0.09915 | 0.00183 | [6 empty] | 3.2475 | 7.875 | 6.46875 | 3.46875 | 12
[6 empty] | 0.09842 | 0.32858 | 0.09933 | 0.00183 | [6 empty] | 3.25 | 7.34375 | 4.53125 | 1.46875 | 19.78125
[6 empty] | 0.09857 | 0.32867 | 0.09949 | 0.00183 | [6 empty] | 3.2525 | 11.59375 | 3.53125 | 1.84375 | 15.40625
[6 empty] | 0.09875 | 0.3288 | 0.09967 | 0.00183 | [6 empty] | 3.255 | 11.625 | 4.9375 | 2.5625 | 2.75
[6 empty] | 0.09888 | 0.3288 | 0.09979 | 0.00183 | [6 empty] | 3.2575 | 11.25 | 5.0625 | 3.0625 | 12.40625
[6 empty] | 0.09897 | 0.32904 | 0.09991 | 0.00183 | [6 empty] | 3.26 | 10.6875 | 6.6875 | 2.90625 | 7.625
[6 empty] | 0.09912 | 0.3291 | 0.10007 | 0.00184 | [6 empty] | 3.2625 | 5.625 | 8.125 | 2.1875 | -13.46875
[6 empty] | 0.0993 | 0.32928 | 0.10019 | 0.00184 | [6 empty] | 3.265 | 1.96875 | 4.46875 | 2.40625 | -11.4375
[6 empty] | 0.09946 | 0.32928 | 0.10037 | 0.00184 | [6 empty] | 3.2675 | 3.125 | 4.21875 | 1.96875 | -14
[6 empty] | 0.09961 | 0.32938 | 0.10052 | 0.00184 | [6 empty] | 3.27 | 7.28125 | 3.21875 | 1.5 | -15.03125
[6 empty] | 0.09976 | 0.32941 | 0.10071 | 0.00184 | [6 empty] | 3.2725 | 0.59375 | -0.21875 | 2.4375 | -0.8125
[6 empty] | 0.09991 | 0.32953 | 0.10089 | 0.00184 | [6 empty] | 3.275 | -4.875 | -0.875 | 3.65625 | 4.5625
[6 empty] | 0.1001 | 0.32962 | 0.10089 | 0.00184 | [6 empty] | 3.2775 | -3.09375 | 0.21875 | 3.5625 | 2.5
[6 empty] | 0.10022 | 0.32968 | 0.1011 | 0.00184 | [6 empty] | 3.28 | -1.34375 | 3.5 | 3.375 | 3.09375
[6 empty] | 0.10037 | 0.32977 | 0.10129 | 0.00184 | [6 empty] | 3.2825 | 2.5625 | 6.1875 | 4.21875 | -1.9375
[6 empty] | 0.10059 | 0.32983 | 0.10147 | 0.00184 | [6 empty] | 3.285 | 5.90625 | 5.5 | 3.1875 | 0.40625
[6 empty] | 0.10065 | 0.33005 | 0.10159 | 0.00185 | [6 empty] | 3.2875 | 4.3125 | 5.40625 | 2.625 | 11.5625
[6 empty] | 0.10086 | 0.33011 | 0.10172 | 0.00185 | [6 empty] | 3.29 | 0.25 | 2.96875 | 4.03125 | 12.59375
[6 empty] | 0.10095 | 0.33023 | 0.10187 | 0.00184 | [6 empty] | 3.2925 | 0.09375 | -0.59375 | 0.40625 | 13.71875
[6 empty] | 0.10114 | 0.33032 | 0.10205 | 0.00185 | [6 empty] | 3.295 | -0.28125 | -1.03125 | 0.25 | 14.15625
[6 empty] | 0.10135 | 0.33038 | 0.10217 | 0.00185 | [6 empty] | 3.2975 | 3.375 | -0.125 | 4.25 | 7.78125
[6 empty] | 0.10144 | 0.33051 | 0.10239 | 0.00185 | [6 empty] | 3.3 | 6.15625 | 1.9375 | 4.875 | 10.09375
[6 empty] | 0.10162 | 0.33069 | 0.10248 | 0.00185 | [6 empty] | 3.3025 | 2.125 | 2.375 | 3.8125 | 10.9375
[6 empty] | 0.10178 | 0.33075 | 0.1026 | 0.00185 | [6 empty] | 3.305 | 2.25 | 1.84375 | 3.46875 | 13.15625
[6 empty] | 0.10193 | 0.33078 | 0.10284 | 0.00185 | [6 empty] | 3.3075 | 0.25 | 2.1875 | 5.8125 | 22.125
[6 empty] | 0.10205 | 0.33087 | 0.10294 | 0.00185 | [6 empty] | 3.31 | -2.75 | 2.6875 | 5.625 | 20.09375
[6 empty] | 0.10223 | 0.33093 | 0.10312 | 0.00185 | [6 empty] | 3.3125 | -3 | 1.5625 | 5.5 | 18.3125
[6 empty] | 0.10236 | 0.33109 | 0.10327 | 0.00185 | [6 empty] | 3.315 | -3.40625 | 0.09375 | 7.4375 | 13.5
[6 empty] | 0.10251 | 0.33121 | 0.10345 | 0.00185 | [6 empty] | 3.3175 | -0.96875 | 0.25 | 5.65625 | 6.6875
[6 empty] | 0.10269 | 0.3313 | 0.10358 | 0.00186 | [6 empty] | 3.32 | -0.71875 | -0.90625 | 4.3125 | 6.8125
[6 empty] | 0.10284 | 0.33136 | 0.10376 | 0.00185 | [6 empty] | 3.3225 | -0.3125 | 0.625 | 4.6875 | 4.9375
[6 empty] | 0.10297 | 0.33145 | 0.10391 | 0.00185 | [6 empty] | 3.325 | 2.15625 | 2.40625 | 4.34375 | 1.125
[6 empty] | 0.10315 | 0.33145 | 0.10406 | 0.00186 | [6 empty] | 3.3275 | 2.0625 | 0.9375 | 4.03125 | -1.96875
[6 empty] | 0.1033 | 0.33167 | 0.10416 | 0.00186 | [6 empty] | 3.33 | 0.96875 | 3.71875 | 4.8125 | -2.53125
[6 empty] | 0.10349 | 0.33173 | 0.10437 | 0.00185 | [6 empty] | 3.3325 | 2.84375 | 1.6875 | 3.25 | 1.1875
[6 empty] | 0.10364 | 0.33176 | 0.10449 | 0.00186 | [6 empty] | 3.335 | 0.3125 | -0.0625 | 1.125 | 3.96875
[6 empty] | 0.10373 | 0.33194 | 0.10464 | 0.00186 | [6 empty] | 3.3375 | -2.6875 | 4.46875 | 1.21875 | 8.6875
[6 empty] | 0.10391 | 0.33197 | 0.10486 | 0.00186 | [6 empty] | 3.34 | -1.53125 | 4.75 | 2.59375 | 2.625
[6 empty] | 0.10413 | 0.33209 | 0.10498 | 0.00186 | [6 empty] | 3.3425 | -4 | 6.59375 | 1.84375 | -2.21875
[6 empty] | 0.10419 | 0.33218 | 0.10507 | 0.00186 | [6 empty] | 3.345 | -4.53125 | 8.96875 | 3.65625 | -2.65625
[6 empty] | 0.1044 | 0.33218 | 0.10526 | 0.00186 | [6 empty] | 3.3475 | 2.03125 | 8.0625 | 6.34375 | -0.65625
[6 empty] | 0.10452 | 0.33237 | 0.10541 | 0.00186 | [6 empty] | 3.35 | 5.84375 | 6.40625 | 5.34375 | 5.6875
[6 empty] | 0.10468 | 0.3324 | 0.10559 | 0.00186 | [6 empty] | 3.3525 | 5.125 | 2.78125 | 4.1875 | 3.90625
[6 empty] | 0.10483 | 0.33249 | 0.10571 | 0.00186 | [6 empty] | 3.355 | 4.9375 | 2.15625 | 2.03125 | -4.15625
[6 empty] | 0.10501 | 0.33258 | 0.10583 | 0.00186 | [6 empty] | 3.3575 | 2.53125 | 0.84375 | 3.1875 | -6.3125
[6 empty] | 0.10513 | 0.33264 | 0.10605 | 0.00187 | [6 empty] | 3.36 | -2.59375 | -1.53125 | 4.25 | 2.09375
[6 empty] | 0.10522 | 0.3327 | 0.10617 | 0.00187 | [6 empty] | 3.3625 | -0.40625 | 1.8125 | 3.65625 | 0.1875
[6 empty] | 0.1055 | 0.33282 | 0.10629 | 0.00187 | [6 empty] | 3.365 | 0.34375 | 2.9375 | 4.71875 | 4.3125
[6 empty] | 0.10565 | 0.33295 | 0.10641 | 0.00187 | [6 empty] | 3.3675 | -5.71875 | 2.09375 | 2.65625 | 3.71875
[6 empty] | 0.10574 | 0.33295 | 0.10666 | 0.00187 | [6 empty] | 3.37 | -5.875 | 2.84375 | 1.03125 | 3.15625
[6 empty] | 0.10587 | 0.33313 | 0.10675 | 0.00187 | [6 empty] | 3.3725 | -0.8125 | 2.53125 | -1.78125 | 16.03125
[6 empty] | 0.10599 | 0.3331 | 0.1069 | 0.00187 | [6 empty] | 3.375 | 1.1875 | 2.5625 | -2.21875 | 9.84375
[6 empty] | 0.10617 | 0.33322 | 0.10709 | 0.00187 | [6 empty] | 3.3775 | -0.34375 | 2.03125 | 0.125 | 2.6875
[6 empty] | 0.10638 | 0.33334 | 0.10718 | 0.00187 | [6 empty] | 3.38 | -1.125 | 2.9375 | -1.6875 | 2.59375
[6 empty] | 0.10648 | 0.3334 | 0.10736 | 0.00187 | [6 empty] | 3.3825 | -3.59375 | 4.875 | 0.34375 | 2.3125
[6 empty] | 0.10663 | 0.33353 | 0.10748 | 0.00187 | [6 empty] | 3.385 | -2.78125 | 5.59375 | 3.5 | -5.65625
[6 empty] | 0.10678 | 0.33365 | 0.10767 | 0.00187 | [6 empty] | 3.3875 | -2.03125 | 6.09375 | 2.21875 | -11.375
[6 empty] | 0.1069 | 0.33374 | 0.10782 | 0.00187 | [6 empty] | 3.39 | -2.3125 | 4.4375 | 0.6875 | 4.84375
[6 empty] | 0.10712 | 0.33386 | 0.10797 | 0.00187 | [6 empty] | 3.3925 | 4.125 | 3.53125 | 0.28125 | -4.15625
[6 empty] | 0.10724 | 0.33392 | 0.10812 | 0.00187 | [6 empty] | 3.395 | 4.59375 | 2.96875 | 0.65625 | -10.40625
[6 empty] | 0.10739 | 0.33386 | 0.10828 | 0.00187 | [6 empty] | 3.3975 | 1.40625 | 1.1875 | 1.5625 | 0.8125
[6 empty] | 0.10754 | 0.33401 | 0.1084 | 0.00187 | [6 empty] | 3.4 | 3.65625 | 3.71875 | 1.28125 | 4.125
[6 empty] | 0.10773 | 0.33411 | 0.10858 | 0.00188 | [6 empty] | 3.4025 | 5.625 | 4.375 | 1.53125 | 8.34375
[6 empty] | 0.10788 | 0.33417 | 0.10873 | 0.00188 | [6 empty] | 3.405 | 3.84375 | 5.0625 | 2.03125 | 3.5
[6 empty] | 0.108 | 0.33423 | 0.10892 | 0.00188 | [6 empty] | 3.4075 | 2.8125 | 8.28125 | 1.3125 | 1.9375
[6 empty] | 0.10815 | 0.33432 | 0.1091 | 0.00188 | [6 empty] | 3.41 | 1.8125 | 8.9375 | -0.15625 | 14.4375
[6 empty] | 0.10834 | 0.33444 | 0.10922 | 0.00188 | [6 empty] | 3.4125 | 0.53125 | 6.9375 | -2.5 | 15.09375
[6 empty] | 0.10846 | 0.33456 | 0.10934 | 0.00188 | [6 empty] | 3.415 | 3.6875 | 3.90625 | -1.90625 | 4.96875
[6 empty] | 0.10867 | 0.33456 | 0.10959 | 0.00188 | [6 empty] | 3.4175 | 6.0625 | 5.5 | -1.46875 | -0.375
[6 empty] | 0.10873 | 0.33472 | 0.10959 | 0.00188 | [6 empty] | 3.42 | 6.15625 | 4.71875 | -2.59375 | -1.25
[6 empty] | 0.10889 | 0.33472 | 0.1098 | 0.00189 | [6 empty] | 3.4225 | 2.375 | 2.875 | -1.8125 | 2.75
[6 empty] | 0.10907 | 0.33487 | 0.10995 | 0.00188 | [6 empty] | 3.425 | 2.59375 | 4.15625 | -1.65625 | 4.9375
[6 empty] | 0.10925 | 0.33499 | 0.11014 | 0.00188 | [6 empty] | 3.4275 | 1.0625 | 3.84375 | -1.46875 | 7.90625
[6 empty] | 0.10941 | 0.33505 | 0.11029 | 0.00189 | [6 empty] | 3.43 | 2.375 | 5.15625 | -0.46875 | 8.09375
[6 empty] | 0.10953 | 0.33508 | 0.11047 | 0.00188 | [6 empty] | 3.4325 | 8.59375 | 3.21875 | -0.53125 | 8.03125
[6 empty] | 0.10968 | 0.33517 | 0.11057 | 0.00188 | [6 empty] | 3.435 | 7.8125 | 1.03125 | -0.5 | 3.25
[6 empty] | 0.10983 | 0.33527 | 0.11069 | 0.00189 | [6 empty] | 3.4375 | 5.59375 | 1.84375 | 1.15625 | -3.40625
[6 empty] | 0.11008 | 0.33527 | 0.1109 | 0.00188 | [6 empty] | 3.44 | 1.375 | 2.09375 | 1.8125 | 7.78125
[6 empty] | 0.11023 | 0.33545 | 0.11102 | 0.00189 | [6 empty] | 3.4425 | -1.40625 | 2.03125 | 1.5 | 27.75
[6 empty] | 0.11035 | 0.33536 | 0.11115 | 0.00189 | [6 empty] | 3.445 | 1.59375 | 1.5 | 1.5625 | 30.5625
[6 empty] | 0.11044 | 0.3356 | 0.11136 | 0.00189 | [6 empty] | 3.4475 | 3.8125 | 1.84375 | 0.65625 | 23.59375
[6 empty] | 0.11057 | 0.33563 | 0.11154 | 0.00189 | [6 empty] | 3.45 | 3.71875 | 1.78125 | 0.625 | 11.625
[6 empty] | 0.11075 | 0.33566 | 0.11166 | 0.00189 | [6 empty] | 3.4525 | 5.4375 | 1.21875 | 0.25 | 2.15625
[6 empty] | 0.11093 | 0.33585 | 0.11179 | 0.00189 | [6 empty] | 3.455 | 5.25 | 0.6875 | 0.90625 | -2.6875
[6 empty] | 0.11102 | 0.336 | 0.11194 | 0.00189 | [6 empty] | 3.4575 | 6.1875 | 0.0625 | 3.375 | -9.28125
[6 empty] | 0.1113 | 0.33603 | 0.11209 | 0.00189 | [6 empty] | 3.46 | 5.90625 | 0.40625 | 4.75 | -3.71875
[6 empty] | 0.11139 | 0.33603 | 0.11227 | 0.00189 | [6 empty] | 3.4625 | 4.9375 | 1.15625 | 5.8125 | -7.6875
[6 empty] | 0.11151 | 0.33621 | 0.11246 | 0.00189 | [6 empty] | 3.465 | 4.34375 | 2.21875 | 5.75 | 1.375
[6 empty] | 0.11169 | 0.33621 | 0.11261 | 0.00189 | [6 empty] | 3.4675 | 5.8125 | 2.4375 | 5.28125 | 5.34375
[6 empty] | 0.11185 | 0.33636 | 0.11273 | 0.00189 | [6 empty] | 3.47 | 7.21875 | 0 | 3.65625 | -4.1875
[6 empty] | 0.11194 | 0.3364 | 0.11285 | 0.00189 | [6 empty] | 3.4725 | 3.75 | -0.4375 | 2.1875 | 8.15625
[6 empty] | 0.11212 | 0.33649 | 0.11307 | 0.0019 | [6 empty] | 3.475 | 5.28125 | 0.78125 | 2.46875 | 20.03125
[6 empty] | 0.11227 | 0.33664 | 0.11319 | 0.0019 | [6 empty] | 3.4775 | 1 | 1.03125 | 1.5 | 17.625
[6 empty] | 0.11243 | 0.33658 | 0.11334 | 0.0019 | [6 empty] | 3.48 | -2 | 2.25 | 1.21875 | 11.4375
[6 empty] | 0.11258 | 0.33676 | 0.11346 | 0.0019 | [6 empty] | 3.4825 | 3.65625 | 2.78125 | 1.59375 | 7.6875
[6 empty] | 0.11276 | 0.33688 | 0.11368 | 0.0019 | [6 empty] | 3.485 | 3.71875 | 2.75 | 1.25 | -12.78125
[6 empty] | 0.11295 | 0.33685 | 0.1138 | 0.00189 | [6 empty] | 3.4875 | -1.1875 | 3.5625 | 1.90625 | -16.71875
[6 empty] | 0.11298 | 0.33707 | 0.11398 | 0.0019 | [6 empty] | 3.49 | -9.75 | 3.3125 | 0.625 | -4.9375
[6 empty] | 0.11319 | 0.33719 | 0.11411 | 0.0019 | [6 empty] | 3.4925 | -7.40625 | 3.5625 | -1.34375 | -9.625
[6 empty] | 0.11337 | 0.33716 | 0.11426 | 0.0019 | [6 empty] | 3.495 | -5.28125 | 4.15625 | 0.4375 | -13.5
[6 empty] | 0.11356 | 0.33704 | 0.11438 | 0.0019 | [6 empty] | 3.4975 | -4.125 | 3.84375 | 0.625 | -15.71875
[6 empty] | 0.11368 | 0.33737 | 0.11459 | 0.0019 | [6 empty] | 3.5 | 1.25 | 5 | -0.09375 | -3.125
[6 empty] | 0.11389 | 0.33737 | 0.11469 | 0.0019 | [6 empty] | 3.5025 | -0.71875 | 8.4375 | 0.625 | 10.3125
[6 empty] | 0.11398 | 0.33737 | 0.11484 | 0.0019 | [6 empty] | 3.505 | -4.53125 | 9.46875 | 0.28125 | 0.5625
[6 empty] | 0.11411 | 0.33755 | 0.11502 | 0.0019 | [6 empty] | 3.5075 | -8.03125 | 9.1875 | 0.34375 | 7.875
[6 empty] | 0.11429 | 0.33765 | 0.11511 | 0.0019 | [6 empty] | 3.51 | -6.28125 | 8.46875 | 1.25 | 2.28125
[6 empty] | 0.11444 | 0.33759 | 0.11536 | 0.0019 | [6 empty] | 3.5125 | -2.0625 | 5.59375 | 2.0625 | -1.96875
[6 empty] | 0.11459 | 0.33768 | 0.11551 | 0.0019 | [6 empty] | 3.515 | -1.375 | 7.59375 | 2.09375 | 5
[6 empty] | 0.11475 | 0.33789 | 0.11566 | 0.0019 | [6 empty] | 3.5175 | -3.125 | 2.25 | 1.28125 | 2.15625
[6 empty] | 0.1149 | 0.33789 | 0.11578 | 0.00191 | [6 empty] | 3.52 | -2.65625 | 1.3125 | 1.65625 | 0.90625
[6 empty] | 0.11502 | 0.33789 | 0.11594 | 0.00191 | [6 empty] | 3.5225 | -0.75 | 0.90625 | 1.53125 | -6.34375
[6 empty] | 0.11523 | 0.33801 | 0.11612 | 0.00191 | [6 empty] | 3.525 | -1 | 5.96875 | 1.15625 | 6.3125
[6 empty] | 0.11533 | 0.33804 | 0.11627 | 0.00191 | [6 empty] | 3.5275 | -2.53125 | 5.65625 | 1.4375 | 9.375
[6 empty] | 0.11548 | 0.33817 | 0.11639 | 0.00191 | [6 empty] | 3.53 | -3 | 4.40625 | 3 | 0.96875
[6 empty] | 0.11569 | 0.33817 | 0.11652 | 0.00191 | [6 empty] | 3.5325 | -2.59375 | 5.5 | 2.46875 | 4.6875
[6 empty] | 0.11581 | 0.33838 | 0.11667 | 0.00191 | [6 empty] | 3.535 | -4.625 | -0.8125 | 1.78125 | 13.3125
[6 empty] | 0.11597 | 0.33841 | 0.11685 | 0.00191 | [6 empty] | 3.5375 | 0.53125 | -0.875 | 2.25 | 18.25
[6 empty] | 0.11606 | 0.33853 | 0.11703 | 0.00191 | [6 empty] | 3.54 | 3.15625 | 0.4375 | 3.0625 | 24.28125
[6 empty] | 0.11624 | 0.33859 | 0.11716 | 0.00191 | [6 empty] | 3.5425 | 1.09375 | -0.1875 | 4.0625 | 26
[6 empty] | 0.11639 | 0.33865 | 0.11731 | 0.00191 | [6 empty] | 3.545 | 2.75 | 5.625 | 1.8125 | 18.21875
[6 empty] | 0.11661 | 0.33871 | 0.11737 | 0.00191 | [6 empty] | 3.5475 | 0.46875 | 7.53125 | 0.84375 | 15.65625
[6 empty] | 0.11676 | 0.33875 | 0.11758 | 0.00192 | [6 empty] | 3.55 | -2.5 | 7.09375 | 0.90625 | 17.875
[6 empty] | 0.11685 | 0.33884 | 0.11771 | 0.00191 | [6 empty] | 3.5525 | 0.03125 | 5.59375 | 1.125 | 18.25
[6 empty] | 0.11703 | 0.33899 | 0.11792 | 0.00191 | [6 empty] | 3.555 | 5.4375 | 3.25 | 3.4375 | 19.6875
[6 empty] | 0.11713 | 0.33899 | 0.11801 | 0.00191 | [6 empty] | 3.5575 | 8.84375 | 1.25 | 2.75 | 21.40625
[6 empty] | 0.11737 | 0.33908 | 0.11819 | 0.00191 | [6 empty] | 3.56 | 10.0625 | 1.1875 | 2.65625 | 21.59375
[6 empty] | 0.11743 | 0.3392 | 0.11835 | 0.00191 | [6 empty] | 3.5625 | 6.375 | 3.6875 | 2.71875 | 21.5
[6 empty] | 0.11752 | 0.33923 | 0.11853 | 0.00192 | [6 empty] | 3.565 | 6.75 | 4.84375 | 1.5625 | 23
[6 empty] | 0.11774 | 0.33929 | 0.11871 | 0.00191 | [6 empty] | 3.5675 | 7.59375 | 5.28125 | 2.25 | 17.4375
[6 empty] | 0.11798 | 0.33939 | 0.1188 | 0.00192 | [6 empty] | 3.57 | 4.5 | 5.46875 | 1.5625 | 7.75
[6 empty] | 0.11804 | 0.33948 | 0.11896 | 0.00192 | [6 empty] | 3.5725 | 10.75 | 4.03125 | 2.46875 | 12.8125
[6 empty] | 0.11826 | 0.33957 | 0.11917 | 0.00192 | [6 empty] | 3.575 | 7.8125 | 2.09375 | 3.4375 | 14.875
[6 empty] | 0.11841 | 0.33963 | 0.11926 | 0.00192 | [6 empty] | 3.5775 | 6.34375 | 1.65625 | 2.59375 | 15.53125
[6 empty] | 0.11856 | 0.33963 | 0.11942 | 0.00191 | [6 empty] | 3.58 | 9.53125 | 1.65625 | 0.375 | 18.40625
[6 empty] | 0.11868 | 0.33969 | 0.1196 | 0.00192 | [6 empty] | 3.5825 | 5.78125 | 1.875 | 1.46875 | 18.84375
[6 empty] | 0.11887 | 0.33984 | 0.11975 | 0.00192 | [6 empty] | 3.585 | 1.75 | 3.28125 | 1.78125 | 23.40625
[6 empty] | 0.11899 | 0.33987 | 0.1199 | 0.00192 | [6 empty] | 3.5875 | 0.25 | 3.71875 | 0.84375 | 13.40625
[6 empty] | 0.11914 | 0.34003 | 0.12006 | 0.00192 | [6 empty] | 3.59 | 6.59375 | 3.4375 | 2.40625 | 4.59375
[6 empty] | 0.11929 | 0.34012 | 0.12021 | 0.00192 | [6 empty] | 3.5925 | 8.625 | 1.96875 | 1.6875 | 5.5
[6 empty] | 0.11951 | 0.34012 | 0.12033 | 0.00192 | [6 empty] | 3.595 | 8.84375 | 1.34375 | 0.65625 | 0.40625
[6 empty] | 0.11957 | 0.34018 | 0.12045 | 0.00192 | [6 empty] | 3.5975 | 10.5 | 3.5625 | -0.375 | -0.84375
[6 empty] | 0.11975 | 0.34027 | 0.12067 | 0.00192 | [6 empty] | 3.6 | 5.71875 | 3.90625 | -0.78125 | -1.8125
[6 empty] | 0.12 | 0.34033 | 0.12085 | 0.00192 | [6 empty] | 3.6025 | 1.65625 | 4.625 | -1.375 | -3.34375
[6 empty] | 0.12009 | 0.34045 | 0.12094 | 0.00193 | [6 empty] | 3.605 | -1.90625 | 5.46875 | -1.21875 | -9.46875
[6 empty] | 0.12024 | 0.34048 | 0.12112 | 0.00192 | [6 empty] | 3.6075 | -0.96875 | 4.875 | 1.40625 | -11.09375
[6 empty] | 0.12033 | 0.34058 | 0.12125 | 0.00193 | [6 empty] | 3.61 | -0.53125 | 6.6875 | 2.09375 | -1.75
[6 empty] | 0.12048 | 0.34064 | 0.1214 | 0.00193 | [6 empty] | 3.6125 | -2.28125 | 7.875 | 1.0625 | -3.15625
[6 empty] | 0.12073 | 0.34079 | 0.12158 | 0.00193 | [6 empty] | 3.615 | -1.15625 | 4.6875 | 1.53125 | -5.9375
[6 empty] | 0.12082 | 0.34079 | 0.1217 | 0.00192 | [6 empty] | 3.6175 | -3.28125 | 3.96875 | 1.5 | -3.1875
[6 empty] | 0.121 | 0.34088 | 0.12192 | 0.00193 | [6 empty] | 3.62 | 4.65625 | 3.90625 | 2.09375 | 1.46875
[6 empty] | 0.12109 | 0.34094 | 0.12198 | 0.00193 | [6 empty] | 3.6225 | 5.21875 | 1.375 | 2.6875 | 3.6875
[6 empty] | 0.12137 | 0.34103 | 0.12219 | 0.00193 | [6 empty] | 3.625 | 0.3125 | 3.5 | 1.53125 | 1.6875
[6 empty] | 0.12143 | 0.34103 | 0.12234 | 0.00193 | [6 empty] | 3.6275 | 4.1875 | 6.125 | 1.5625 | 2.21875
[6 empty] | 0.12161 | 0.34109 | 0.12253 | 0.00193 | [6 empty] | 3.63 | -3.09375 | 4.40625 | 1.15625 | -2.9375
[6 empty] | 0.12177 | 0.34122 | 0.12268 | 0.00193 | [6 empty] | 3.6325 | -10.25 | 5.65625 | 1.59375 | 1.625
[6 empty] | 0.12189 | 0.34131 | 0.12283 | 0.00193 | [6 empty] | 3.635 | -7.9375 | 6.28125 | 2.28125 | 3.625
[6 empty] | 0.12201 | 0.34137 | 0.12296 | 0.00193 | [6 empty] | 3.6375 | -1.375 | 7.09375 | 1.125 | -5.40625
[6 empty] | 0.12216 | 0.34143 | 0.12311 | 0.00193 | [6 empty] | 3.64 | 3.84375 | 7.0625 | 1.78125 | 0.09375
[6 empty] | 0.12234 | 0.34146 | 0.12326 | 0.00194 | [6 empty] | 3.6425 | 2.21875 | 6.125 | 1.84375 | 8.5
[6 empty] | 0.12253 | 0.34155 | 0.12344 | 0.00193 | [6 empty] | 3.645 | -3.03125 | 8.40625 | 1.90625 | 7.28125
[6 empty] | 0.12268 | 0.34164 | 0.1236 | 0.00193 | [6 empty] | 3.6475 | -1.84375 | 5.09375 | 4.1875 | 9.875
[6 empty] | 0.12286 | 0.34171 | 0.12372 | 0.00194 | [6 empty] | 3.65 | -0.3125 | 2.6875 | 5.15625 | 17.71875
[6 empty] | 0.12302 | 0.34174 | 0.12381 | 0.00194 | [6 empty] | 3.6525 | 1.0625 | 3.25 | 5.34375 | 14.375
[6 empty] | 0.12314 | 0.34183 | 0.12405 | 0.00193 | [6 empty] | 3.655 | 3.21875 | 1.0625 | 7.03125 | 14.125
[6 empty] | 0.12332 | 0.34186 | 0.12415 | 0.00194 | [6 empty] | 3.6575 | 2.375 | 0.21875 | 5.8125 | 15.125
[6 empty] | 0.12341 | 0.34198 | 0.12436 | 0.00193 | [6 empty] | 3.66 | 2.1875 | -0.34375 | 3.71875 | 9.0625
[6 empty] | 0.1236 | 0.34198 | 0.12448 | 0.00194 | [6 empty] | 3.6625 | 3.59375 | 0.25 | 4.75 | 11.21875
[6 empty] | 0.12375 | 0.3421 | 0.12466 | 0.00194 | [6 empty] | 3.665 | 2.78125 | 3.875 | 5.4375 | 7.09375
[6 empty] | 0.1239 | 0.3421 | 0.12479 | 0.00193 | [6 empty] | 3.6675 | 1.03125 | 3.375 | 5.46875 | 4.5625
[6 empty] | 0.12411 | 0.34229 | 0.125 | 0.00194 | [6 empty] | 3.67 | 1.34375 | 2.03125 | 5.5 | 5.59375
[6 empty] | 0.12418 | 0.34232 | 0.12509 | 0.00194 | [6 empty] | 3.6725 | 0.3125 | 3.5 | 2.84375 | 4.625
[6 empty] | 0.1243 | 0.34229 | 0.12521 | 0.00194 | [6 empty] | 3.675 | -0.8125 | 0.3125 | 1.875 | 4.90625
[6 empty] | 0.12451 | 0.34244 | 0.1254 | 0.00194 | [6 empty] | 3.6775 | 1.9375 | 0.0625 | 0.6875 | 5.96875
[6 empty] | 0.12469 | 0.3425 | 0.12552 | 0.00194 | [6 empty] | 3.68 | 3.8125 | 0.78125 | -1.1875 | 4.75
[6 empty] | 0.12476 | 0.34253 | 0.12573 | 0.00194 | [6 empty] | 3.6825 | 1.15625 | -0.96875 | 1 | 3.1875
[6 empty] | 0.12494 | 0.34265 | 0.12582 | 0.00194 | [6 empty] | 3.685 | 0.5625 | 1.09375 | 2 | -0.53125
[6 empty] | 0.12512 | 0.34262 | 0.12598 | 0.00194 | [6 empty] | 3.6875 | -0.34375 | 2.5625 | 1.03125 | -2.65625
[6 empty] | 0.12524 | 0.34274 | 0.12613 | 0.00194 | [6 empty] | 3.69 | -1.25 | 3.90625 | 0.6875 | 3.40625
[6 empty] | 0.12543 | 0.3428 | 0.12634 | 0.00194 | [6 empty] | 3.6925 | 0.9375 | 3.71875 | 0.6875 | -3.28125
[6 empty] | 0.12558 | 0.34293 | 0.1264 | 0.00194 | [6 empty] | 3.695 | 1.0625 | 0.84375 | 1.625 | -11.34375
[6 empty] | 0.1257 | 0.3429 | 0.12665 | 0.00194 | [6 empty] | 3.6975 | 3.4375 | 2.4375 | 1.65625 | -7.125
[6 empty] | 0.12589 | 0.34302 | 0.12674 | 0.00194 | [6 empty] | 3.7 | 2 | 3.65625 | 1.28125 | -4.625
[6 empty] | 0.12604 | 0.34305 | 0.12683 | 0.00195 | [6 empty] | 3.7025 | 1.625 | 1.90625 | 0.8125 | -2.5625
[6 empty] | 0.12613 | 0.34314 | 0.12704 | 0.00194 | [6 empty] | 3.705 | 5.25 | 2.59375 | 0.40625 | -1.65625
[6 empty] | 0.12631 | 0.3432 | 0.12723 | 0.00195 | [6 empty] | 3.7075 | 5.4375 | 1.71875 | 2.25 | -0.96875
[6 empty] | 0.1265 | 0.34335 | 0.12735 | 0.00194 | [6 empty] | 3.71 | 6.0625 | 2.0625 | 2.84375 | 6.125
[6 empty] | 0.12662 | 0.34329 | 0.12756 | 0.00195 | [6 empty] | 3.7125 | 7.3125 | 2.78125 | 1.15625 | 10.3125
[6 empty] | 0.1268 | 0.34338 | 0.12766 | 0.00195 | [6 empty] | 3.715 | 6.84375 | 1.75 | 2 | -0.59375
[6 empty] | 0.12692 | 0.34332 | 0.12781 | 0.00195 | [6 empty] | 3.7175 | 4.875 | 2.0625 | 2.9375 | -2.1875
[6 empty] | 0.12708 | 0.34341 | 0.12799 | 0.00195 | [6 empty] | 3.72 | 4.53125 | 2.53125 | 2.28125 | -3.65625
[6 empty] | 0.12726 | 0.34357 | 0.12811 | 0.00195 | [6 empty] | 3.7225 | 2.59375 | 1.09375 | 1.125 | -5.125
[6 empty] | 0.12738 | 0.34357 | 0.12827 | 0.00194 | [6 empty] | 3.725 | -2.15625 | 2.9375 | 0.90625 | -1
[6 empty] | 0.1275 | 0.34366 | 0.12842 | 0.00195 | [6 empty] | 3.7275 | -2 | 4.90625 | 1.3125 | 3.125
[6 empty] | 0.12766 | 0.34372 | 0.1286 | 0.00195 | [6 empty] | 3.73 | 0.6875 | 4.5625 | 1.71875 | 2.75
[6 empty] | 0.12781 | 0.34378 | 0.12875 | 0.00195 | [6 empty] | 3.7325 | 0.6875 | 1.71875 | 3.3125 | -10.21875
[6 empty] | 0.12799 | 0.34384 | 0.12885 | 0.00195 | [6 empty] | 3.735 | -1.09375 | -1.3125 | 3.59375 | -7.15625
[6 empty] | 0.12811 | 0.34396 | 0.12906 | 0.00195 | [6 empty] | 3.7375 | 1.25 | -2.75 | 3.15625 | -4.5
[6 empty] | 0.1283 | 0.34399 | 0.12918 | 0.00195 | [6 empty] | 3.74 | 2.0625 | -2.5625 | 3.34375 | -5.53125
[6 empty] | 0.12845 | 0.34399 | 0.12933 | 0.00195 | [6 empty] | 3.7425 | -1.8125 | -1.75 | 2.875 | -0.75
[6 empty] | 0.12857 | 0.34412 | 0.12958 | 0.00195 | [6 empty] | 3.745 | 1.4375 | -0.53125 | 3.5625 | -4.59375
[6 empty] | 0.12875 | 0.34409 | 0.12967 | 0.00195 | [6 empty] | 3.7475 | 4.40625 | 1.40625 | 3.40625 | 0.03125
[6 empty] | 0.12888 | 0.34421 | 0.12979 | 0.00195 | [6 empty] | 3.75 | 4.03125 | 1.78125 | 3.1875 | -0.5625
[6 empty] | 0.12906 | 0.34418 | 0.12997 | 0.00195 | [6 empty] | 3.7525 | 7.1875 | 2.65625 | 4.78125 | -4.9375
[6 empty] | 0.12918 | 0.3443 | 0.1301 | 0.00195 | [6 empty] | 3.755 | 4.0625 | 0.8125 | 3.21875 | -0.8125
[6 empty] | 0.12943 | 0.34436 | 0.13031 | 0.00195 | [6 empty] | 3.7575 | -1.75 | 1.90625 | 3.96875 | 1.25
[6 empty] | 0.12955 | 0.34448 | 0.13043 | 0.00196 | [6 empty] | 3.76 | -2.65625 | 4.875 | 5.375 | 1.15625
[6 empty] | 0.12967 | 0.34454 | 0.13052 | 0.00195 | [6 empty] | 3.7625 | -3.125 | 3.34375 | 5.96875 | -0.78125
[6 empty] | 0.12979 | 0.34454 | 0.1308 | 0.00196 | [6 empty] | 3.765 | -0.53125 | 0.5625 | 5.375 | 2.96875
[6 empty] | 0.12997 | 0.3446 | 0.13089 | 0.00195 | [6 empty] | 3.7675 | 0.5 | 0.625 | 4.84375 | 8.3125
[6 empty] | 0.1301 | 0.3447 | 0.13104 | 0.00195 | [6 empty] | 3.77 | -2.09375 | 3.46875 | 4.78125 | 10.78125
[6 empty] | 0.13028 | 0.34479 | 0.13123 | 0.00196 | [6 empty] | 3.7725 | -2.0625 | 4.5 | 3.625 | 11.375
[6 empty] | 0.13049 | 0.34479 | 0.13132 | 0.00195 | [6 empty] | 3.775 | -1.59375 | 0.75 | 4.15625 | 8.6875
[6 empty] | 0.13058 | 0.34485 | 0.1315 | 0.00196 | [6 empty] | 3.7775 | -1.15625 | -0.9375 | 4.03125 | 11.40625
[6 empty] | 0.13077 | 0.34494 | 0.13168 | 0.00196 | [6 empty] | 3.78 | 0.96875 | 4.625 | 3.46875 | 5.40625
[6 empty] | 0.13092 | 0.345 | 0.13177 | 0.00196 | [6 empty] | 3.7825 | -0.15625 | 9.34375 | 3.5625 | -2.03125
[6 empty] | 0.13101 | 0.34506 | 0.13193 | 0.00196 | [6 empty] | 3.785 | 0.15625 | 7.15625 | 4.53125 | 3.125
[6 empty] | 0.1312 | 0.34515 | 0.13208 | 0.00196 | [6 empty] | 3.7875 | 0.34375 | 15.4375 | 5.25 | 1.5625
[6 empty] | 0.13129 | 0.34518 | 0.13223 | 0.00196 | [6 empty] | 3.79 | -0.34375 | 17.59375 | 3.9375 | -4.21875
[6 empty] | 0.13156 | 0.34528 | 0.13239 | 0.00196 | [6 empty] | 3.7925 | 1.21875 | 11.78125 | 2.90625 | -8.96875
[6 empty] | 0.13165 | 0.34534 | 0.13257 | 0.00196 | [6 empty] | 3.795 | -0.875 | 9.75 | 2.5 | -8.65625
[6 empty] | 0.13181 | 0.34546 | 0.13272 | 0.00196 | [6 empty] | 3.7975 | 0.8125 | 4.84375 | 3 | -13.5
[6 empty] | 0.1319 | 0.34558 | 0.13284 | 0.00196 | [6 empty] | 3.8 | 0.96875 | 8.65625 | 3.78125 | -12.8125
[6 empty] | 0.13211 | 0.34558 | 0.13303 | 0.00196 | [6 empty] | 3.8025 | -0.53125 | 9.0625 | 2.78125 | -8.9375
[6 empty] | 0.13226 | 0.34561 | 0.13315 | 0.00196 | [6 empty] | 3.805 | 2.4375 | 6.46875 | 2.5 | -13.03125
[6 empty] | 0.13242 | 0.34567 | 0.1333 | 0.00196 | [6 empty] | 3.8075 | -0.71875 | 9.78125 | 1.65625 | -5.6875
[6 empty] | 0.13257 | 0.3457 | 0.13348 | 0.00196 | [6 empty] | 3.81 | -4.3125 | 5.84375 | 0.875 | -15.25
[6 empty] | 0.13272 | 0.34579 | 0.13361 | 0.00196 | [6 empty] | 3.8125 | -3.3125 | 3.1875 | 1.65625 | -17.65625
[6 empty] | 0.13284 | 0.34583 | 0.13373 | 0.00196 | [6 empty] | 3.815 | -5.28125 | 3.21875 | 2.40625 | -1.3125
[6 empty] | 0.13303 | 0.34586 | 0.13391 | 0.00196 | [6 empty] | 3.8175 | -2.84375 | 1.0625 | 1.9375 | -0.0625
[6 empty] | 0.13318 | 0.34592 | 0.13403 | 0.00196 | [6 empty] | 3.82 | -0.71875 | 1.34375 | 2.75 | -7.90625
[6 empty] | 0.13339 | 0.34601 | 0.13425 | 0.00196 | [6 empty] | 3.8225 | -3.8125 | 2.75 | 3.59375 | -16.25
[6 empty] | 0.13348 | 0.34607 | 0.13434 | 0.00196 | [6 empty] | 3.825 | -3.5 | 0.90625 | 2.5625 | -14.78125
[6 empty] | 0.13364 | 0.3461 | 0.13449 | 0.00196 | [6 empty] | 3.8275 | -2.0625 | -1.8125 | 2.53125 | -12.34375
[6 empty] | 0.13379 | 0.34613 | 0.13467 | 0.00196 | [6 empty] | 3.83 | -3.375 | -3.90625 | 2.0625 | -11.6875
[6 empty] | 0.13391 | 0.34628 | 0.13489 | 0.00197 | [6 empty] | 3.8325 | -1.6875 | -8.53125 | 1.03125 | -17.15625
[6 empty] | 0.13412 | 0.34625 | 0.13498 | 0.00197 | [6 empty] | 3.835 | -3.6875 | -1.96875 | 2.0625 | -20.59375
[6 empty] | 0.13422 | 0.34637 | 0.13516 | 0.00197 | [6 empty] | 3.8375 | -4.15625 | -3.8125 | 3.21875 | -18.4375
[6 empty] | 0.1344 | 0.34644 | 0.13528 | 0.00196 | [6 empty] | 3.84 | -0.4375 | -6.625 | 3.34375 | -24.5
[6 empty] | 0.13452 | 0.34644 | 0.13541 | 0.00197 | [6 empty] | 3.8425 | -0.6875 | 0.0625 | 4.375 | -20
[6 empty] | 0.13474 | 0.34653 | 0.13556 | 0.00197 | [6 empty] | 3.845 | 0 | -5.59375 | 3.6875 | -15.5625
[6 empty] | 0.13486 | 0.34653 | 0.13571 | 0.00197 | [6 empty] | 3.8475 | -1.71875 | -4.125 | 1.8125 | -16.75
[6 empty] | 0.13501 | 0.34665 | 0.13589 | 0.00197 | [6 empty] | 3.85 | -2.21875 | -2.4375 | 1.4375 | -16.96875
[6 empty] | 0.13516 | 0.34668 | 0.13602 | 0.00197 | [6 empty] | 3.8525 | -1.71875 | -5.46875 | 2.65625 | -17.9375
[6 empty] | 0.13531 | 0.34671 | 0.1362 | 0.00197 | [6 empty] | 3.855 | -2.25 | -0.15625 | 3.59375 | -12.4375
[6 empty] | 0.1355 | 0.34683 | 0.13635 | 0.00196 | [6 empty] | 3.8575 | -0.875 | 0.8125 | 2.5625 | -16.03125
[6 empty] | 0.13562 | 0.34686 | 0.13651 | 0.00197 | [6 empty] | 3.86 | 0.71875 | -7.5 | 3.15625 | -17.46875
[6 empty] | 0.13574 | 0.34692 | 0.13666 | 0.00197 | [6 empty] | 3.8625 | 1.1875 | -3.875 | 3.65625 | -9.8125
[6 empty] | 0.13593 | 0.34692 | 0.13684 | 0.00197 | [6 empty] | 3.865 | 1.65625 | -4.375 | 2.625 | -11.25
[6 empty] | 0.13608 | 0.34695 | 0.13696 | 0.00197 | [6 empty] | 3.8675 | -0.125 | -2.65625 | 2.4375 | -15.625
[6 empty] | 0.13626 | 0.34698 | 0.13715 | 0.00197 | [6 empty] | 3.87 | 1.25 | 2.09375 | 1.5625 | -4.3125
[6 empty] | 0.13635 | 0.34705 | 0.1373 | 0.00197 | [6 empty] | 3.8725 | 2.5 | 1.71875 | 1.25 | -1.3125
[6 empty] | 0.13654 | 0.34714 | 0.13742 | 0.00197 | [6 empty] | 3.875 | -1.59375 | 2.84375 | 2.0625 | -10
[6 empty] | 0.1366 | 0.34717 | 0.1376 | 0.00197 | [6 empty] | 3.8775 | 2.96875 | 2.5625 | 1.84375 | -8.78125
[6 empty] | 0.13687 | 0.34726 | 0.13776 | 0.00197 | [6 empty] | 3.88 | 3.9375 | 5.34375 | 3.5 | -7.09375
[6 empty] | 0.13699 | 0.34732 | 0.13791 | 0.00197 | [6 empty] | 3.8825 | 3.6875 | 6.875 | 3.34375 | -0.3125
[6 empty] | 0.13715 | 0.34738 | 0.13803 | 0.00198 | [6 empty] | 3.885 | 5.84375 | 5.4375 | 2.5 | 2.28125
[6 empty] | 0.13724 | 0.34753 | 0.13821 | 0.00198 | [6 empty] | 3.8875 | 4.5 | 2.125 | 3.4375 | -4.9375
[6 empty] | 0.13751 | 0.34763 | 0.13831 | 0.00197 | [6 empty] | 3.89 | 3.84375 | 7.59375 | 3.28125 | -0.375
[6 empty] | 0.13763 | 0.34763 | 0.13849 | 0.00197 | [6 empty] | 3.8925 | 2.53125 | 3.40625 | 5.03125 | -1.625
[6 empty] | 0.13776 | 0.34769 | 0.13861 | 0.00198 | [6 empty] | 3.895 | 2.75 | -6.4375 | 5.4375 | -11.09375
[6 empty] | 0.13794 | 0.34772 | 0.13876 | 0.00198 | [6 empty] | 3.8975 | 1.5 | -0.625 | 5.5625 | -1.0625
[6 empty] | 0.13806 | 0.34781 | 0.13898 | 0.00197 | [6 empty] | 3.9 | 1.0625 | 2.125 | 6.125 | 4.71875
[6 empty] | 0.13821 | 0.34784 | 0.13913 | 0.00197 | [6 empty] | 3.9025 | 1.125 | -2.8125 | 5.34375 | -1.21875
[6 empty] | 0.13834 | 0.34793 | 0.13928 | 0.00198 | [6 empty] | 3.905 | 0.03125 | 2.4375 | 4.0625 | 0.0625
[6 empty] | 0.13858 | 0.34799 | 0.13937 | 0.00197 | [6 empty] | 3.9075 | -0.65625 | 9.4375 | 4.78125 | 0.84375
[6 empty] | 0.13864 | 0.34805 | 0.13953 | 0.00198 | [6 empty] | 3.91 | -0.75 | 2.40625 | 5.65625 | 6.21875
[6 empty] | 0.13882 | 0.34808 | 0.13968 | 0.00198 | [6 empty] | 3.9125 | -0.40625 | 8.0625 | 4.6875 | 11.4375
[6 empty] | 0.13898 | 0.34818 | 0.13992 | 0.00198 | [6 empty] | 3.915 | 0.84375 | 9.0625 | 5.5 | 5.40625
[6 empty] | 0.13916 | 0.34818 | 0.14005 | 0.00198 | [6 empty] | 3.9175 | 0.65625 | -5.03125 | 5.53125 | 0.125
[6 empty] | 0.13928 | 0.34821 | 0.14023 | 0.00198 | [6 empty] | 3.92 | 0.0625 | -3.9375 | 3.4375 | 40.25
[6 empty] | 0.1394 | 0.3483 | 0.14035 | 0.00198 | [6 empty] | 3.9225 | -0.15625 | 7.5 | 4.09375 | 52.84375
[6 empty] | 0.13962 | 0.34839 | 0.1405 | 0.00198 | [6 empty] | 3.925 | -0.25 | 3.96875 | 4 | 33.59375
[6 empty] | 0.13977 | 0.34842 | 0.14056 | 0.00198 | [6 empty] | 3.9275 | 1.53125 | 1.9375 | 1.6875 | 51.34375
[6 empty] | 0.13992 | 0.34845 | 0.14084 | 0.00199 | [6 empty] | 3.93 | -0.59375 | 1.40625 | 3.28125 | 43.875
[6 empty] | 0.14008 | 0.34845 | 0.14093 | 0.00198 | [6 empty] | 3.9325 | -1.75 | -8.21875 | 2.9375 | 25.78125
[6 empty] | 0.1402 | 0.34842 | 0.14105 | 0.00198 | [6 empty] | 3.935 | 2.1875 | -8.78125 | -3.125 | 17.65625
[6 empty] | 0.14038 | 0.34848 | 0.14124 | 0.00198 | [6 empty] | 3.9375 | 1.78125 | -1.90625 | -2.125 | -7.3125
[6 empty] | 0.14047 | 0.3486 | 0.14142 | 0.00198 | [6 empty] | 3.94 | 1.65625 | -2.34375 | 1.28125 | -33.46875
[6 empty] | 0.14059 | 0.34857 | 0.14154 | 0.00198 | [6 empty] | 3.9425 | 2.46875 | -13.46875 | 0.90625 | -38.03125
[6 empty] | 0.14081 | 0.34866 | 0.14172 | 0.00198 | [6 empty] | 3.945 | 0.84375 | -8.09375 | 1.9375 | -19.3125
[6 empty] | 0.14099 | 0.34866 | 0.14185 | 0.00199 | [6 empty] | 3.9475 | 0.875 | -9.84375 | 2.125 | -12.3125
[6 empty] | 0.14111 | 0.34875 | 0.142 | 0.00198 | [6 empty] | 3.95 | -0.03125 | -12.96875 | 2.5 | -14.59375
[6 empty] | 0.14127 | 0.34882 | 0.14221 | 0.00198 | [6 empty] | 3.9525 | 1.46875 | -14.53125 | 3.3125 | -22.78125
[6 empty] | 0.14145 | 0.34888 | 0.1423 | 0.00198 | [6 empty] | 3.955 | 0.09375 | -26.5625 | 1.125 | -17.5
[6 empty] | 0.14157 | 0.34897 | 0.14243 | 0.00199 | [6 empty] | 3.9575 | -0.84375 | -12.9375 | 2.4375 | 13.34375
[6 empty] | 0.14172 | 0.34903 | 0.14264 | 0.00198 | [6 empty] | 3.96 | 2.15625 | -3.3125 | 5.59375 | 18
[6 empty] | 0.14188 | 0.34912 | 0.14276 | 0.00198 | [6 empty] | 3.9625 | 3 | -5.71875 | 5.53125 | 61.96875
[6 empty] | 0.14203 | 0.34912 | 0.14288 | 0.00198 | [6 empty] | 3.965 | 6.53125 | -0.09375 | 6.375 | 102.8125
[6 empty] | 0.14221 | 0.34918 | 0.14313 | 0.00199 | [6 empty] | 3.9675 | 8.90625 | -0.875 | 5.34375 | 104
[6 empty] | 0.14236 | 0.34924 | 0.14331 | 0.00199 | [6 empty] | 3.97 | 4.21875 | -9.53125 | 3.25 | 83.625
[6 empty] | 0.14246 | 0.34933 | 0.14334 | 0.00198 | [6 empty] | 3.9725 | 3.78125 | -14.15625 | 0.375 | 56.15625
[6 empty] | 0.14273 | 0.34937 | 0.14355 | 0.00199 | [6 empty] | 3.975 | 6.75 | -10.9375 | -0.0625 | 92.9375
[6 empty] | 0.14285 | 0.34937 | 0.14371 | 0.00199 | [6 empty] | 3.9775 | 6.8125 | -8.9375 | 2.21875 | 96.15625
[6 empty] | 0.14294 | 0.34943 | 0.14377 | 0.00199 | [6 empty] | 3.98 | 8.71875 | -2.375 | 0.5625 | 87.53125
[6 empty] | 0.14307 | 0.34949 | 0.14404 | 0.00198 | [6 empty] | 3.9825 | 9.5625 | -4.25 | 0.46875 | 83.4375
[6 empty] | 0.14322 | 0.34961 | 0.14423 | 0.00199 | [6 empty] | 3.985 | 8.375 | -22.625 | 2.65625 | 85.34375
[6 empty] | 0.14343 | 0.34961 | 0.14432 | 0.00199 | [6 empty] | 3.9875 | 6.53125 | 0.03125 | 1.71875 | 107.4375
[6 empty] | 0.14359 | 0.34961 | 0.14447 | 0.00198 | [6 empty] | 3.99 | 4.5625 | 6.9375 | 0.1875 | 106.8438
[6 empty] | 0.14371 | 0.3497 | 0.14465 | 0.00199 | [6 empty] | 3.9925 | 1.71875 | -1.125 | -0.4375 | 97.40625
[6 empty] | 0.14386 | 0.34982 | 0.14478 | 0.00199 | [6 empty] | 3.995 | 0.78125 | 0.59375 | -1.09375 | 101.4688
[6 empty] | 0.14407 | 0.34976 | 0.1449 | 0.00199 | [6 empty] | 3.9975 | -1.65625 | -7.96875 | 0.09375 | 106.4688
[6 empty] | 0.14413 | 0.34979 | 0.14505 | 0.00199 | [6 empty] | 4 | -3.125 | -10.34375 | 1.125 | 107.1875
[6 empty] | 0.14435 | 0.34988 | 0.14523 | 0.00199 | [6 empty] | 4.0025 | -9.0625 | 1 | 2 | 100.5313
[6 empty] | 0.1445 | 0.34995 | 0.14536 | 0.00199 | [6 empty] | 4.005 | -10.71875 | -1.03125 | 2.34375 | 97.6875
[6 empty] | 0.14465 | 0.35007 | 0.14551 | 0.00199 | [6 empty] | 4.0075 | -6.625 | -32.84375 | 1.46875 | 129.7813
[6 empty] | 0.14471 | 0.35007 | 0.14569 | 0.00199 | [6 empty] | 4.01 | -1.25 | -15.84375 | 2.1875 | 113.3125
[6 empty] | 0.14496 | 0.35013 | 0.14584 | 0.00199 | [6 empty] | 4.0125 | -2.90625 | 3.78125 | 2.15625 | 90.09375
[6 empty] | 0.14511 | 0.35016 | 0.146 | 0.00199 | [6 empty] | 4.015 | -0.625 | 4.9375 | 1.96875 | 106.6875
[6 empty] | 0.14526 | 0.35016 | 0.14612 | 0.00199 | [6 empty] | 4.0175 | 0.75 | 13.25 | 2.78125 | 73.90625
[6 empty] | 0.14548 | 0.35028 | 0.14627 | 0.00199 | [6 empty] | 4.02 | -9 | 11.46875 | 1.03125 | 34.375
[6 empty] | 0.14554 | 0.35034 | 0.14639 | 0.002 | [6 empty] | 4.0225 | -4.0625 | -5.9375 | -1.90625 | -6.9375
[6 empty] | 0.14572 | 0.35031 | 0.14655 | 0.002 | [6 empty] | 4.025 | -1.28125 | -15.9375 | 1.25 | -48.34375
[6 empty] | 0.14587 | 0.35043 | 0.14673 | 0.002 | [6 empty] | 4.0275 | -5.34375 | 7.40625 | 2.0625 | -51.84375
[6 empty] | 0.146 | 0.35046 | 0.14688 | 0.00199 | [6 empty] | 4.03 | -1.28125 | 13.09375 | 2.625 | -74.0625
[6 empty] | 0.14612 | 0.35046 | 0.14697 | 0.00199 | [6 empty] | 4.0325 | -3.6875 | 5.03125 | 2.25 | -67.96875
[6 empty] | 0.14633 | 0.35052 | 0.14719 | 0.002 | [6 empty] | 4.035 | 25.03125 | -5.875 | 0.09375 | -55.3125
[6 empty] | 0.14642 | 0.35037 | 0.14734 | 0.00199 | [6 empty] | 4.0375 | 27.65625 | 8.59375 | 3.3125 | -81.8125
[6 empty] | 0.14658 | 0.35046 | 0.14752 | 0.002 | [6 empty] | 4.04 | 10.3125 | 2.6875 | 3.6875 | -100.0625
[6 empty] | 0.14682 | 0.35062 | 0.14767 | 0.002 | [6 empty] | 4.0425 | 26.34375 | -19.75 | 5 | -93.5625
[6 empty] | 0.14694 | 0.35065 | 0.14786 | 0.00199 | [6 empty] | 4.045 | 39.71875 | -13.1875 | 6 | -72.96875
[6 empty] | 0.14709 | 0.35071 | 0.14795 | 0.002 | [6 empty] | 4.0475 | 19.5625 | -18.0625 | 3.1875 | -93.75
[6 empty] | 0.14722 | 0.35074 | 0.14813 | 0.00199 | [6 empty] | 4.05 | 7.75 | -4.375 | 4.6875 | -110.4688
[6 empty] | 0.14734 | 0.35077 | 0.14825 | 0.002 | [6 empty] | 4.0525 | 2.34375 | 18.03125 | 4.71875 | -119.4375
[6 empty] | 0.14755 | 0.35083 | 0.14838 | 0.002 | [6 empty] | 4.055 | -9.1875 | -4.71875 | 2.5625 | -87.625
[6 empty] | 0.14771 | 0.35083 | 0.14856 | 0.00199 | [6 empty] | 4.0575 | -9.375 | -61.03125 | 3.375 | -51.1875
[6 empty] | 0.14783 | 0.35089 | 0.14877 | 0.002 | [6 empty] | 4.06 | -9.09375 | -21.03125 | 3.1875 | -57.15625
[6 empty] | 0.14795 | 0.35101 | 0.14886 | 0.00199 | [6 empty] | 4.0625 | -8.40625 | 35.28125 | 1.0625 | -84.0625
[6 empty] | 0.14816 | 0.35104 | 0.14902 | 0.002 | [6 empty] | 4.065 | -5.25 | 32.0625 | 1.78125 | -68.0625
[6 empty] | 0.14828 | 0.35107 | 0.14923 | 0.002 | [6 empty] | 4.0675 | 5.46875 | 59.46875 | 2.9375 | -7.40625
[6 empty] | 0.14847 | 0.35114 | 0.14926 | 0.002 | [6 empty] | 4.07 | 12.84375 | 50.5625 | 1.875 | 13.90625
[6 empty] | 0.14865 | 0.35117 | 0.14944 | 0.002 | [6 empty] | 4.0725 | 3.625 | 42.1875 | 2.90625 | 9.71875
[6 empty] | 0.14877 | 0.3512 | 0.14957 | 0.002 | [6 empty] | 4.075 | 5 | 44.71875 | 1.625 | 0.03125
[6 empty] | 0.1489 | 0.35129 | 0.14975 | 0.002 | [6 empty] | 4.0775 | 24.4375 | 27.75 | 1.125 | -14.5
[6 empty] | 0.14905 | 0.35132 | 0.14993 | 0.002 | [6 empty] | 4.08 | 33.65625 | 23.34375 | 2.875 | -9.71875
[6 empty] | 0.14923 | 0.35135 | 0.15012 | 0.002 | [6 empty] | 4.0825 | 19.1875 | 14.40625 | -0.46875 | 17.9375
[6 empty] | 0.14938 | 0.35138 | 0.15027 | 0.002 | [6 empty] | 4.085 | 22.28125 | 13.4375 | -0.09375 | 19
[6 empty] | 0.14954 | 0.3515 | 0.15033 | 0.002 | [6 empty] | 4.0875 | 36.625 | 13.5 | 3.75 | 23.15625
[6 empty] | 0.14969 | 0.35138 | 0.15054 | 0.002 | [6 empty] | 4.09 | 51.5 | 20 | 3.46875 | 30.40625
[6 empty] | 0.14981 | 0.35156 | 0.15073 | 0.002 | [6 empty] | 4.0925 | 73.65625 | 7.3125 | 1.65625 | 16.53125
[6 empty] | 0.14996 | 0.35162 | 0.15091 | 0.002 | [6 empty] | 4.095 | 54.5 | 6.46875 | -0.4375 | 16.90625
[6 empty] | 0.15009 | 0.35168 | 0.151 | 0.002 | [6 empty] | 4.0975 | 37.875 | 12.28125 | -0.71875 | 19.5
[6 empty] | 0.15024 | 0.35172 | 0.15115 | 0.002 | [6 empty] | 4.1 | 27.65625 | 11.75 | 0.1875 | 9.71875
[6 empty] | 0.15042 | 0.35172 | 0.15134 | 0.002 | [6 empty] | 4.1025 | 2.96875 | 21.1875 | 1.6875 | -12.75
[6 empty] | 0.15063 | 0.35181 | 0.15149 | 0.002 | [6 empty] | 4.105 | -6.90625 | 20.75 | 1.59375 | -22.3125
[6 empty] | 0.15073 | 0.35187 | 0.15161 | 0.002 | [6 empty] | 4.1075 | -21.21875 | -4.6875 | 2 | -5.875
[6 empty] | 0.15088 | 0.35199 | 0.15176 | 0.002 | [6 empty] | 4.11 | -21.4375 | -21.28125 | 0.1875 | -10.8125
[6 empty] | 0.151 | 0.35193 | 0.15189 | 0.002 | [6 empty] | 4.1125 | -10.75 | 10.6875 | -0.1875 | -1.40625
[6 empty] | 0.15118 | 0.35202 | 0.15207 | 0.002 | [6 empty] | 4.115 | 2.21875 | 17.78125 | 0.4375 | 4.71875
[6 empty] | 0.15125 | 0.35205 | 0.15222 | 0.002 | [6 empty] | 4.1175 | 26.90625 | 6.03125 | -0.6875 | -20.59375
[6 empty] | 0.15149 | 0.35214 | 0.1524 | 0.00201 | [6 empty] | 4.12 | 47.125 | 19.40625 | 1.03125 | -37.9375
[6 empty] | 0.15164 | 0.35217 | 0.15247 | 0.002 | [6 empty] | 4.1225 | 58.65625 | -22.46875 | 3.0625 | -47.53125
[6 empty] | 0.15176 | 0.3522 | 0.15268 | 0.002 | [6 empty] | 4.125 | 50.34375 | -39.46875 | 3.03125 | -29.4375
[6 empty] | 0.15195 | 0.35223 | 0.1528 | 0.00201 | [6 empty] | 4.1275 | 44.96875 | 16.4375 | 0.875 | -18.96875
[6 empty] | 0.15207 | 0.35223 | 0.15302 | 0.002 | [6 empty] | 4.13 | 50.25 | -34.90625 | 3.21875 | -38.03125
[6 empty] | 0.15228 | 0.35229 | 0.15308 | 0.00201 | [6 empty] | 4.1325 | 72.3125 | -52.5 | 5.1875 | -19.84375
[6 empty] | 0.1524 | 0.35229 | 0.15332 | 0.00201 | [6 empty] | 4.135 | 92 | -10.9375 | 3.78125 | 2.59375
[6 empty] | 0.15256 | 0.35239 | 0.15347 | 0.002 | [6 empty] | 4.1375 | 62.15625 | -18.90625 | 4.03125 | -0.5625
[6 empty] | 0.15274 | 0.35239 | 0.15356 | 0.002 | [6 empty] | 4.14 | 36.78125 | 0.375 | 3.625 | -14.9375
[6 empty] | 0.15286 | 0.35245 | 0.15378 | 0.00201 | [6 empty] | 4.1425 | 36.53125 | 19.21875 | 3.28125 | -37.875
[6 empty] | 0.15305 | 0.35251 | 0.1539 | 0.00201 | [6 empty] | 4.145 | 23.78125 | 0.125 | 4.46875 | -15.5625
[6 empty] | 0.15311 | 0.35254 | 0.15408 | 0.00201 | [6 empty] | 4.1475 | 17.4375 | -10.875 | 5.25 | 12.90625
[6 empty] | 0.15335 | 0.3526 | 0.15421 | 0.00201 | [6 empty] | 4.15 | 20.90625 | -8.375 | 3.9375 | 31.46875
[6 empty] | 0.1535 | 0.3526 | 0.15439 | 0.00201 | [6 empty] | 4.1525 | 34.59375 | -3.125 | 0.75 | 61.65625
[6 empty] | 0.15369 | 0.35266 | 0.15451 | 0.00201 | [6 empty] | 4.155 | 39.46875 | -1.3125 | 0.21875 | 62.8125
[6 empty] | 0.15378 | 0.35275 | 0.15469 | 0.00201 | [6 empty] | 4.1575 | 24.3125 | -10.3125 | 2.40625 | 66.40625
[6 empty] | 0.15399 | 0.35272 | 0.15482 | 0.00201 | [6 empty] | 4.16 | 32.625 | -9.71875 | 0.75 | 86.84375
[6 empty] | 0.15408 | 0.35269 | 0.15494 | 0.00201 | [6 empty] | 4.1625 | 40.625 | -8.15625 | -0.03125 | 75.6875
[6 empty] | 0.15427 | 0.35281 | 0.15512 | 0.00201 | [6 empty] | 4.165 | 49.9375 | -9.65625 | 0.46875 | 87.21875
[6 empty] | 0.15439 | 0.35281 | 0.15527 | 0.00201 | [6 empty] | 4.1675 | 62.25 | -17.4375 | 0.21875 | 114.6875
[6 empty] | 0.15457 | 0.35291 | 0.15546 | 0.00201 | [6 empty] | 4.17 | 59.875 | -17.53125 | 0.78125 | 100.875
[6 empty] | 0.15469 | 0.35281 | 0.15555 | 0.00201 | [6 empty] | 4.1725 | 68.78125 | -4.78125 | 1.625 | 120.7188
[6 empty] | 0.15485 | 0.35291 | 0.15573 | 0.00201 | [6 empty] | 4.175 | 80.84375 | -4.59375 | 2.4375 | 112.5625
[6 empty] | 0.155 | 0.353 | 0.15591 | 0.00201 | [6 empty] | 4.1775 | 57.34375 | -14.125 | 1.0625 | 92.96875
[6 empty] | 0.15515 | 0.35306 | 0.15601 | 0.00201 | [6 empty] | 4.18 | 42.65625 | -1.5625 | -1.59375 | 105.4063
[6 empty] | 0.1553 | 0.35315 | 0.15625 | 0.00201 | [6 empty] | 4.1825 | 43.3125 | -7.625 | -0.3125 | 71.125
[6 empty] | 0.1554 | 0.35318 | 0.15634 | 0.00201 | [6 empty] | 4.185 | 12.84375 | -9.4375 | -0.09375 | 60.90625
[6 empty] | 0.15558 | 0.35321 | 0.15643 | 0.00201 | [6 empty] | 4.1875 | -3.625 | 21.53125 | -0.5625 | 62
[6 empty] | 0.15573 | 0.35315 | 0.15662 | 0.00201 | [6 empty] | 4.19 | 20.03125 | 10.375 | 3.3125 | 67.5625
[6 empty] | 0.15594 | 0.35333 | 0.1568 | 0.00202 | [6 empty] | 4.1925 | 23 | -13.09375 | 2.96875 | 68.34375
[6 empty] | 0.15604 | 0.35327 | 0.15695 | 0.00201 | [6 empty] | 4.195 | 0.96875 | -3.5 | 0.78125 | 63.375
[6 empty] | 0.15625 | 0.35345 | 0.15707 | 0.00201 | [6 empty] | 4.1975 | 3.0625 | -5.625 | 0.75 | 88.125
[6 empty] | 0.15634 | 0.35345 | 0.1572 | 0.00202 | [6 empty] | 4.2 | 43.84375 | 16.125 | -1.03125 | 83.34375
[6 empty] | 0.15656 | 0.35355 | 0.15741 | 0.00201 | [6 empty] | 4.2025 | 97.84375 | 28.25 | -0.125 | 73.625
[6 empty] | 0.15668 | 0.35358 | 0.15753 | 0.00201 | [6 empty] | 4.205 | 99.75 | 3.84375 | 2.96875 | 68.5
[6 empty] | 0.15683 | 0.35352 | 0.15771 | 0.00201 | [6 empty] | 4.2075 | 101.75 | 25.90625 | 1.3125 | 59.78125
[6 empty] | 0.15698 | 0.35364 | 0.15784 | 0.00201 | [6 empty] | 4.21 | 62.375 | 13.15625 | 0.46875 | 52.65625
[6 empty] | 0.15714 | 0.35361 | 0.15799 | 0.00201 | [6 empty] | 4.2125 | 17.28125 | 15.03125 | 1.53125 | 59.9375
[6 empty] | 0.15729 | 0.3537 | 0.15817 | 0.00202 | [6 empty] | 4.215 | -13.5 | 29.125 | -0.6875 | 82.46875
[6 empty] | 0.15741 | 0.35376 | 0.15836 | 0.00201 | [6 empty] | 4.2175 | -19.9375 | 12.78125 | 0.21875 | 86.34375
[6 empty] | 0.15759 | 0.35373 | 0.15845 | 0.00202 | [6 empty] | 4.22 | -30.125 | 19.53125 | 1.15625 | 58.34375
[6 empty] | 0.15771 | 0.35385 | 0.15863 | 0.00202 | [6 empty] | 4.2225 | -35.09375 | 7.59375 | -0.0625 | 46.78125
[6 empty] | 0.15787 | 0.35385 | 0.15881 | 0.00202 | [6 empty] | 4.225 | 96.5 | 8.875 | 1.53125 | 73
[6 empty] | 0.15808 | 0.35391 | 0.15894 | 0.00202 | [6 empty] | 4.2275 | 97.90625 | -20.875 | 2.9375 | 64.03125
[6 empty] | 0.1582 | 0.354 | 0.15909 | 0.00201 | [6 empty] | 4.23 | 35.5 | -29.875 | 0.8125 | 8
[6 empty] | 0.15839 | 0.354 | 0.15924 | 0.00201 | [6 empty] | 4.2325 | 61.625 | -14.125 | 0.5 | -7.09375
[6 empty] | 0.15851 | 0.3541 | 0.15942 | 0.00201 | [6 empty] | 4.235 | 68.125 | -12.28125 | 2.71875 | 10.71875
[6 empty] | 0.1586 | 0.3541 | 0.15955 | 0.00201 | [6 empty] | 4.2375 | 67.03125 | -12.40625 | 3.3125 | 4.0625
[6 empty] | 0.15887 | 0.35419 | 0.15973 | 0.00201 | [6 empty] | 4.24 | 83.90625 | -17.59375 | -0.15625 | 17.09375
[6 empty] | 0.159 | 0.35419 | 0.15988 | 0.00201 | [6 empty] | 4.2425 | 103.875 | 12.71875 | -1.09375 | 22.5625
[6 empty] | 0.15915 | 0.35425 | 0.16006 | 0.00202 | [6 empty] | 4.245 | 90.1875 | 14.4375 | 0.0625 | 24.53125
[6 empty] | 0.15921 | 0.35416 | 0.16016 | 0.00202 | [6 empty] | 4.2475 | 75.03125 | -7.21875 | -0.6875 | 64.53125
[6 empty] | 0.15945 | 0.35425 | 0.16031 | 0.00202 | [6 empty] | 4.25 | 76.1875 | -0.84375 | -0.375 | 86.25
[6 empty] | 0.15958 | 0.35431 | 0.16046 | 0.00202 | [6 empty] | 4.2525 | 68.40625 | -3.21875 | 1.65625 | 57.34375
[6 empty] | 0.15976 | 0.35434 | 0.16061 | 0.00201 | [6 empty] | 4.255 | 72.5625 | -11.5 | 3.125 | 62.1875
[6 empty] | 0.15988 | 0.35437 | 0.1608 | 0.00201 | [6 empty] | 4.2575 | 55.71875 | 7.75 | 0.84375 | 76.1875
[6 empty] | 0.15997 | 0.35443 | 0.16095 | 0.00202 | [6 empty] | 4.26 | 41.1875 | 17.09375 | -0.3125 | 68.34375
[6 empty] | 0.16016 | 0.35455 | 0.16113 | 0.00202 | [6 empty] | 4.2625 | 59.5 | -5.84375 | 1.3125 | 68.125
[6 empty] | 0.16037 | 0.35455 | 0.16119 | 0.00202 | [6 empty] | 4.265 | 46.625 | -4.59375 | -1.5625 | 63.28125
[6 empty] | 0.16052 | 0.35458 | 0.16135 | 0.00202 | [6 empty] | 4.2675 | 44.28125 | -1.53125 | -6.40625 | 70.21875
[6 empty] | 0.16064 | 0.35458 | 0.1615 | 0.00202 | [6 empty] | 4.27 | 62.625 | -35.09375 | -2.3125 | 73.96875
[6 empty] | 0.16077 | 0.35468 | 0.16171 | 0.00202 | [6 empty] | 4.2725 | 54.03125 | -22.46875 | 1.34375 | 86.84375
[6 empty] | 0.16098 | 0.35471 | 0.16187 | 0.00202 | [6 empty] | 4.275 | 35.6875 | -15.96875 | -1.96875 | 78.53125
[6 empty] | 0.1611 | 0.35474 | 0.16199 | 0.00202 | [6 empty] | 4.2775 | -34.3125 | -37.8125 | -3.1875 | 57.3125
[6 empty] | 0.16122 | 0.3548 | 0.16217 | 0.00202 | [6 empty] | 4.28 | -51.78125 | -11.78125 | 0.15625 | 69.53125
[6 empty] | 0.16141 | 0.35483 | 0.16232 | 0.00202 | [6 empty] | 4.2825 | 13.09375 | -25.59375 | -1.6875 | 76.1875
[6 empty] | 0.16159 | 0.35483 | 0.16245 | 0.00202 | [6 empty] | 4.285 | 36.53125 | -17.09375 | -1.8125 | 60.09375
[6 empty] | 0.16171 | 0.35498 | 0.1626 | 0.00202 | [6 empty] | 4.2875 | 11.15625 | -7.6875 | -5.53125 | 41.1875
[6 empty] | 0.1618 | 0.35495 | 0.16278 | 0.00202 | [6 empty] | 4.29 | -33.28125 | -12.46875 | -12.0625 | 56.125
[6 empty] | 0.16199 | 0.35498 | 0.16293 | 0.00202 | [6 empty] | 4.2925 | -89.90625 | 2.78125 | -1.09375 | 94.3125
[6 empty] | 0.16217 | 0.35501 | 0.16306 | 0.00202 | [6 empty] | 4.295 | -54.15625 | -30.5625 | -6.375 | 88.09375
[6 empty] | 0.16232 | 0.35498 | 0.16324 | 0.00202 | [6 empty] | 4.2975 | 34.28125 | -38.40625 | -18.40625 | 65.46875
[6 empty] | 0.16251 | 0.35507 | 0.16342 | 0.00202 | [6 empty] | 4.3 | 74.625 | -22.75 | -6.40625 | 90
[6 empty] | 0.1626 | 0.35507 | 0.16351 | 0.00202 | [6 empty] | 4.3025 | 63.125 | -10.90625 | -1.6875 | 100.1563
[6 empty] | 0.16272 | 0.35519 | 0.16364 | 0.00202 | [6 empty] | 4.305 | -0.125 | -15.1875 | -3.6875 | 57.96875
[6 empty] | 0.16293 | 0.35516 | 0.16382 | 0.00202 | [6 empty] | 4.3075 | 48.5 | -39.40625 | -6.375 | 45.5625
[6 empty] | 0.16312 | 0.35526 | 0.16403 | 0.00202 | [6 empty] | 4.31 | 83.375 | -21.96875 | -9.21875 | 44.46875
[6 empty] | 0.16324 | 0.35522 | 0.16415 | 0.00202 | [6 empty] | 4.3125 | 55.34375 | -31.09375 | -6.3125 | 70
[6 empty] | 0.16342 | 0.35529 | 0.16431 | 0.00203 | [6 empty] | 4.315 | 83.9375 | -26.03125 | -4.78125 | 104.6875
[6 empty] | 0.16354 | 0.35535 | 0.1644 | 0.00202 | [6 empty] | 4.3175 | 42.90625 | -8.875 | -0.78125 | 89.1875
[6 empty] | 0.16367 | 0.35535 | 0.16458 | 0.00202 | [6 empty] | 4.32 | -40.90625 | 14.96875 | -3.40625 | 100.9688
[6 empty] | 0.16385 | 0.35544 | 0.16473 | 0.00202 | [6 empty] | 4.3225 | -27.40625 | 32.96875 | -5.03125 | 151.75
[6 empty] | 0.16409 | 0.3555 | 0.16486 | 0.00202 | [6 empty] | 4.325 | -7.0625 | 15.5625 | -6.5625 | 114.25
[6 empty] | 0.16415 | 0.35553 | 0.16504 | 0.00202 | [6 empty] | 4.3275 | 9.90625 | 34.78125 | -9.28125 | 29.5
[6 empty] | 0.16434 | 0.35556 | 0.16516 | 0.00202 | [6 empty] | 4.33 | -0.03125 | 30.5625 | -5.15625 | 36.59375
[6 empty] | 0.16446 | 0.35553 | 0.16534 | 0.00202 | [6 empty] | 4.3325 | -7.9375 | 17.625 | -3.75 | 64.03125
[6 empty] | 0.16464 | 0.35556 | 0.1655 | 0.00203 | [6 empty] | 4.335 | 19.0625 | 10.1875 | -8.90625 | 86.8125
[6 empty] | 0.16473 | 0.35559 | 0.16565 | 0.00203 | [6 empty] | 4.3375 | -3.96875 | -6.90625 | -7.09375 | 114.8125
[6 empty] | 0.16489 | 0.35565 | 0.1658 | 0.00202 | [6 empty] | 4.34 | -33.09375 | 5.0625 | -11.46875 | 94.6875
[6 empty] | 0.16513 | 0.35577 | 0.16592 | 0.00202 | [6 empty] | 4.3425 | -37.34375 | 33.8125 | -10.15625 | 64.84375
[6 empty] | 0.16519 | 0.35571 | 0.16611 | 0.00202 | [6 empty] | 4.345 | 21.625 | 11.625 | -6.15625 | 68.78125
[6 empty] | 0.16541 | 0.35577 | 0.16629 | 0.00203 | [6 empty] | 4.3475 | 75.75 | -1.6875 | -6.40625 | 104.4688
[6 empty] | 0.16553 | 0.35568 | 0.16641 | 0.00202 | [6 empty] | 4.35 | 66.65625 | 0.3125 | -5.5 | 121.4375
[6 empty] | 0.16571 | 0.35577 | 0.16653 | 0.00203 | [6 empty] | 4.3525 | 48.90625 | 5.15625 | -3.25 | 123.125
[6 empty] | 0.16586 | 0.35583 | 0.16675 | 0.00203 | [6 empty] | 4.355 | 53.28125 | 22.40625 | 6.5625 | 117.7188
[6 empty] | 0.16602 | 0.35574 | 0.16681 | 0.00203 | [6 empty] | 4.3575 | 44.625 | 24.875 | -1.34375 | 33.96875
[6 empty] | 0.16614 | 0.35587 | 0.16702 | 0.00202 | [6 empty] | 4.36 | 60.875 | 15.78125 | -7.96875 | -46.21875
[6 empty] | 0.16629 | 0.35587 | 0.16714 | 0.00202 | [6 empty] | 4.3625 | 117.2188 | 0.71875 | 5.46875 | -120
[6 empty] | 0.16641 | 0.35593 | 0.16739 | 0.00203 | [6 empty] | 4.365 | 119.6875 | 5.53125 | 10.59375 | -174.6875
[6 empty] | 0.1666 | 0.35605 | 0.16745 | 0.00202 | [6 empty] | 4.3675 | 115.6563 | 2.625 | 6.25 | -141.7813
[6 empty] | 0.16672 | 0.35608 | 0.1676 | 0.00203 | [6 empty] | 4.37 | 83.90625 | 1.46875 | 2.65625 | -65.03125
[6 empty] | 0.1669 | 0.35608 | 0.16785 | 0.00202 | [6 empty] | 4.3725 | 8.15625 | -16.28125 | -0.90625 | -47.53125
[6 empty] | 0.16699 | 0.35614 | 0.16788 | 0.00203 | [6 empty] | 4.375 | -4.46875 | -18.1875 | -7.5625 | -61.5
[6 empty] | 0.16721 | 0.35614 | 0.16806 | 0.00203 | [6 empty] | 4.3775 | 21.96875 | -16.15625 | -0.59375 | -58.84375
[6 empty] | 0.16733 | 0.3562 | 0.16824 | 0.00202 | [6 empty] | 4.38 | 9.0625 | -17.03125 | -0.34375 | -110.4063
[6 empty] | 0.16748 | 0.3562 | 0.1684 | 0.00203 | [6 empty] | 4.3825 | 8.34375 | 7.0625 | -15.21875 | -87.1875
[6 empty] | 0.16766 | 0.35626 | 0.16852 | 0.00203 | [6 empty] | 4.385 | 11.9375 | -16.34375 | -6.75 | -1.125
[6 empty] | 0.16782 | 0.35629 | 0.16873 | 0.00203 | [6 empty] | 4.3875 | 17.09375 | -1.0625 | 2.96875 | 63.34375
[6 empty] | 0.16788 | 0.35632 | 0.16888 | 0.00203 | [6 empty] | 4.39 | 6.125 | 22.46875 | 5.90625 | 57.21875
[6 empty] | 0.16815 | 0.35632 | 0.16904 | 0.00202 | [6 empty] | 4.3925 | -2.8125 | -5.59375 | 4.09375 | 20.03125
[6 empty] | 0.16827 | 0.35638 | 0.16919 | 0.00203 | [6 empty] | 4.395 | -8 | 10.15625 | 0 | 13.75
[6 empty] | 0.16843 | 0.35645 | 0.16928 | 0.00203 | [6 empty] | 4.3975 | -50.46875 | 4.59375 | 0.875 | -15.75
[6 empty] | 0.16858 | 0.35645 | 0.16943 | 0.00203 | [6 empty] | 4.4 | -25.46875 | -22.125 | 3.375 | -41.78125
[6 empty] | 0.16867 | 0.35648 | 0.16959 | 0.00203 | [6 empty] | 4.4025 | 21.9375 | -3.1875 | 1.40625 | -46.9375
[6 empty] | 0.16888 | 0.35648 | 0.1698 | 0.00203 | [6 empty] | 4.405 | -16 | -0.5625 | -6.59375 | -56.1875
[6 empty] | 0.16904 | 0.35654 | 0.16992 | 0.00203 | [6 empty] | 4.4075 | -74.15625 | -22.125 | -7.96875 | -52.375
[6 empty] | 0.16928 | 0.3566 | 0.1701 | 0.00203 | [6 empty] | 4.41 | -116.0625 | -1.4375 | 1.0625 | -87.5
[6 empty] | 0.16934 | 0.35657 | 0.17023 | 0.00203 | [6 empty] | 4.4125 | -158.5938 | 7.71875 | -1.8125 | -113.4375
[6 empty] | 0.16946 | 0.35666 | 0.17038 | 0.00203 | [6 empty] | 4.415 | -139.8125 | 17.3125 | -0.625 | -79.9375
[6 empty] | 0.16968 | 0.35666 | 0.17047 | 0.00203 | [6 empty] | 4.4175 | -59.5 | 0.03125 | 6.3125 | -67.28125
[6 empty] | 0.16983 | 0.35681 | 0.17065 | 0.00203 | [6 empty] | 4.42 | -83.8125 | -29.125 | 0.4375 | -86.9375
[6 empty] | 0.16998 | 0.35675 | 0.17081 | 0.00203 | [6 empty] | 4.4225 | -136.6563 | -8.5625 | -4.03125 | -82.40625
[6 empty] | 0.1701 | 0.35684 | 0.17096 | 0.00203 | [6 empty] | 4.425 | -146.5 | -24.0625 | 0.71875 | -70.03125
[6 empty] | 0.1702 | 0.35684 | 0.17117 | 0.00203 | [6 empty] | 4.4275 | -110.5 | -32.0625 | 6.625 | -75.90625
[6 empty] | 0.17044 | 0.3569 | 0.1713 | 0.00203 | [6 empty] | 4.43 | -56.8125 | -16.9375 | 11.5625 | -74.6875
[6 empty] | 0.17053 | 0.35693 | 0.17139 | 0.00203 | [6 empty] | 4.4325 | -65.75 | -12.6875 | 13.5 | -65.8125
[6 empty] | 0.17075 | 0.3569 | 0.17157 | 0.00203 | [6 empty] | 4.435 | -25.5625 | -11.625 | 12.125 | -76.40625
[6 empty] | 0.1709 | 0.35696 | 0.17181 | 0.00203 | [6 empty] | 4.4375 | -23.40625 | -1.875 | 6.125 | -126.1875
[6 empty] | 0.17099 | 0.35703 | 0.17191 | 0.00203 | [6 empty] | 4.44 | -95 | 16.6875 | -1.4375 | -123.6875
[6 empty] | 0.17114 | 0.35709 | 0.17209 | 0.00203 | [6 empty] | 4.4425 | -96.53125 | 11.28125 | -0.625 | -78
[6 empty] | 0.17133 | 0.35715 | 0.17221 | 0.00203 | [6 empty] | 4.445 | -92.75 | 0.5 | 4.46875 | -67.28125
[6 empty] | 0.17145 | 0.35721 | 0.17239 | 0.00203 | [6 empty] | 4.4475 | -83.46875 | -10.875 | 8.375 | -82.34375
[6 empty] | 0.17166 | 0.35718 | 0.17255 | 0.00203 | [6 empty] | 4.45 | -15.125 | -19.5625 | 7.53125 | -101.8438
[6 empty] | 0.17175 | 0.35718 | 0.17267 | 0.00203 | [6 empty] | 4.4525 | -3.15625 | -21.6875 | 1.3125 | -102.375
[6 empty] | 0.17194 | 0.35727 | 0.17279 | 0.00203 | [6 empty] | 4.455 | -103.9688 | -34.84375 | 5.25 | -107.9688
[6 empty] | 0.17209 | 0.35727 | 0.17297 | 0.00203 | [6 empty] | 4.4575 | -118.8125 | -16.78125 | 7.84375 | -108.7813
[6 empty] | 0.17227 | 0.35727 | 0.17313 | 0.00203 | [6 empty] | 4.46 | -17.6875 | -7.84375 | 10.375 | -87.96875
[6 empty] | 0.17239 | 0.35733 | 0.17331 | 0.00204 | [6 empty] | 4.4625 | 29.59375 | -9.625 | 14.03125 | -72.625
[6 empty] | 0.17255 | 0.35745 | 0.17343 | 0.00203 | [6 empty] | 4.465 | 35.8125 | 5.59375 | 3.375 | -49.875
[6 empty] | 0.17273 | 0.35745 | 0.17358 | 0.00204 | [6 empty] | 4.4675 | 6.96875 | -3.1875 | -0.09375 | -69.09375
[6 empty] | 0.17282 | 0.35751 | 0.1738 | 0.00203 | [6 empty] | 4.47 | -54.3125 | 13.09375 | 1.84375 | -79.1875
[6 empty] | 0.17297 | 0.35751 | 0.17386 | 0.00204 | [6 empty] | 4.4725 | -133.2188 | -11.40625 | -1.1875 | -51.21875
[6 empty] | 0.17319 | 0.35751 | 0.17404 | 0.00204 | [6 empty] | 4.475 | -140.0625 | -13.21875 | -2.75 | -39.9375
[6 empty] | 0.17328 | 0.35754 | 0.17422 | 0.00203 | [6 empty] | 4.4775 | -57.4375 | 32.25 | -3.28125 | -4.0625
[6 empty] | 0.17346 | 0.35757 | 0.17435 | 0.00204 | [6 empty] | 4.48 | 10.6875 | 20.625 | -4.09375 | 15.21875
[6 empty] | 0.17361 | 0.3576 | 0.1745 | 0.00203 | [6 empty] | 4.4825 | 0.96875 | 9.59375 | -6.03125 | 8.8125
[6 empty] | 0.17374 | 0.35764 | 0.17465 | 0.00204 | [6 empty] | 4.485 | -61.03125 | 3.53125 | -0.625 | 41.875
[6 empty] | 0.17392 | 0.3577 | 0.17484 | 0.00203 | [6 empty] | 4.4875 | 19.1875 | -7.875 | 6.65625 | 54.46875
[6 empty] | 0.17407 | 0.3577 | 0.17496 | 0.00203 | [6 empty] | 4.49 | 58.34375 | 4.875 | 7.09375 | 65.53125
[6 empty] | 0.17422 | 0.35773 | 0.17511 | 0.00204 | [6 empty] | 4.4925 | -19.40625 | 15.5 | -3.15625 | 69.75
[6 empty] | 0.17435 | 0.35776 | 0.17523 | 0.00203 | [6 empty] | 4.495 | -40.4375 | -37.5625 | -12.125 | 58.6875
[6 empty] | 0.17456 | 0.35779 | 0.17542 | 0.00204 | [6 empty] | 4.4975 | 20.71875 | -42.84375 | -0.46875 | 62.46875
[6 empty] | 0.17471 | 0.35788 | 0.17557 | 0.00204 | [6 empty] | 4.5 | 80.96875 | -13.25 | 8 | 65
[6 empty] | 0.17484 | 0.35782 | 0.17569 | 0.00203 | [6 empty] | 4.5025 | 6.34375 | -39.34375 | 6.59375 | 55.6875
[6 empty] | 0.17496 | 0.35788 | 0.1759 | 0.00204 | [6 empty] | 4.505 | -59.3125 | -29.6875 | -1.03125 | 17.59375
[6 empty] | 0.17508 | 0.35791 | 0.17599 | 0.00204 | [6 empty] | 4.5075 | -34.96875 | -14.625 | -9.375 | 21.15625
[6 empty] | 0.17532 | 0.35794 | 0.17618 | 0.00204 | [6 empty] | 4.51 | 45.65625 | 17.375 | -3.3125 | 22.3125
[6 empty] | 0.17545 | 0.358 | 0.1763 | 0.00204 | [6 empty] | 4.5125 | 65.875 | 23.90625 | -3.46875 | 15.625
[6 empty] | 0.1756 | 0.35806 | 0.17651 | 0.00204 | [6 empty] | 4.515 | 137.0625 | 25.46875 | -5.25 | 18.3125
[6 empty] | 0.17575 | 0.35806 | 0.17664 | 0.00204 | [6 empty] | 4.5175 | 134.9688 | 27.5 | 7.59375 | 7.40625
[6 empty] | 0.1759 | 0.35815 | 0.17682 | 0.00203 | [6 empty] | 4.52 | 111.5625 | 3.90625 | 5.59375 | 8.71875
[6 empty] | 0.17606 | 0.35812 | 0.17697 | 0.00203 | [6 empty] | 4.5225 | 57.46875 | 6.90625 | -2.53125 | 2.21875
[6 empty] | 0.17621 | 0.35822 | 0.17715 | 0.00204 | [6 empty] | 4.525 | -72.03125 | 13.5 | 1.75 | 25.75
[6 empty] | 0.17639 | 0.35818 | 0.17725 | 0.00204 | [6 empty] | 4.5275 | -17.625 | 12.4375 | 0 | 42.40625
[6 empty] | 0.17654 | 0.35828 | 0.17743 | 0.00204 | [6 empty] | 4.53 | -9.78125 | -2 | 2.0625 | 18.46875
[6 empty] | 0.17664 | 0.35828 | 0.17755 | 0.00203 | [6 empty] | 4.5325 | 25.75 | 13.28125 | 0.3125 | 7.65625
[6 empty] | 0.17679 | 0.35837 | 0.17773 | 0.00204 | [6 empty] | 4.535 | 44.5625 | 11.5625 | 0.28125 | 16.53125
[6 empty] | 0.17691 | 0.35837 | 0.17783 | 0.00204 | [6 empty] | 4.5375 | -9.1875 | 7 | 0 | 62.40625
[6 empty] | 0.17709 | 0.35846 | 0.17798 | 0.00204 | [6 empty] | 4.54 | -23.53125 | -3.1875 | -12.5625 | 91.96875
[6 empty] | 0.17734 | 0.35849 | 0.17816 | 0.00204 | [6 empty] | 4.5425 | -27.6875 | -31.0625 | -4.28125 | 96.84375
[6 empty] | 0.17743 | 0.35849 | 0.17831 | 0.00204 | [6 empty] | 4.545 | -27.75 | -1 | 0.90625 | 64.65625
[6 empty] | 0.17758 | 0.35849 | 0.17844 | 0.00204 | [6 empty] | 4.5475 | 20.59375 | 9.9375 | -8.65625 | 35.3125
[6 empty] | 0.17776 | 0.35855 | 0.17862 | 0.00204 | [6 empty] | 4.55 | 31.875 | -21.90625 | -11.625 | 54.5625
[6 empty] | 0.17786 | 0.35858 | 0.17877 | 0.00204 | [6 empty] | 4.5525 | 11.71875 | -22.46875 | -10.15625 | 23.625
[6 empty] | 0.17807 | 0.35858 | 0.17896 | 0.00204 | [6 empty] | 4.555 | 8.125 | 7.3125 | -14.1875 | 3.78125
[6 empty] | 0.17819 | 0.35861 | 0.17908 | 0.00204 | [6 empty] | 4.5575 | -12.40625 | 2.71875 | -13.28125 | 19.15625
[6 empty] | 0.17841 | 0.35873 | 0.17923 | 0.00204 | [6 empty] | 4.56 | -30.90625 | -6.71875 | 0.0625 | 9.8125
[6 empty] | 0.17853 | 0.3587 | 0.17935 | 0.00204 | [6 empty] | 4.5625 | -64.59375 | 10.46875 | 1.40625 | -18.375
[6 empty] | 0.17862 | 0.35867 | 0.17957 | 0.00204 | [6 empty] | 4.565 | 13.0625 | -0.6875 | -1.0625 | -7.53125
[6 empty] | 0.1788 | 0.35876 | 0.17972 | 0.00204 | [6 empty] | 4.5675 | -12.40625 | -3.65625 | 3.59375 | 5.53125
[6 empty] | 0.17899 | 0.35873 | 0.17984 | 0.00204 | [6 empty] | 4.57 | -26.90625 | 6.84375 | 1.84375 | 49.375
[6 empty] | 0.17908 | 0.35876 | 0.18005 | 0.00204 | [6 empty] | 4.5725 | 11.9375 | -3.5625 | 6.625 | 59.59375
[6 empty] | 0.17929 | 0.35886 | 0.18015 | 0.00204 | [6 empty] | 4.575 | 8.25 | -10.59375 | 4.65625 | 46.5625
[6 empty] | 0.17935 | 0.35889 | 0.18027 | 0.00204 | [6 empty] | 4.5775 | 30.34375 | -7.46875 | 1.03125 | 59.1875
[6 empty] | 0.1796 | 0.35889 | 0.18054 | 0.00204 | [6 empty] | 4.58 | -5.875 | -2.59375 | 5.4375 | 30.5
[6 empty] | 0.17972 | 0.35889 | 0.1806 | 0.00204 | [6 empty] | 4.5825 | -81.96875 | 14.78125 | 3 | 79.3125
[6 empty] | 0.17987 | 0.35898 | 0.18073 | 0.00204 | [6 empty] | 4.585 | -122.7813 | 17.96875 | 6.09375 | 106.4688
[6 empty] | 0.18002 | 0.35898 | 0.18094 | 0.00204 | [6 empty] | 4.5875 | -28.28125 | 18.78125 | 3.9375 | 104.7188
[6 empty] | 0.18018 | 0.35901 | 0.18112 | 0.00204 | [6 empty] | 4.59 | 59.8125 | 16.28125 | 10.6875 | 121.4063
[6 empty] | 0.1803 | 0.35904 | 0.18121 | 0.00204 | [6 empty] | 4.5925 | 26.40625 | 21 | 8.46875 | 106.875
[6 empty] | 0.18048 | 0.35907 | 0.18137 | 0.00204 | [6 empty] | 4.595 | 9.84375 | -6.875 | 8.0625 | 115.2188
[6 empty] | 0.18066 | 0.3591 | 0.18155 | 0.00204 | [6 empty] | 4.5975 | -61.34375 | -10.09375 | 12.96875 | 101.7813
[6 empty] | 0.18076 | 0.35919 | 0.18164 | 0.00204 | [6 empty] | 4.6 | -77.09375 | -7.21875 | 10.625 | 56.40625
[6 empty] | 0.18094 | 0.35916 | 0.18188 | 0.00204 | [6 empty] | 4.6025 | -76.78125 | 1.5625 | 11.28125 | 39.21875
[6 empty] | 0.18106 | 0.35922 | 0.18198 | 0.00204 | [6 empty] | 4.605 | -72.65625 | 24.84375 | 9.84375 | 55.09375
[6 empty] | 0.18127 | 0.35925 | 0.1821 | 0.00204 | [6 empty] | 4.6075 | -14.25 | 15.46875 | 8.90625 | 31.9375
[6 empty] | 0.1814 | 0.35931 | 0.18231 | 0.00204 | [6 empty] | 4.61 | -81.25 | 4 | 0.5625 | -18.46875
[6 empty] | 0.18149 | 0.35931 | 0.18243 | 0.00204 | [6 empty] | 4.6125 | -76.71875 | 7.53125 | 8.03125 | -74.84375
[6 empty] | 0.18167 | 0.35934 | 0.18256 | 0.00204 | [6 empty] | 4.615 | -20.75 | 16.6875 | 2 | -122.9375
[6 empty] | 0.18182 | 0.35934 | 0.18274 | 0.00204 | [6 empty] | 4.6175 | -12.59375 | -12.8125 | -15.75 | -137.0313
[6 empty] | 0.18201 | 0.35944 | 0.18286 | 0.00204 | [6 empty] | 4.62 | 25.375 | -21.25 | -5.5625 | -145.2188
[6 empty] | 0.18213 | 0.3595 | 0.18304 | 0.00205 | [6 empty] | 4.6225 | 28.28125 | -43.03125 | -0.8125 | -178.625
[6 empty] | 0.18234 | 0.35947 | 0.18317 | 0.00205 | [6 empty] | 4.625 | -46.84375 | -35.65625 | 3.65625 | -187.1563
[6 empty] | 0.18243 | 0.35947 | 0.18332 | 0.00204 | [6 empty] | 4.6275 | 18.5625 | -22.46875 | 2.28125 | -155.5313
[6 empty] | 0.18262 | 0.35947 | 0.18353 | 0.00204 | [6 empty] | 4.63 | 19.03125 | -25.4375 | -8.59375 | -139.8125
[6 empty] | 0.18277 | 0.35956 | 0.18369 | 0.00204 | [6 empty] | 4.6325 | 1.53125 | -10.78125 | 2.375 | -104.5625
[6 empty] | 0.18295 | 0.3595 | 0.18381 | 0.00204 | [6 empty] | 4.635 | 48.53125 | -6.5625 | 0.90625 | -81.0625
[6 empty] | 0.18307 | 0.35962 | 0.18402 | 0.00204 | [6 empty] | 4.6375 | 47.4375 | -10.1875 | -8.1875 | -61.78125
[6 empty] | 0.18326 | 0.35956 | 0.18411 | 0.00204 | [6 empty] | 4.64 | 25.46875 | -13.6875 | 2.59375 | 7.65625
[6 empty] | 0.18341 | 0.35968 | 0.1843 | 0.00204 | [6 empty] | 4.6425 | -14.3125 | -27.0625 | -0.40625 | 37.0625
[6 empty] | 0.1835 | 0.35962 | 0.18445 | 0.00205 | [6 empty] | 4.645 | 7.75 | -55.125 | -3.375 | 44.375
[6 empty] | 0.18372 | 0.35962 | 0.18457 | 0.00205 | [6 empty] | 4.6475 | 40.53125 | -28.0625 | 1.65625 | 57.125
[6 empty] | 0.18381 | 0.35968 | 0.18472 | 0.00204 | [6 empty] | 4.65 | 87.375 | -3.28125 | -7.59375 | 31.1875
[6 empty] | 0.18402 | 0.35971 | 0.18491 | 0.00205 | [6 empty] | 4.6525 | -26.8125 | -4.28125 | -5.28125 | 22.03125
[6 empty] | 0.18414 | 0.35974 | 0.18503 | 0.00204 | [6 empty] | 4.655 | -88.25 | 10.78125 | 3.625 | 61.15625
[6 empty] | 0.18433 | 0.35977 | 0.18518 | 0.00204 | [6 empty] | 4.6575 | -25.9375 | 14.3125 | -3.125 | 83.8125
[6 empty] | 0.18448 | 0.3598 | 0.1853 | 0.00205 | [6 empty] | 4.66 | -77.03125 | -6.90625 | -3.09375 | 108.375
[6 empty] | 0.1846 | 0.35986 | 0.18549 | 0.00204 | [6 empty] | 4.6625 | -173 | -17 | -3.625 | 127.375
[6 empty] | 0.18472 | 0.35983 | 0.18561 | 0.00204 | [6 empty] | 4.665 | -96.4375 | 2.59375 | -0.65625 | 174.625
[6 empty] | 0.18491 | 0.35989 | 0.18579 | 0.00204 | [6 empty] | 4.6675 | -27.09375 | 10.53125 | 10.59375 | 198.5
[6 empty] | 0.18506 | 0.35999 | 0.18594 | 0.00204 | [6 empty] | 4.67 | -89.40625 | 34.09375 | -6.53125 | 124.4375
[6 empty] | 0.18518 | 0.35995 | 0.1861 | 0.00205 | [6 empty] | 4.6725 | 50.3125 | 54.96875 | -9.125 | 118.5
[6 empty] | 0.18533 | 0.36005 | 0.18628 | 0.00205 | [6 empty] | 4.675 | 56.78125 | 32.6875 | 3.34375 | 82.875
[6 empty] | 0.18552 | 0.35989 | 0.1864 | 0.00204 | [6 empty] | 4.6775 | 61.34375 | 42.03125 | 6.375 | 19.625
[6 empty] | 0.18564 | 0.35999 | 0.18652 | 0.00205 | [6 empty] | 4.68 | 119.5313 | 48.21875 | 6.21875 | -4.4375
[6 empty] | 0.18582 | 0.36005 | 0.18671 | 0.00205 | [6 empty] | 4.6825 | -85 | 33.34375 | -4.6875 | 14.28125
[6 empty] | 0.186 | 0.36005 | 0.18689 | 0.00205 | [6 empty] | 4.685 | -55.25 | 20.8125 | -10.21875 | 61.3125
[6 empty] | 0.1861 | 0.36008 | 0.18707 | 0.00204 | [6 empty] | 4.6875 | 4.875 | -0.03125 | -13.03125 | 54.75
[6 empty] | 0.18625 | 0.36005 | 0.18713 | 0.00205 | [6 empty] | 4.69 | -94.21875 | 0.03125 | -19.53125 | 58.90625
[6 empty] | 0.1864 | 0.36014 | 0.18735 | 0.00205 | [6 empty] | 4.6925 | 1.25 | -11.25 | -17.28125 | 29.9375
[6 empty] | 0.18661 | 0.36008 | 0.1875 | 0.00204 | [6 empty] | 4.695 | 104.5938 | 21.53125 | -13.125 | 9.78125
[6 empty] | 0.18674 | 0.36014 | 0.18762 | 0.00205 | [6 empty] | 4.6975 | 82.6875 | 40.78125 | -17.53125 | 92.84375
[6 empty] | 0.18689 | 0.3602 | 0.18781 | 0.00205 | [6 empty] | 4.7 | 54.9375 | 23.4375 | -19.5625 | 157.625
[6 empty] | 0.18704 | 0.36017 | 0.18793 | 0.00205 | [6 empty] | 4.7025 | 78.8125 | 8.21875 | -12.6875 | 93.71875
[6 empty] | 0.18723 | 0.3602 | 0.18811 | 0.00205 | [6 empty] | 4.705 | 7.15625 | -14.5625 | -7.9375 | 14.46875
[6 empty] | 0.18741 | 0.36026 | 0.18829 | 0.00205 | [6 empty] | 4.7075 | 53.34375 | -16.125 | -3.46875 | 21.25
[6 empty] | 0.1875 | 0.36029 | 0.18835 | 0.00205 | [6 empty] | 4.71 | 133.2188 | -27.25 | -8.65625 | 41.03125
[6 empty] | 0.18771 | 0.36032 | 0.18857 | 0.00205 | [6 empty] | 4.7125 | 83.84375 | -6.9375 | -17.59375 | 14.28125
[6 empty] | 0.18781 | 0.36032 | 0.18866 | 0.00204 | [6 empty] | 4.715 | 154.7813 | 1.75 | -30.4375 | -24.34375
[6 empty] | 0.18796 | 0.36038 | 0.18887 | 0.00205 | [6 empty] | 4.7175 | 173.3438 | -9.21875 | -36.09375 | -56.875
[6 empty] | 0.18808 | 0.36041 | 0.189 | 0.00205 | [6 empty] | 4.72 | 132.75 | -15.4375 | -29.25 | -44.96875
[6 empty] | 0.1882 | 0.3605 | 0.18915 | 0.00205 | [6 empty] | 4.7225 | 111.8125 | -5.59375 | -38.625 | 7.0625
[6 empty] | 0.18839 | 0.36044 | 0.18927 | 0.00205 | [6 empty] | 4.725 | 87.40625 | 15.34375 | -31.0625 | 25.65625
[6 empty] | 0.18854 | 0.36047 | 0.18945 | 0.00205 | [6 empty] | 4.7275 | 145.8125 | 9.5625 | -19.84375 | -7.4375
[6 empty] | 0.18875 | 0.36053 | 0.18958 | 0.00205 | [6 empty] | 4.73 | 112.5313 | 11.90625 | -17.125 | -53.75
[6 empty] | 0.18887 | 0.36053 | 0.1897 | 0.00205 | [6 empty] | 4.7325 | 50.5625 | 20.78125 | -31.25 | -49.125
[6 empty] | 0.18906 | 0.36053 | 0.18991 | 0.00205 | [6 empty] | 4.735 | 85.875 | 17.5 | -17.53125 | -45.15625
[6 empty] | 0.18915 | 0.3606 | 0.19003 | 0.00205 | [6 empty] | 4.7375 | 56.0625 | 18.5 | -13.71875 | -44.65625
[6 empty] | 0.18927 | 0.36063 | 0.19022 | 0.00205 | [6 empty] | 4.74 | -21.40625 | 13.25 | -68.40625 | -0.8125
[6 empty] | 0.18942 | 0.3606 | 0.19037 | 0.00205 | [6 empty] | 4.7425 | -28.46875 | -0.28125 | -32.9375 | 12.84375
[6 empty] | 0.18961 | 0.36066 | 0.19052 | 0.00205 | [6 empty] | 4.745 | -9.5625 | 4.78125 | -15.78125 | -8.3125
[6 empty] | 0.18976 | 0.36069 | 0.19064 | 0.00205 | [6 empty] | 4.7475 | -20.65625 | 4.8125 | -38.3125 | 1.90625
[6 empty] | 0.18991 | 0.36069 | 0.19086 | 0.00205 | [6 empty] | 4.75 | -34.53125 | 11.59375 | -12.375 | 67.25
[6 empty] | 0.19016 | 0.36078 | 0.19095 | 0.00205 | [6 empty] | 4.7525 | 16.8125 | 29.53125 | -8.5625 | 129.8438
[6 empty] | 0.19025 | 0.36078 | 0.19113 | 0.00204 | [6 empty] | 4.755 | 10.34375 | 18.6875 | -9.1875 | 148.5313
[6 empty] | 0.19037 | 0.36087 | 0.19128 | 0.00205 | [6 empty] | 4.7575 | 7.1875 | 7.53125 | -16.5 | 132.9688
[6 empty] | 0.19052 | 0.36084 | 0.19144 | 0.00205 | [6 empty] | 4.76 | 48.46875 | -1.25 | -9.21875 | 118.9688
[6 empty] | 0.19067 | 0.36087 | 0.19159 | 0.00205 | [6 empty] | 4.7625 | -119.4688 | -13.78125 | -0.65625 | 195.2813
[6 empty] | 0.19089 | 0.36084 | 0.19174 | 0.00205 | [6 empty] | 4.765 | -104.125 | -11.5 | -8.15625 | 209.5625
[6 empty] | 0.19098 | 0.36093 | 0.19186 | 0.00205 | [6 empty] | 4.7675 | -0.5 | 8.40625 | -5.5625 | 161.4063
[6 empty] | 0.19113 | 0.3609 | 0.19205 | 0.00204 | [6 empty] | 4.77 | -67.625 | 20.8125 | 27.3125 | 122.5
[6 empty] | 0.19128 | 0.36096 | 0.19217 | 0.00205 | [6 empty] | 4.7725 | -22.96875 | 6.46875 | 15.5 | 93.625
[6 empty] | 0.19144 | 0.36096 | 0.19235 | 0.00205 | [6 empty] | 4.775 | 39.6875 | -11.28125 | -7.34375 | 54.28125
[6 empty] | 0.19162 | 0.36102 | 0.19247 | 0.00205 | [6 empty] | 4.7775 | 66.65625 | -27.8125 | 21.46875 | -33.59375
[6 empty] | 0.1918 | 0.36099 | 0.19266 | 0.00205 | [6 empty] | 4.78 | 93.09375 | -14.625 | 25.53125 | -93.8125
[6 empty] | 0.19196 | 0.36111 | 0.19284 | 0.00204 | [6 empty] | 4.7825 | 42.84375 | 17.25 | 22.1875 | -159.0938
[6 empty] | 0.19205 | 0.36102 | 0.19299 | 0.00205 | [6 empty] | 4.785 | 25.21875 | -10.03125 | 8.8125 | -224.4688
[6 empty] | 0.1922 | 0.36115 | 0.19315 | 0.00205 | [6 empty] | 4.7875 | 73.03125 | -28.46875 | 5.09375 | -245.5625
[6 empty] | 0.19238 | 0.36111 | 0.19327 | 0.00205 | [6 empty] | 4.79 | 69.84375 | 5.25 | 15.21875 | -203.75
[6 empty] | 0.19257 | 0.36118 | 0.19342 | 0.00205 | [6 empty] | 4.7925 | -8.78125 | 16.6875 | 4.5625 | -116.1563
[6 empty] | 0.19272 | 0.36118 | 0.1936 | 0.00204 | [6 empty] | 4.795 | 10.71875 | 2.78125 | 12.96875 | -46.5
[6 empty] | 0.19281 | 0.36121 | 0.19376 | 0.00205 | [6 empty] | 4.7975 | 80.125 | -19.625 | 8.65625 | 22.8125
[6 empty] | 0.19299 | 0.36121 | 0.19388 | 0.00205 | [6 empty] | 4.8 | 26.46875 | -20.03125 | -5.65625 | 47.625
[6 empty] | 0.19315 | 0.36121 | 0.194 | 0.00205 | [6 empty] | 4.8025 | -28.3125 | -11.25 | 23.625 | 14.9375
[6 empty] | 0.19327 | 0.36121 | 0.19415 | 0.00205 | [6 empty] | 4.805 | -83.5 | -27.96875 | 18.0625 | -11.3125
[6 empty] | 0.19345 | 0.36124 | 0.19431 | 0.00205 | [6 empty] | 4.8075 | -63.90625 | -8.78125 | 10.875 | -13.59375
[6 empty] | 0.19363 | 0.36124 | 0.1944 | 0.00205 | [6 empty] | 4.81 | 19.6875 | 4.15625 | 8.4375 | -27.71875
[6 empty] | 0.19379 | 0.36127 | 0.1947 | 0.00205 | [6 empty] | 4.8125 | -55.375 | 9.59375 | 2.6875 | 1.90625
[6 empty] | 0.19388 | 0.3613 | 0.19476 | 0.00205 | [6 empty] | 4.815 | -53.28125 | 20.3125 | 14.78125 | 53
[6 empty] | 0.19406 | 0.36136 | 0.19492 | 0.00205 | [6 empty] | 4.8175 | -37.4375 | 23.3125 | 20 | 25.90625
[6 empty] | 0.19424 | 0.36136 | 0.19513 | 0.00205 | [6 empty] | 4.82 | -55.46875 | 27.96875 | 25.3125 | 8
[6 empty] | 0.19437 | 0.36136 | 0.19519 | 0.00205 | [6 empty] | 4.8225 | 47.53125 | 27.65625 | 9.46875 | -4.125
[6 empty] | 0.19452 | 0.36142 | 0.19537 | 0.00205 | [6 empty] | 4.825 | 23.84375 | 30.875 | 0.875 | 2.46875
[6 empty] | 0.1947 | 0.36142 | 0.19556 | 0.00205 | [6 empty] | 4.8275 | -1.6875 | 32.4375 | 7.15625 | 1.15625
[6 empty] | 0.19482 | 0.36142 | 0.19571 | 0.00205 | [6 empty] | 4.83 | -1.46875 | 12.625 | 7.28125 | 24.75
[6 empty] | 0.19495 | 0.36145 | 0.19583 | 0.00205 | [6 empty] | 4.8325 | -43.59375 | -11.75 | -7.09375 | 46.4375
[6 empty] | 0.1951 | 0.36142 | 0.19598 | 0.00205 | [6 empty] | 4.835 | 66.5 | 0.3125 | -6.34375 | -5.375
[6 empty] | 0.19531 | 0.36136 | 0.1962 | 0.00205 | [6 empty] | 4.8375 | 51.46875 | 0.75 | -1.5 | 0.90625
[6 empty] | 0.19543 | 0.36148 | 0.19632 | 0.00205 | [6 empty] | 4.84 | -31.78125 | -12.9375 | -17.5625 | -30.4375
[6 empty] | 0.19556 | 0.36154 | 0.19644 | 0.00205 | [6 empty] | 4.8425 | 86.59375 | -11.21875 | -5.25 | -24
[6 empty] | 0.19577 | 0.36154 | 0.19662 | 0.00205 | [6 empty] | 4.845 | 110.3438 | 3.75 | 3.5 | -21.9375
[6 empty] | 0.19583 | 0.36154 | 0.19678 | 0.00205 | [6 empty] | 4.8475 | 113.2188 | 6 | -6.4375 | -70
[6 empty] | 0.19608 | 0.36151 | 0.19696 | 0.00205 | [6 empty] | 4.85 | 142.8438 | 16.96875 | 8.65625 | -20.1875
[6 empty] | 0.1962 | 0.36157 | 0.19705 | 0.00205 | [6 empty] | 4.8525 | 142.0938 | 26.3125 | 1.0625 | -18.3125
[6 empty] | 0.19632 | 0.36163 | 0.1972 | 0.00205 | [6 empty] | 4.855 | 79.125 | 6.21875 | -16.90625 | -9.96875
[6 empty] | 0.19647 | 0.36163 | 0.19736 | 0.00205 | [6 empty] | 4.8575 | 16.40625 | -8.90625 | -4.78125 | -0.625
[6 empty] | 0.19662 | 0.36166 | 0.19748 | 0.00205 | [6 empty] | 4.86 | 97.09375 | -5.0625 | 5.59375 | -62.65625
[6 empty] | 0.19678 | 0.3616 | 0.19775 | 0.00205 | [6 empty] | 4.8625 | 112.0313 | 4.21875 | 11.65625 | -61.1875
[6 empty] | 0.19699 | 0.36163 | 0.19788 | 0.00205 | [6 empty] | 4.865 | 36.8125 | -5 | 12.84375 | -85.6875
[6 empty] | 0.19708 | 0.36166 | 0.198 | 0.00205 | [6 empty] | 4.8675 | 33.96875 | -26.90625 | 5.71875 | -98.40625
[6 empty] | 0.19727 | 0.36163 | 0.19815 | 0.00205 | [6 empty] | 4.87 | 65.40625 | -22.21875 | 2.625 | -35.65625
[6 empty] | 0.19742 | 0.36166 | 0.19821 | 0.00205 | [6 empty] | 4.8725 | 71.84375 | -21.875 | 3.5625 | -21.53125
[6 empty] | 0.19757 | 0.36169 | 0.19846 | 0.00205 | [6 empty] | 4.875 | 18.03125 | -38.09375 | -2.09375 | 39.1875
[6 empty] | 0.19772 | 0.36166 | 0.19861 | 0.00205 | [6 empty] | 4.8775 | 17.0625 | -28.53125 | -11.875 | 55.75
[6 empty] | 0.19791 | 0.36176 | 0.19873 | 0.00205 | [6 empty] | 4.88 | 23.125 | -13.4375 | -2.59375 | 22.625
[6 empty] | 0.198 | 0.36176 | 0.19888 | 0.00205 | [6 empty] | 4.8825 | 29.84375 | 6.21875 | 6.78125 | 81.5625
[6 empty] | 0.19818 | 0.36188 | 0.1991 | 0.00205 | [6 empty] | 4.885 | 68.53125 | -0.59375 | 2.1875 | 124.1875
[6 empty] | 0.1983 | 0.36188 | 0.19916 | 0.00205 | [6 empty] | 4.8875 | 45.34375 | -21.03125 | 0.0625 | 134.0938
[6 empty] | 0.19846 | 0.36188 | 0.19931 | 0.00206 | [6 empty] | 4.89 | 44.4375 | -0.1875 | 10.25 | 186.2188
[6 empty] | 0.19861 | 0.36188 | 0.19952 | 0.00205 | [6 empty] | 4.8925 | 41.34375 | 23.8125 | 3.8125 | 106.375
[6 empty] | 0.19876 | 0.36191 | 0.19971 | 0.00205 | [6 empty] | 4.895 | 18.625 | 7.625 | -0.90625 | -28.96875
[6 empty] | 0.19891 | 0.36185 | 0.19977 | 0.00205 | [6 empty] | 4.8975 | -5.78125 | 9.1875 | 6.09375 | -19.25
[6 empty] | 0.19913 | 0.36194 | 0.20001 | 0.00205 | [6 empty] | 4.9 | -8.96875 | 5.3125 | -1.875 | -129.3438
[6 empty] | 0.19925 | 0.36197 | 0.20016 | 0.00205 | [6 empty] | 4.9025 | 20.96875 | -5.625 | -5.375 | -288
[6 empty] | 0.1994 | 0.36203 | 0.20032 | 0.00205 | [6 empty] | 4.905 | 10.375 | 7.53125 | -3.84375 | -212.7188
[6 empty] | 0.19962 | 0.36203 | 0.20044 | 0.00205 | [6 empty] | 4.9075 | 9.125 | 7.09375 | -0.84375 | -171.5938
[6 empty] | 0.19971 | 0.36206 | 0.20059 | 0.00205 | [6 empty] | 4.91 | -33.5 | 21.375 | -4.03125 | -239.5938
[6 empty] | 0.19989 | 0.36206 | 0.20074 | 0.00205 | [6 empty] | 4.9125 | -72.46875 | 25.09375 | -2.5 | -145.0313
[6 empty] | 0.19995 | 0.36206 | 0.20087 | 0.00205 | [6 empty] | 4.915 | 3.03125 | 22.1875 | -4.1875 | -145.375
[6 empty] | 0.2002 | 0.36209 | 0.20108 | 0.00205 | [6 empty] | 4.9175 | 55.71875 | 18.78125 | -7.28125 | -222.9375
[6 empty] | 0.20035 | 0.36209 | 0.20123 | 0.00205 | [6 empty] | 4.92 | 63.34375 | 4.84375 | 0.53125 | -41.09375
[6 empty] | 0.2005 | 0.36212 | 0.20135 | 0.00205 | [6 empty] | 4.9225 | 53.125 | 20.4375 | -5.5 | 110.375
[6 empty] | 0.20059 | 0.36215 | 0.20148 | 0.00205 | [6 empty] | 4.925 | 72.875 | 32.21875 | -6.3125 | -7.4375
[6 empty] | 0.20078 | 0.36212 | 0.20169 | 0.00205 | [6 empty] | 4.9275 | -10.84375 | 36.1875 | -5.96875 | -147.1875
[6 empty] | 0.20093 | 0.36215 | 0.20178 | 0.00204 | [6 empty] | 4.93 | -48.1875 | 18.625 | -14.40625 | -212.75
[6 empty] | 0.20105 | 0.36218 | 0.20193 | 0.00205 | [6 empty] | 4.9325 | 25.25 | 9.46875 | -16.53125 | -222.0938
[6 empty] | 0.2012 | 0.36218 | 0.20209 | 0.00205 | [6 empty] | 4.935 | -47.09375 | 6.84375 | -14.78125 | -68.65625
[6 empty] | 0.20135 | 0.36221 | 0.20224 | 0.00205 | [6 empty] | 4.9375 | -49.375 | -8.875 | -2.75 | -131.5
[6 empty] | 0.20157 | 0.36218 | 0.20242 | 0.00204 | [6 empty] | 4.94 | -21.28125 | -5.96875 | -3.75 | -161.4375
[6 empty] | 0.20166 | 0.36227 | 0.20258 | 0.00205 | [6 empty] | 4.9425 | -30.90625 | -33.1875 | -8.3125 | 39.34375
[6 empty] | 0.20184 | 0.36227 | 0.20276 | 0.00205 | [6 empty] | 4.945 | -4.46875 | -63.28125 | 2.5625 | 49.28125
[6 empty] | 0.202 | 0.36227 | 0.20288 | 0.00205 | [6 empty] | 4.9475 | 12.59375 | -39.90625 | 4.4375 | 67.59375
[6 empty] | 0.20218 | 0.36237 | 0.20303 | 0.00205 | [6 empty] | 4.95 | 23.8125 | -17.09375 | -3.625 | 100.1563
[6 empty] | 0.20236 | 0.36234 | 0.20322 | 0.00205 | [6 empty] | 4.9525 | 34.1875 | -4.40625 | -11.40625 | 60.6875
[6 empty] | 0.20242 | 0.36243 | 0.20343 | 0.00205 | [6 empty] | 4.955 | 40.3125 | 9.8125 | 0.3125 | 70.125
[6 empty] | 0.20261 | 0.36227 | 0.20349 | 0.00205 | [6 empty] | 4.9575 | 7.9375 | -9 | 2.125 | 18.15625
[6 empty] | 0.20279 | 0.3624 | 0.20367 | 0.00205 | [6 empty] | 4.96 | -16.03125 | -37.71875 | -3.71875 | 44.4375
[6 empty] | 0.20288 | 0.36234 | 0.20377 | 0.00205 | [6 empty] | 4.9625 | 40.21875 | -48 | -5.875 | 48.5
[6 empty] | 0.20303 | 0.36243 | 0.20389 | 0.00205 | [6 empty] | 4.965 | 9.4375 | -18.8125 | 3.8125 | -62.75
[6 empty] | 0.20319 | 0.36237 | 0.20407 | 0.00205 | [6 empty] | 4.9675 | -76.375 | -4.03125 | 13 | 33.59375
[6 empty] | 0.2034 | 0.36243 | 0.20425 | 0.00205 | [6 empty] | 4.97 | -8.84375 | -20.03125 | 18.3125 | 119.0938
[6 empty] | 0.20352 | 0.36246 | 0.20444 | 0.00205 | [6 empty] | 4.9725 | 34.28125 | -11.03125 | 11.59375 | 91.8125
[6 empty] | 0.20367 | 0.36246 | 0.20453 | 0.00205 | [6 empty] | 4.975 | -9.75 | -5.84375 | -8.71875 | 122.3125
[6 empty] | 0.20386 | 0.36249 | 0.20471 | 0.00205 | [6 empty] | 4.9775 | -15.09375 | -8.59375 | -2.34375 | -48.46875
[6 empty] | 0.20398 | 0.36246 | 0.2049 | 0.00205 | [6 empty] | 4.98 | -8.90625 | -28.25 | 4.15625 | -162.1875
[6 empty] | 0.2041 | 0.36249 | 0.20499 | 0.00205 | [6 empty] | 4.9825 | 22.25 | -47.125 | -1.15625 | -97.6875
[6 empty] | 0.20428 | 0.3623 | 0.20514 | 0.00205 | [6 empty] | 4.985 | 51.8125 | -41.28125 | 12.28125 | -222.25
[6 empty] | 0.20444 | 0.36249 | 0.20529 | 0.00205 | [6 empty] | 4.9875 | -52.09375 | -34.15625 | 13.96875 | -214.5313
[6 empty] | 0.20462 | 0.36246 | 0.20544 | 0.00205 | [6 empty] | 4.99 | -73.84375 | -12.25 | -0.8125 | -277.4375
[6 empty] | 0.20477 | 0.36246 | 0.20566 | 0.00205 | [6 empty] | 4.9925 | -11.4375 | -14.4375 | 3.84375 | -296.125
[6 empty] | 0.2049 | 0.36246 | 0.20578 | 0.00205 | [6 empty] | 4.995 | -21.5625 | -20.8125 | 4.1875 | -131.4063
[6 empty] | 0.20502 | 0.36234 | 0.20593 | 0.00205 | [6 empty] | 4.9975 | -33.78125 | -2.3125 | 3.15625 | -178.0313
[6 empty] | 0.20514 | 0.3624 | 0.20612 | 0.00205 | [6 empty] | 5 | -61.625 | -22.65625 | -1.09375 | -158.125
[6 empty] | 0.20535 | 0.36249 | 0.20624 | 0.00205 | [6 empty] | 5.0025 | -33.5625 | -20.96875 | 2.09375 | -188.5938
[6 empty] | 0.20554 | 0.36252 | 0.20639 | 0.00205 | [6 empty] | 5.005 | -18.78125 | 8 | 1.78125 | -186.5625
[6 empty] | 0.20566 | 0.36255 | 0.20651 | 0.00205 | [6 empty] | 5.0075 | -38.125 | 11.78125 | -5.09375 | -41.375
[6 empty] | 0.20578 | 0.36258 | 0.20667 | 0.00205 | [6 empty] | 5.01 | 75.0625 | -1.1875 | 10.03125 | -124.0313
[6 empty] | 0.20599 | 0.36252 | 0.20682 | 0.00205 | [6 empty] | 5.0125 | 131 | -28.15625 | 12.28125 | -213.625
[6 empty] | 0.20615 | 0.36252 | 0.207 | 0.00205 | [6 empty] | 5.015 | 69.3125 | -15.21875 | 3.25 | -98.25
[6 empty] | 0.20624 | 0.36258 | 0.20715 | 0.00205 | [6 empty] | 5.0175 | 81.625 | -10 | 12.90625 | 5.75
[6 empty] | 0.20642 | 0.36267 | 0.20734 | 0.00205 | [6 empty] | 5.02 | 83.34375 | -43.625 | 14.53125 | 32.6875
[6 empty] | 0.20654 | 0.36267 | 0.20743 | 0.00205 | [6 empty] | 5.0225 | 80.4375 | -28.875 | 13.125 | -2
[6 empty] | 0.2067 | 0.36273 | 0.20758 | 0.00205 | [6 empty] | 5.025 | 84.09375 | -18.78125 | 7.71875 | 3.1875
[6 empty] | 0.20691 | 0.3627 | 0.20776 | 0.00205 | [6 empty] | 5.0275 | 113.5938 | -49.5 | 1.96875 | 63.875
[6 empty] | 0.207 | 0.36273 | 0.20792 | 0.00205 | [6 empty] | 5.03 | 119.5625 | -70.09375 | 2.5 | -17
[6 empty] | 0.20715 | 0.36273 | 0.2081 | 0.00204 | [6 empty] | 5.0325 | 61.9375 | -64.75 | -5.65625 | -50.53125
[6 empty] | 0.20734 | 0.36279 | 0.20822 | 0.00205 | [6 empty] | 5.035 | 60.46875 | -27.25 | -5.71875 | 26.875
[6 empty] | 0.20743 | 0.36279 | 0.20837 | 0.00204 | [6 empty] | 5.0375 | 59.25 | -17.84375 | 2.125 | 71.125
[6 empty] | 0.20758 | 0.36276 | 0.20853 | 0.00205 | [6 empty] | 5.04 | 33.96875 | -19.8125 | 1.375 | 93.09375
[6 empty] | 0.20782 | 0.36285 | 0.20877 | 0.00205 | [6 empty] | 5.0425 | 32.78125 | -27.40625 | 2.65625 | 143.2813
[6 empty] | 0.20792 | 0.36288 | 0.20877 | 0.00205 | [6 empty] | 5.045 | 16.40625 | -6.90625 | 5.125 | 242.125
[6 empty] | 0.2081 | 0.36285 | 0.20901 | 0.00205 | [6 empty] | 5.0475 | -45.75 | 26.59375 | 8.75 | 161.0938
[6 empty] | 0.20825 | 0.36288 | 0.2092 | 0.00205 | [6 empty] | 5.05 | -34.71875 | -23.03125 | 2.6875 | 68.625
[6 empty] | 0.2084 | 0.36285 | 0.20926 | 0.00205 | [6 empty] | 5.0525 | 32 | -25.125 | -3.25 | 75.34375
[6 empty] | 0.20859 | 0.36292 | 0.20944 | 0.00205 | [6 empty] | 5.055 | 45.4375 | 36.15625 | -2.625 | 82.6875
[6 empty] | 0.20874 | 0.36295 | 0.20966 | 0.00205 | [6 empty] | 5.0575 | 33.90625 | 31.8125 | 1.21875 | -11.40625
[6 empty] | 0.20883 | 0.36292 | 0.20975 | 0.00205 | [6 empty] | 5.06 | 86.09375 | -8.4375 | 9.1875 | -151.125
[6 empty] | 0.20901 | 0.36295 | 0.2099 | 0.00205 | [6 empty] | 5.0625 | 135.7188 | -27.09375 | 3 | -169.9375
[6 empty] | 0.2092 | 0.36301 | 0.21002 | 0.00204 | [6 empty] | 5.065 | 12.40625 | -30.75 | 7.21875 | -149.6875
[6 empty] | 0.20932 | 0.36301 | 0.21014 | 0.00205 | [6 empty] | 5.0675 | -35.09375 | -33.65625 | 13.90625 | -89.125
[6 empty] | 0.2095 | 0.36295 | 0.2103 | 0.00204 | [6 empty] | 5.07 | -27.53125 | 9.84375 | 9.5625 | 10.84375
[6 empty] | 0.20963 | 0.36298 | 0.21048 | 0.00205 | [6 empty] | 5.0725 | -17.40625 | 38.625 | -3.03125 | 120.4688
[6 empty] | 0.20975 | 0.36304 | 0.21066 | 0.00205 | [6 empty] | 5.075 | 48.34375 | 4.5625 | -9 | 174.7188
[6 empty] | 0.20999 | 0.36307 | 0.21085 | 0.00205 | [6 empty] | 5.0775 | 8.78125 | 35.40625 | -1.90625 | 244.0313
[6 empty] | 0.21011 | 0.36313 | 0.211 | 0.00205 | [6 empty] | 5.08 | 46.125 | 33.09375 | -0.84375 | 297.7813
[6 empty] | 0.2103 | 0.36313 | 0.21112 | 0.00205 | [6 empty] | 5.0825 | 21.28125 | 33.84375 | 4.03125 | 232.5938
[6 empty] | 0.21036 | 0.36313 | 0.2113 | 0.00205 | [6 empty] | 5.085 | 3.46875 | 89.4375 | 8.09375 | 59.625
[6 empty] | 0.21051 | 0.3631 | 0.21146 | 0.00205 | [6 empty] | 5.0875 | 62.28125 | 48.5625 | 9.1875 | -0.4375
[6 empty] | 0.21072 | 0.36313 | 0.21155 | 0.00205 | [6 empty] | 5.09 | 60.65625 | 43.65625 | -4.4375 | 52.46875
[6 empty] | 0.21082 | 0.36313 | 0.21173 | 0.00205 | [6 empty] | 5.0925 | 62.5625 | 37.15625 | -8.5 | -6.46875
[6 empty] | 0.21097 | 0.36316 | 0.21191 | 0.00205 | [6 empty] | 5.095 | 7.8125 | 7.09375 | 3.5 | -55.15625
[6 empty] | 0.21112 | 0.36322 | 0.21207 | 0.00205 | [6 empty] | 5.0975 | -12.125 | 27.28125 | 2.0625 | -11.71875
[6 empty] | 0.2113 | 0.36313 | 0.21219 | 0.00205 | [6 empty] | 5.1 | 62.25 | -6.84375 | -0.625 | -15.3125
[6 empty] | 0.21143 | 0.36322 | 0.21231 | 0.00205 | [6 empty] | 5.1025 | 43.75 | -23 | 6.6875 | -59.40625
[6 empty] | 0.21164 | 0.36322 | 0.21249 | 0.00204 | [6 empty] | 5.105 | 1.53125 | 20.6875 | 6.4375 | -72.96875
[6 empty] | 0.2117 | 0.36322 | 0.21268 | 0.00205 | [6 empty] | 5.1075 | 10 | 25.40625 | 3.40625 | -74.9375
[6 empty] | 0.21194 | 0.36322 | 0.21283 | 0.00205 | [6 empty] | 5.11 | -0.5625 | 2.28125 | 0.4375 | -43.28125
[6 empty] | 0.21204 | 0.36322 | 0.21289 | 0.00205 | [6 empty] | 5.1125 | 96.21875 | -66.53125 | -0.25 | -64.375
[6 empty] | 0.21225 | 0.36325 | 0.21313 | 0.00205 | [6 empty] | 5.115 | 109.5313 | -68.46875 | 4.125 | -67.34375
[6 empty] | 0.21234 | 0.36334 | 0.21326 | 0.00205 | [6 empty] | 5.1175 | -5.3125 | -37.90625 | 1.59375 | -24.8125
[6 empty] | 0.21249 | 0.36331 | 0.21341 | 0.00205 | [6 empty] | 5.12 | -17.6875 | -26 | 11.84375 | -45.78125
[6 empty] | 0.21265 | 0.36325 | 0.21353 | 0.00205 | [6 empty] | 5.1225 | 49.9375 | -5.3125 | 12.1875 | -181.9688
[6 empty] | 0.2128 | 0.36337 | 0.21375 | 0.00205 | [6 empty] | 5.125 | -8.65625 | -48.8125 | 8.0625 | -188.3438
[6 empty] | 0.21298 | 0.36337 | 0.21387 | 0.00204 | [6 empty] | 5.1275 | -118.9688 | -53.5 | 7.8125 | -41.5
[6 empty] | 0.2132 | 0.36337 | 0.21399 | 0.00205 | [6 empty] | 5.13 | -100.8438 | -69.15625 | -1.21875 | -118.7188
[6 empty] | 0.21329 | 0.36343 | 0.2142 | 0.00205 | [6 empty] | 5.1325 | -38.5625 | -29.65625 | -3.46875 | -145.8438
[6 empty] | 0.21341 | 0.36337 | 0.21432 | 0.00205 | [6 empty] | 5.135 | -90.8125 | -13.90625 | -4.71875 | -49.96875
[6 empty] | 0.21356 | 0.3634 | 0.21442 | 0.00205 | [6 empty] | 5.1375 | -136.5313 | -40.3125 | -9.75 | -26.125
[6 empty] | 0.21378 | 0.36343 | 0.21463 | 0.00205 | [6 empty] | 5.14 | -80.03125 | 5.84375 | -6.0625 | 14.59375
[6 empty] | 0.2139 | 0.36343 | 0.21481 | 0.00205 | [6 empty] | 5.1425 | -71.46875 | 11.71875 | -4.6875 | -44.15625
[6 empty] | 0.21399 | 0.36337 | 0.21494 | 0.00205 | [6 empty] | 5.145 | -64.625 | -36.8125 | -4.84375 | -87.15625
[6 empty] | 0.21414 | 0.36346 | 0.21509 | 0.00204 | [6 empty] | 5.1475 | 47.5 | -70.40625 | -4.40625 | -145.125
[6 empty] | 0.21439 | 0.36343 | 0.21524 | 0.00204 | [6 empty] | 5.15 | 62.5 | -40.65625 | -9.1875 | -66.5625
[6 empty] | 0.21454 | 0.36343 | 0.21539 | 0.00205 | [6 empty] | 5.1525 | 4.625 | 10.75 | -5.0625 | 40.4375
[6 empty] | 0.21469 | 0.36346 | 0.21552 | 0.00205 | [6 empty] | 5.155 | -10.46875 | 55.4375 | -11.21875 | -65.46875
[6 empty] | 0.21484 | 0.36353 | 0.21573 | 0.00204 | [6 empty] | 5.1575 | -42.96875 | 66.625 | -24.1875 | 34.375
[6 empty] | 0.215 | 0.36353 | 0.21588 | 0.00204 | [6 empty] | 5.16 | -1.1875 | 44.34375 | -15.40625 | 51.875
[6 empty] | 0.21512 | 0.36356 | 0.21603 | 0.00205 | [6 empty] | 5.1625 | 40.71875 | 43.9375 | -29.09375 | -64.875
[6 empty] | 0.21524 | 0.36359 | 0.21616 | 0.00205 | [6 empty] | 5.165 | -32.6875 | 15.125 | -33.59375 | -56.84375
[6 empty] | 0.21542 | 0.36346 | 0.21631 | 0.00204 | [6 empty] | 5.1675 | -97.59375 | 22.96875 | -19.28125 | -37.8125
[6 empty] | 0.21558 | 0.36359 | 0.21646 | 0.00204 | [6 empty] | 5.17 | -97.6875 | 62.8125 | -27.71875 | -27.40625
[6 empty] | 0.21573 | 0.36356 | 0.21658 | 0.00205 | [6 empty] | 5.1725 | 16.125 | 22.46875 | -17.96875 | 25.09375
[6 empty] | 0.21588 | 0.36362 | 0.21677 | 0.00204 | [6 empty] | 5.175 | 50.3125 | 5.25 | -12.75 | 98.28125
[6 empty] | 0.21603 | 0.36359 | 0.21692 | 0.00205 | [6 empty] | 5.1775 | 2.59375 | 47.4375 | -3.375 | 91.84375
[6 empty] | 0.21619 | 0.36368 | 0.21707 | 0.00204 | [6 empty] | 5.18 | 66.21875 | 38.875 | -8.625 | 46.5
[6 empty] | 0.21634 | 0.36365 | 0.21725 | 0.00205 | [6 empty] | 5.1825 | 42.34375 | 9.46875 | -13.90625 | 97.1875
[6 empty] | 0.21649 | 0.36365 | 0.21741 | 0.00204 | [6 empty] | 5.185 | -39.5 | 22.25 | -1.8125 | 75.1875
[6 empty] | 0.21664 | 0.36362 | 0.21753 | 0.00205 | [6 empty] | 5.1875 | -0.34375 | 58.78125 | 1.78125 | -35.34375
[6 empty] | 0.21677 | 0.36362 | 0.21768 | 0.00204 | [6 empty] | 5.19 | 100.7188 | 70.90625 | 12.8125 | 22.375
[6 empty] | 0.21698 | 0.36362 | 0.2178 | 0.00204 | [6 empty] | 5.1925 | 79.84375 | 67.84375 | 12.34375 | -26.71875
[6 empty] | 0.2171 | 0.36365 | 0.21799 | 0.00204 | [6 empty] | 5.195 | -4.9375 | 85 | 12.25 | 66.21875
[6 empty] | 0.21729 | 0.36368 | 0.21811 | 0.00204 | [6 empty] | 5.1975 | -39.53125 | 65.6875 | 12.90625 | 118.0625
[6 empty] | 0.21747 | 0.36371 | 0.21823 | 0.00204 | [6 empty] | 5.2 | -90.125 | 53.65625 | 10.09375 | 41.40625
[6 empty] | 0.21756 | 0.36368 | 0.21844 | 0.00204 | [6 empty] | 5.2025 | -94.28125 | 53.34375 | 7.375 | 11.40625
[6 empty] | 0.21774 | 0.36377 | 0.21857 | 0.00204 | [6 empty] | 5.205 | 72.6875 | 40.65625 | 9.71875 | -54.0625
[6 empty] | 0.21783 | 0.36368 | 0.21878 | 0.00204 | [6 empty] | 5.2075 | 76.125 | 37.125 | 13.78125 | 39.40625
[6 empty] | 0.21805 | 0.36371 | 0.2189 | 0.00204 | [6 empty] | 5.21 | 3.4375 | 23.5 | 2.71875 | 71.28125
[6 empty] | 0.21817 | 0.36377 | 0.21902 | 0.00204 | [6 empty] | 5.2125 | 107.4688 | 33.84375 | 5.71875 | -55.9375
[6 empty] | 0.21829 | 0.36374 | 0.21924 | 0.00204 | [6 empty] | 5.215 | 90.78125 | 34.6875 | 13.90625 | -134.0313
[6 empty] | 0.21854 | 0.36374 | 0.21942 | 0.00204 | [6 empty] | 5.2175 | 15.5 | 27.53125 | 20.65625 | 25.1875
[6 empty] | 0.21866 | 0.36377 | 0.21954 | 0.00204 | [6 empty] | 5.22 | 88.9375 | 21.5625 | 16.21875 | 78.625
[6 empty] | 0.21878 | 0.36386 | 0.2197 | 0.00204 | [6 empty] | 5.2225 | 121.8438 | -12.21875 | -1.1875 | -5.90625
[6 empty] | 0.2189 | 0.3638 | 0.21982 | 0.00204 | [6 empty] | 5.225 | 96.59375 | -17.9375 | 2.9375 | 85.21875
[6 empty] | 0.21909 | 0.36383 | 0.22003 | 0.00204 | [6 empty] | 5.2275 | -4.65625 | -1.53125 | 14.6875 | 177.375
[6 empty] | 0.21921 | 0.36377 | 0.22009 | 0.00204 | [6 empty] | 5.23 | -110.5625 | -8.125 | 23.59375 | 101.375
[6 empty] | 0.21936 | 0.36386 | 0.22028 | 0.00204 | [6 empty] | 5.2325 | -0.0625 | -24.40625 | 16.8125 | 84.21875
[6 empty] | 0.21951 | 0.36386 | 0.2204 | 0.00204 | [6 empty] | 5.235 | 54.03125 | -20.09375 | 6.5 | 148.1563
[6 empty] | 0.21973 | 0.36398 | 0.22058 | 0.00204 | [6 empty] | 5.2375 | 34.78125 | -25.03125 | -0.46875 | 111.6875
[6 empty] | 0.21985 | 0.36398 | 0.22073 | 0.00204 | [6 empty] | 5.24 | 4.90625 | -38.875 | 1.21875 | 72.03125
[6 empty] | 0.22006 | 0.36392 | 0.22086 | 0.00204 | [6 empty] | 5.2425 | 26 | -66.1875 | 7.4375 | 50.4375
[6 empty] | 0.22025 | 0.36392 | 0.2211 | 0.00205 | [6 empty] | 5.245 | 30.84375 | -55.46875 | 2.75 | -11.9375
[6 empty] | 0.22031 | 0.36401 | 0.22119 | 0.00204 | [6 empty] | 5.2475 | 0.84375 | -12.6875 | 13.53125 | -48.46875
[6 empty] | 0.22043 | 0.36401 | 0.22134 | 0.00204 | [6 empty] | 5.25 | -138.0938 | -22.84375 | -33.5625 | -60
[6 empty] | 0.22064 | 0.36398 | 0.22153 | 0.00204 | [6 empty] | 5.2525 | -212.9688 | -57.0625 | -38.84375 | -110.5313
[6 empty] | 0.2207 | 0.36395 | 0.22165 | 0.00205 | [6 empty] | 5.255 | -101.7813 | -99.625 | 8.4375 | -60.3125
[6 empty] | 0.22095 | 0.36392 | 0.22183 | 0.00204 | [6 empty] | 5.2575 | -80.125 | -30.90625 | -5.34375 | -33.46875
[6 empty] | 0.22107 | 0.36404 | 0.22195 | 0.00204 | [6 empty] | 5.26 | -108.3125 | 33.0625 | -2.34375 | -60.75
[6 empty] | 0.22125 | 0.36404 | 0.22214 | 0.00204 | [6 empty] | 5.2625 | -199.0625 | -14.625 | 10 | 51.46875
[6 empty] | 0.22137 | 0.36407 | 0.22226 | 0.00204 | [6 empty] | 5.265 | -138.125 | -17.59375 | 27.84375 | -16.3125
[6 empty] | 0.2215 | 0.36401 | 0.22241 | 0.00204 | [6 empty] | 5.2675 | -88.96875 | 16.5 | 21.78125 | -118.875
[6 empty] | 0.22168 | 0.36411 | 0.22253 | 0.00204 | [6 empty] | 5.27 | -101.4063 | 34.96875 | 3.6875 | -47.59375
[6 empty] | 0.22183 | 0.36411 | 0.22269 | 0.00204 | [6 empty] | 5.2725 | -74.75 | 47.78125 | 9.40625 | -56.03125
[6 empty] | 0.22195 | 0.36411 | 0.22287 | 0.00204 | [6 empty] | 5.275 | -22.625 | 70.25 | 22.71875 | 22.09375
[6 empty] | 0.22217 | 0.36411 | 0.22305 | 0.00204 | [6 empty] | 5.2775 | -48.90625 | 17.53125 | 10.40625 | -81.53125
[6 empty] | 0.22226 | 0.36407 | 0.22321 | 0.00204 | [6 empty] | 5.28 | -74.71875 | 23.125 | -3.65625 | -107.25
[6 empty] | 0.22241 | 0.36407 | 0.22333 | 0.00204 | [6 empty] | 5.2825 | -36.71875 | 113.4063 | 10.5625 | 35.46875
[6 empty] | 0.22256 | 0.36414 | 0.22348 | 0.00204 | [6 empty] | 5.285 | -157.7813 | 81.375 | 12.6875 | -94.34375
[6 empty] | 0.22272 | 0.36411 | 0.22363 | 0.00204 | [6 empty] | 5.2875 | -90.5625 | 45.9375 | 4.5625 | -182.7813
[6 empty] | 0.2229 | 0.36417 | 0.22385 | 0.00204 | [6 empty] | 5.29 | 21.78125 | 86.09375 | -1.40625 | -169.25
[6 empty] | 0.22299 | 0.36417 | 0.22397 | 0.00204 | [6 empty] | 5.2925 | 37.21875 | 84.40625 | -6.125 | -183.8125
[6 empty] | 0.22324 | 0.36414 | 0.22409 | 0.00204 | [6 empty] | 5.295 | 78.40625 | 82.4375 | -3.28125 | -107.4063
[6 empty] | 0.22339 | 0.36411 | 0.22421 | 0.00204 | [6 empty] | 5.2975 | 24.34375 | 111.2813 | 4.34375 | -70.03125
[6 empty] | 0.22354 | 0.3642 | 0.22433 | 0.00204 | [6 empty] | 5.3 | -4.84375 | 74.3125 | 8.15625 | -221.875
[6 empty] | 0.22366 | 0.36417 | 0.22455 | 0.00204 | [6 empty] | 5.3025 | 43.34375 | 79.6875 | 13.03125 | -72.84375
[6 empty] | 0.22382 | 0.36414 | 0.2247 | 0.00203 | [6 empty] | 5.305 | 11.65625 | 133.875 | 13.75 | -130.25
[6 empty] | 0.22397 | 0.36411 | 0.22488 | 0.00204 | [6 empty] | 5.3075 | -72.09375 | 117.2813 | 8.40625 | -325.8125
[6 empty] | 0.22412 | 0.36426 | 0.22501 | 0.00204 | [6 empty] | 5.31 | -27.875 | 106.6875 | 13.9375 | -225.1563
[6 empty] | 0.22427 | 0.3642 | 0.22513 | 0.00204 | [6 empty] | 5.3125 | -27.625 | 98.96875 | 10.375 | -142.25
[6 empty] | 0.22443 | 0.36417 | 0.22534 | 0.00204 | [6 empty] | 5.315 | -110.6875 | 81.75 | -2.78125 | -123.0938
[6 empty] | 0.22455 | 0.36407 | 0.2254 | 0.00204 | [6 empty] | 5.3175 | -108.0938 | 95.3125 | 8.78125 | -155.0625
[6 empty] | 0.22467 | 0.36407 | 0.22556 | 0.00204 | [6 empty] | 5.32 | -112.9688 | 91.5 | 9 | -145.25
[6 empty] | 0.22488 | 0.36414 | 0.22571 | 0.00203 | [6 empty] | 5.3225 | -93.8125 | 96.9375 | -11.28125 | -141.0938
[6 empty] | 0.22504 | 0.3642 | 0.22583 | 0.00204 | [6 empty] | 5.325 | -43.78125 | 145.6563 | -18.625 | -67.125
[6 empty] | 0.22519 | 0.3642 | 0.22614 | 0.00203 | [6 empty] | 5.3275 | -53.90625 | 165.4688 | -6.125 | 36.9375
[6 empty] | 0.22534 | 0.36426 | 0.22626 | 0.00203 | [6 empty] | 5.33 | -12.21875 | 139.0313 | 12.84375 | 51.15625
[6 empty] | 0.22546 | 0.36423 | 0.22632 | 0.00204 | [6 empty] | 5.3325 | 2.0625 | 88.46875 | 11.84375 | -100.5625
[6 empty] | 0.22559 | 0.36429 | 0.22656 | 0.00203 | [6 empty] | 5.335 | -27 | 54.28125 | 6.6875 | -73.25
[6 empty] | 0.2258 | 0.36423 | 0.22668 | 0.00204 | [6 empty] | 5.3375 | -27.125 | 10.875 | 15.34375 | 66.875
[6 empty] | 0.22598 | 0.36423 | 0.22684 | 0.00203 | [6 empty] | 5.34 | -72.15625 | 14.0625 | 11 | 58.0625
[6 empty] | 0.22604 | 0.36432 | 0.22699 | 0.00203 | [6 empty] | 5.3425 | -86.03125 | 24.40625 | 11.5625 | -50.625
[6 empty] | 0.22626 | 0.36426 | 0.22708 | 0.00204 | [6 empty] | 5.345 | -55.9375 | -40.59375 | 19.21875 | -22.46875
[6 empty] | 0.22641 | 0.36432 | 0.22729 | 0.00204 | [6 empty] | 5.3475 | -31.59375 | 11.46875 | 14.3125 | 58.96875
[6 empty] | 0.22656 | 0.36435 | 0.22742 | 0.00203 | [6 empty] | 5.35 | 21.96875 | 69.8125 | 7.75 | 60.875
[6 empty] | 0.22662 | 0.36426 | 0.22763 | 0.00204 | [6 empty] | 5.3525 | -4.78125 | 54.09375 | 9.375 | 88.4375
[6 empty] | 0.22681 | 0.36432 | 0.22778 | 0.00203 | [6 empty] | 5.355 | -4.8125 | 28.375 | 18.40625 | -3.65625
[6 empty] | 0.22702 | 0.36435 | 0.22787 | 0.00203 | [6 empty] | 5.3575 | -57.15625 | -27.28125 | 17.375 | -21.65625
[6 empty] | 0.22717 | 0.36435 | 0.22803 | 0.00203 | [6 empty] | 5.36 | -128.0938 | -5.375 | 9.65625 | 1.65625
[6 empty] | 0.22729 | 0.36435 | 0.22821 | 0.00204 | [6 empty] | 5.3625 | -38.46875 | 58.375 | 12 | 73.5
[6 empty] | 0.22742 | 0.36435 | 0.22833 | 0.00204 | [6 empty] | 5.365 | -43.09375 | 58.15625 | 17.28125 | 291.0625
[6 empty] | 0.2276 | 0.36441 | 0.22849 | 0.00203 | [6 empty] | 5.3675 | -51.40625 | 18.75 | 12.8125 | 360.375
[6 empty] | 0.22775 | 0.36444 | 0.22867 | 0.00204 | [6 empty] | 5.37 | -116.4063 | -13.78125 | 10.4375 | 267.6875
[6 empty] | 0.22791 | 0.36444 | 0.22879 | 0.00203 | [6 empty] | 5.3725 | -104.6875 | 14.21875 | 2.0625 | 207.4688
[6 empty] | 0.22809 | 0.3645 | 0.22891 | 0.00204 | [6 empty] | 5.375 | 19.28125 | 50.1875 | 0.40625 | 179.3125
[6 empty] | 0.22824 | 0.36472 | 0.2291 | 0.00203 | [6 empty] | 5.3775 | 57.625 | 2.8125 | -0.53125 | 70.21875
[6 empty] | 0.22833 | 0.36459 | 0.22928 | 0.00203 | [6 empty] | 5.38 | 24.1875 | -17.34375 | -6.09375 | -26.40625
[6 empty] | 0.22855 | 0.36456 | 0.22949 | 0.00203 | [6 empty] | 5.3825 | -37.59375 | -20.59375 | -3.84375 | 81.6875
[6 empty] | 0.22864 | 0.36462 | 0.22955 | 0.00203 | [6 empty] | 5.385 | -66.40625 | 39.4375 | -4.28125 | 72.3125
[6 empty] | 0.22885 | 0.36453 | 0.22971 | 0.00203 | [6 empty] | 5.3875 | -105.0625 | 95.78125 | 0.09375 | -144.5313
[6 empty] | 0.22894 | 0.36459 | 0.22989 | 0.00203 | [6 empty] | 5.39 | -139.3125 | 24.9375 | -2.8125 | -201.7188
[6 empty] | 0.2291 | 0.36459 | 0.23001 | 0.00203 | [6 empty] | 5.3925 | -48.3125 | 1.5 | -2.65625 | -193.8125
[6 empty] | 0.22928 | 0.3645 | 0.23019 | 0.00202 | [6 empty] | 5.395 | -74.65625 | 13.53125 | 1.5 | -147.0625
[6 empty] | 0.22946 | 0.36459 | 0.23035 | 0.00203 | [6 empty] | 5.3975 | -149.375 | 34.46875 | 9.34375 | -174.1875
[6 empty] | 0.22961 | 0.36453 | 0.2305 | 0.00203 | [6 empty] | 5.4 | -93.25 | 44.59375 | 12.96875 | -50.3125
[6 empty] | 0.22968 | 0.36462 | 0.23068 | 0.00203 | [6 empty] | 5.4025 | -154.0313 | -17.8125 | -22.125 | 27.46875
[6 empty] | 0.22989 | 0.36462 | 0.2308 | 0.00203 | [6 empty] | 5.405 | -122.6875 | 1.5 | -7.625 | -130.7813
[6 empty] | 0.23001 | 0.36459 | 0.23093 | 0.00203 | [6 empty] | 5.4075 | -57.21875 | 6.59375 | 16.96875 | 6.96875
[6 empty] | 0.23026 | 0.36462 | 0.23108 | 0.00203 | [6 empty] | 5.41 | -99.21875 | -23.90625 | 6 | 283.125
[6 empty] | 0.23044 | 0.36462 | 0.2312 | 0.00203 | [6 empty] | 5.4125 | -113.75 | 41.28125 | 8.78125 | 459.7813
[6 empty] | 0.2305 | 0.36459 | 0.23138 | 0.00203 | [6 empty] | 5.415 | -118.125 | 65.5 | 11.90625 | 287.6563
[6 empty] | 0.23062 | 0.36459 | 0.23163 | 0.00203 | [6 empty] | 5.4175 | -96.21875 | 64.03125 | 14.78125 | 57.5625
[6 empty] | 0.23077 | 0.36456 | 0.23172 | 0.00203 | [6 empty] | 5.42 | -64.65625 | 69.0625 | 16.9375 | 118.6875
[6 empty] | 0.2309 | 0.36465 | 0.23187 | 0.00203 | [6 empty] | 5.4225 | -20.40625 | 52.15625 | 14.5 | 241.4375
[6 empty] | 0.23114 | 0.36456 | 0.23203 | 0.00203 | [6 empty] | 5.425 | -23.625 | -1.40625 | 13.90625 | 262.625
[6 empty] | 0.23126 | 0.36462 | 0.23218 | 0.00203 | [6 empty] | 5.4275 | -69.0625 | -49.34375 | 13.75 | 131.9063
[6 empty] | 0.23141 | 0.36456 | 0.2323 | 0.00203 | [6 empty] | 5.43 | -53.375 | -25.96875 | 14.34375 | 54.5625
[6 empty] | 0.23157 | 0.36459 | 0.23248 | 0.00203 | [6 empty] | 5.4325 | -83.34375 | 19 | 15.46875 | 108.625
[6 empty] | 0.23166 | 0.36465 | 0.2326 | 0.00203 | [6 empty] | 5.435 | -21.0625 | 28.65625 | 8.25 | 77.625
[6 empty] | 0.2319 | 0.36462 | 0.23279 | 0.00202 | [6 empty] | 5.4375 | 0 | 39.21875 | 8.8125 | 23
[6 empty] | 0.23206 | 0.36465 | 0.23291 | 0.00202 | [6 empty] | 5.44 | -40.1875 | 82.5 | 4.625 | 35.9375
[6 empty] | 0.23227 | 0.36462 | 0.23312 | 0.00203 | [6 empty] | 5.4425 | -4.5 | 110.4688 | 7.625 | 286.1875
[6 empty] | 0.23233 | 0.36459 | 0.23322 | 0.00203 | [6 empty] | 5.445 | 25.5625 | 95.34375 | 10.5 | 380.9063
[6 empty] | 0.23245 | 0.36462 | 0.2334 | 0.00203 | [6 empty] | 5.4475 | 49.21875 | 40.59375 | 9.1875 | 171.2188
[6 empty] | 0.23264 | 0.36465 | 0.23349 | 0.00203 | [6 empty] | 5.45 | -11.34375 | 32.375 | 8.40625 | 73.96875
[6 empty] | 0.23279 | 0.36487 | 0.23373 | 0.00203 | [6 empty] | 5.4525 | -2.4375 | 78.21875 | 4.0625 | 94.8125
[6 empty] | 0.23291 | 0.36465 | 0.23383 | 0.00203 | [6 empty] | 5.455 | -44.28125 | 49.3125 | -5.9375 | 124.25
[6 empty] | 0.23309 | 0.36465 | 0.23404 | 0.00203 | [6 empty] | 5.4575 | -31.15625 | 77.71875 | -30.6875 | 176.0313
[6 empty] | 0.23325 | 0.36465 | 0.23413 | 0.00202 | [6 empty] | 5.46 | 22.8125 | 41.75 | -11.8125 | 208.8125
[6 empty] | 0.2334 | 0.36465 | 0.23428 | 0.00203 | [6 empty] | 5.4625 | -77.0625 | -14.0625 | -4.09375 | 163.8438
[6 empty] | 0.23358 | 0.36465 | 0.23447 | 0.00203 | [6 empty] | 5.465 | -38.71875 | 36.40625 | -0.46875 | 249.6563
[6 empty] | 0.23367 | 0.36465 | 0.23462 | 0.00202 | [6 empty] | 5.4675 | 90.875 | 13.40625 | 6.5 | 277.1563
[6 empty] | 0.23383 | 0.36472 | 0.23477 | 0.00202 | [6 empty] | 5.47 | 93.03125 | 48.65625 | -8.84375 | 180.6563
[6 empty] | 0.23404 | 0.36472 | 0.23499 | 0.00202 | [6 empty] | 5.4725 | -8.375 | 47.125 | 2.0625 | 83.53125
[6 empty] | 0.23419 | 0.36472 | 0.23514 | 0.00202 | [6 empty] | 5.475 | -7.3125 | 5.375 | 3.28125 | -17.46875
[6 empty] | 0.23438 | 0.36481 | 0.23526 | 0.00203 | [6 empty] | 5.4775 | 49.96875 | 51.15625 | 4.75 | 51.6875
[6 empty] | 0.2345 | 0.36484 | 0.23541 | 0.00202 | [6 empty] | 5.48 | 113.3438 | 0.75 | 7.0625 | 341.125
[6 empty] | 0.23468 | 0.36484 | 0.2355 | 0.00202 | [6 empty] | 5.4825 | 86.3125 | -26.625 | 5.09375 | 527.875
[6 empty] | 0.2348 | 0.36487 | 0.23563 | 0.00202 | [6 empty] | 5.485 | 8.5 | -40.15625 | 14.25 | 326.7813
[6 empty] | 0.23499 | 0.36484 | 0.23584 | 0.00202 | [6 empty] | 5.4875 | 50.09375 | -91.0625 | 11.90625 | 202.4688
[6 empty] | 0.23505 | 0.3649 | 0.23599 | 0.00202 | [6 empty] | 5.49 | 91.40625 | -73.09375 | 10.75 | 180.5625
[6 empty] | 0.2352 | 0.36484 | 0.23618 | 0.00202 | [6 empty] | 5.4925 | 3.3125 | -63.8125 | 11.46875 | 109.5
[6 empty] | 0.23541 | 0.36484 | 0.23627 | 0.00203 | [6 empty] | 5.495 | -136 | -59.25 | 6.1875 | 264.8125
[6 empty] | 0.23557 | 0.36481 | 0.23645 | 0.00202 | [6 empty] | 5.4975 | -101.4375 | -82.40625 | 5 | 370.0938
[6 empty] | 0.23566 | 0.3649 | 0.23663 | 0.00202 | [6 empty] | 5.5 | -42.6875 | -74.40625 | 8.25 | 78.40625
[6 empty] | 0.23587 | 0.3649 | 0.23676 | 0.00202 | [6 empty] | 5.5025 | -58.34375 | -65.0625 | 8.21875 | -116.5625
[6 empty] | 0.23599 | 0.36493 | 0.23688 | 0.00202 | [6 empty] | 5.505 | -84.5 | -79.53125 | 0.28125 | -114.0938
[6 empty] | 0.23615 | 0.36496 | 0.23709 | 0.00202 | [6 empty] | 5.5075 | -59.90625 | -94.375 | -4.9375 | -59.15625
[6 empty] | 0.23633 | 0.36496 | 0.23721 | 0.00202 | [6 empty] | 5.51 | -4.1875 | -42.875 | -3.4375 | 68.53125
[6 empty] | 0.23651 | 0.36493 | 0.23734 | 0.00202 | [6 empty] | 5.5125 | -15.25 | -3.65625 | -9.3125 | 57.9375
[6 empty] | 0.23669 | 0.36496 | 0.23758 | 0.00202 | [6 empty] | 5.515 | 40.5625 | -64 | -1.6875 | -10.875
[6 empty] | 0.23679 | 0.36499 | 0.2377 | 0.00202 | [6 empty] | 5.5175 | 79.1875 | -56.21875 | 5.875 | 197
[6 empty] | 0.23688 | 0.36499 | 0.23782 | 0.00202 | [6 empty] | 5.52 | 50.78125 | -1.875 | 2.21875 | 282.625
[6 empty] | 0.23709 | 0.36502 | 0.23798 | 0.00202 | [6 empty] | 5.5225 | 90 | 14.03125 | 4.125 | 108.4688
[6 empty] | 0.23724 | 0.36499 | 0.23807 | 0.00202 | [6 empty] | 5.525 | 126.375 | 15.3125 | 1.09375 | 279.5938
[6 empty] | 0.23737 | 0.36496 | 0.23825 | 0.00202 | [6 empty] | 5.5275 | 117 | -39.875 | -0.28125 | 437.0938
[6 empty] | 0.23752 | 0.36496 | 0.2384 | 0.00202 | [6 empty] | 5.53 | 118.2813 | -101.7188 | 1.8125 | 269.9375
[6 empty] | 0.23764 | 0.36496 | 0.23856 | 0.00202 | [6 empty] | 5.5325 | 106.3125 | -82.84375 | -0.5625 | 405.0938
[6 empty] | 0.23782 | 0.36499 | 0.23868 | 0.00202 | [6 empty] | 5.535 | 106.8125 | 2.375 | 0.0625 | 545.1875
[6 empty] | 0.23804 | 0.36493 | 0.23889 | 0.00202 | [6 empty] | 5.5375 | 127.3438 | 62.875 | 7.0625 | 192.7188
[6 empty] | 0.23816 | 0.36499 | 0.23904 | 0.00202 | [6 empty] | 5.54 | 118.3438 | 34.65625 | 17.28125 | 155.3125
[6 empty] | 0.23828 | 0.36499 | 0.23923 | 0.00202 | [6 empty] | 5.5425 | 100.9688 | -1 | 12.9375 | 401.2188
[6 empty] | 0.23853 | 0.36499 | 0.23938 | 0.00202 | [6 empty] | 5.545 | 72.03125 | -11.9375 | 2.03125 | 172.375
[6 empty] | 0.23859 | 0.36496 | 0.23947 | 0.00202 | [6 empty] | 5.5475 | 42.9375 | -21.25 | 4.34375 | 336.8438
[6 empty] | 0.23877 | 0.36505 | 0.23962 | 0.00202 | [6 empty] | 5.55 | 72.46875 | -58.8125 | 3.4375 | 537.5938
[6 empty] | 0.23895 | 0.36502 | 0.23978 | 0.00201 | [6 empty] | 5.5525 | 40.875 | -98.65625 | 3.71875 | 362.4375
[6 empty] | 0.23911 | 0.36496 | 0.24002 | 0.00202 | [6 empty] | 5.555 | 0.875 | -90.90625 | 2.84375 | 211.2188
[6 empty] | 0.23923 | 0.36508 | 0.24014 | 0.00202 | [6 empty] | 5.5575 | 16.0625 | -49.9375 | 0.1875 | 288.0625
[6 empty] | 0.23935 | 0.36511 | 0.24026 | 0.00202 | [6 empty] | 5.56 | -31.3125 | -4.21875 | 1.78125 | 467.6875
[6 empty] | 0.23953 | 0.36514 | 0.24042 | 0.00201 | [6 empty] | 5.5625 | -32.75 | -7.5625 | 2.3125 | 0.15625
[6 empty] | 0.23969 | 0.36505 | 0.24057 | 0.00201 | [6 empty] | 5.565 | -82.3125 | -21.3125 | 3.875 | 105.0625
[6 empty] | 0.23984 | 0.36514 | 0.24075 | 0.00202 | [6 empty] | 5.5675 | -83.78125 | -13.5 | -14.28125 | 453.9375
[6 empty] | 0.23999 | 0.36514 | 0.24091 | 0.00201 | [6 empty] | 5.57 | -73.21875 | -5.4375 | -7.28125 | 396.5313
[6 empty] | 0.24011 | 0.36508 | 0.24103 | 0.00201 | [6 empty] | 5.5725 | -42.28125 | 7.5 | -2.21875 | 206.2188
[6 empty] | 0.2403 | 0.36514 | 0.24115 | 0.00201 | [6 empty] | 5.575 | 45.25 | -49.5625 | -27.9375 | -38.03125
[6 empty] | 0.24045 | 0.36511 | 0.24136 | 0.00201 | [6 empty] | 5.5775 | -4.59375 | -79.8125 | -5.625 | 145.0313
[6 empty] | 0.24063 | 0.3652 | 0.24152 | 0.00201 | [6 empty] | 5.58 | 16.8125 | -72.75 | 2.21875 | 217.75
[6 empty] | 0.24075 | 0.36514 | 0.24164 | 0.00201 | [6 empty] | 5.5825 | -49.34375 | -57.625 | -0.5 | 232.75
[6 empty] | 0.24091 | 0.3652 | 0.24179 | 0.00201 | [6 empty] | 5.585 | -95.40625 | -35.78125 | 5.8125 | 201.875
[6 empty] | 0.24106 | 0.36517 | 0.24194 | 0.00201 | [6 empty] | 5.5875 | 52.65625 | -13.59375 | -7.0625 | 170.7188
[6 empty] | 0.24124 | 0.3652 | 0.24207 | 0.00201 | [6 empty] | 5.59 | 41.46875 | 15.21875 | -5.65625 | 143.6563
[6 empty] | 0.24136 | 0.36517 | 0.24219 | 0.00201 | [6 empty] | 5.5925 | 14.09375 | -6.875 | -2.5625 | 191.0313
[6 empty] | 0.24152 | 0.3652 | 0.24234 | 0.00201 | [6 empty] | 5.595 | 19.15625 | -24.21875 | -8.78125 | 73.96875
[6 empty] | 0.24167 | 0.36523 | 0.24252 | 0.00201 | [6 empty] | 5.5975 | -120.625 | 2.8125 | -7.34375 | -214.4688
[6 empty] | 0.24185 | 0.36523 | 0.24271 | 0.00201 | [6 empty] | 5.6 | -199.6563 | 2.875 | -6.6875 | 95.15625
[6 empty] | 0.242 | 0.36523 | 0.24286 | 0.00201 | [6 empty] | 5.6025 | -209.375 | -49.28125 | 0.65625 | 116.9375
[6 empty] | 0.24216 | 0.36523 | 0.24301 | 0.00201 | [6 empty] | 5.605 | -239.8125 | -33.1875 | 13.6875 | -40.1875
[6 empty] | 0.24228 | 0.3653 | 0.24319 | 0.00201 | [6 empty] | 5.6075 | -195.4375 | 16.4375 | 11.46875 | -8.40625
[6 empty] | 0.24237 | 0.3652 | 0.24338 | 0.00201 | [6 empty] | 5.61 | -99.8125 | -24.8125 | 8.09375 | 104.8438
[6 empty] | 0.24265 | 0.3652 | 0.24344 | 0.00201 | [6 empty] | 5.6125 | -83.125 | -39.5625 | 14.25 | 137.0938
[6 empty] | 0.24277 | 0.3652 | 0.24359 | 0.00201 | [6 empty] | 5.615 | -69.15625 | -54.90625 | 11.875 | 110.8125
[6 empty] | 0.24289 | 0.3652 | 0.24384 | 0.00201 | [6 empty] | 5.6175 | -37.4375 | -77.09375 | 1.25 | 294
[6 empty] | 0.2431 | 0.36514 | 0.2439 | 0.00201 | [6 empty] | 5.62 | 17.9375 | -22.5625 | 0 | 209.5938
[6 empty] | 0.24316 | 0.36523 | 0.24405 | 0.00201 | [6 empty] | 5.6225 | 76.625 | -34.71875 | 5.4375 | -213.6563
[6 empty] | 0.24335 | 0.36517 | 0.24426 | 0.00201 | [6 empty] | 5.625 | 62.5625 | -48.6875 | -0.25 | -186.0625
[6 empty] | 0.2435 | 0.3652 | 0.24435 | 0.00201 | [6 empty] | 5.6275 | 51.90625 | -5.03125 | -0.8125 | -392.4063
[6 empty] | 0.24362 | 0.3652 | 0.24454 | 0.00201 | [6 empty] | 5.63 | 23.4375 | 3.5625 | 4.4375 | -522.3438
[6 empty] | 0.24384 | 0.36517 | 0.24469 | 0.00201 | [6 empty] | 5.6325 | -43.59375 | 1.625 | 0.5625 | -35.5
[6 empty] | 0.24393 | 0.36517 | 0.24493 | 0.00201 | [6 empty] | 5.635 | -109.3125 | -28.5625 | -0.5625 | 106.8438
[6 empty] | 0.24411 | 0.36505 | 0.24496 | 0.00201 | [6 empty] | 5.6375 | -105.0938 | -21.09375 | -1.1875 | 22.46875
[6 empty] | 0.2442 | 0.36514 | 0.24512 | 0.00201 | [6 empty] | 5.64 | -48.78125 | -12.34375 | -1.65625 | 115.9375
[6 empty] | 0.24438 | 0.3652 | 0.2453 | 0.002 | [6 empty] | 5.6425 | -22.625 | -27.21875 | -5.96875 | 283.5625
[6 empty] | 0.24454 | 0.36511 | 0.24548 | 0.00201 | [6 empty] | 5.645 | -24.65625 | -5.15625 | -11.09375 | 165.625
[6 empty] | 0.24475 | 0.3652 | 0.24561 | 0.002 | [6 empty] | 5.6475 | -5.84375 | 12.84375 | -6.3125 | 166.2188
[6 empty] | 0.24484 | 0.36523 | 0.24567 | 0.00201 | [6 empty] | 5.65 | -2.15625 | 24.90625 | -1.625 | 181.0313
[6 empty] | 0.24503 | 0.3652 | 0.24588 | 0.002 | [6 empty] | 5.6525 | -21.5625 | 41.4375 | -3.09375 | 146.5938
[6 empty] | 0.24512 | 0.36523 | 0.24609 | 0.002 | [6 empty] | 5.655 | 6.375 | 57.71875 | -4 | 126.2813
[6 empty] | 0.2453 | 0.36526 | 0.24615 | 0.002 | [6 empty] | 5.6575 | 7.8125 | 17.5625 | -2.375 | -54.90625
[6 empty] | 0.24551 | 0.3653 | 0.24634 | 0.002 | [6 empty] | 5.66 | 62.125 | -25.34375 | -2.9375 | -160.8438
[6 empty] | 0.24564 | 0.36533 | 0.24649 | 0.00201 | [6 empty] | 5.6625 | 91.9375 | -15.125 | -0.4375 | 101.125
[6 empty] | 0.24582 | 0.3653 | 0.24667 | 0.002 | [6 empty] | 5.665 | 42.875 | -7.28125 | 2.375 | -55.09375
[6 empty] | 0.24594 | 0.3653 | 0.24683 | 0.00201 | [6 empty] | 5.6675 | 57.125 | 0.15625 | 1.4375 | -195.4063
[6 empty] | 0.24609 | 0.3653 | 0.24692 | 0.002 | [6 empty] | 5.67 | 50.9375 | 19.0625 | -4.9375 | 147.4375
[6 empty] | 0.24622 | 0.3653 | 0.24713 | 0.002 | [6 empty] | 5.6725 | 32.90625 | -11.15625 | -10.21875 | 30.96875
[6 empty] | 0.24637 | 0.36533 | 0.24722 | 0.002 | [6 empty] | 5.675 | 58.9375 | -10.375 | -8.875 | 88.25
[6 empty] | 0.24652 | 0.36533 | 0.2475 | 0.002 | [6 empty] | 5.6775 | 49 | 0.15625 | -4.875 | 143.4063
[6 empty] | 0.2467 | 0.3653 | 0.24765 | 0.002 | [6 empty] | 5.68 | 16 | -19.4375 | 1.90625 | -251.4688
[6 empty] | 0.24686 | 0.36533 | 0.24765 | 0.002 | [6 empty] | 5.6825 | 29.4375 | -15.625 | -12.9375 | -83.03125
[6 empty] | 0.24704 | 0.36536 | 0.24783 | 0.002 | [6 empty] | 5.685 | 11.78125 | -22.25 | -6.875 | -129.5313
[6 empty] | 0.2471 | 0.36539 | 0.24805 | 0.002 | [6 empty] | 5.6875 | 20.9375 | -14.90625 | -10.1875 | -360.8125
[6 empty] | 0.24731 | 0.36536 | 0.24817 | 0.002 | [6 empty] | 5.69 | 63.4375 | -5.0625 | -8 | -0.5625
[6 empty] | 0.24744 | 0.36533 | 0.24832 | 0.002 | [6 empty] | 5.6925 | 46.96875 | -17.40625 | 16.46875 | 358.8438
[6 empty] | 0.24762 | 0.36539 | 0.24854 | 0.002 | [6 empty] | 5.695 | 39.65625 | -14.78125 | -16.65625 | 458.7188
[6 empty] | 0.24768 | 0.36542 | 0.24863 | 0.002 | [6 empty] | 5.6975 | 82.21875 | -13.5 | 9.375 | 339.375
[6 empty] | 0.24786 | 0.36539 | 0.24884 | 0.002 | [6 empty] | 5.7 | 126.9063 | -25.21875 | 19.59375 | 8.03125
[6 empty] | 0.24805 | 0.36542 | 0.24893 | 0.002 | [6 empty] | 5.7025 | 106.0625 | -6.90625 | 14.625 | -147.4063
[6 empty] | 0.24817 | 0.36539 | 0.24905 | 0.002 | [6 empty] | 5.705 | 49.5 | 14.03125 | 36.28125 | 83.1875
[6 empty] | 0.24838 | 0.36542 | 0.24924 | 0.002 | [6 empty] | 5.7075 | 14.78125 | -3.15625 | 1.9375 | -17.25
[6 empty] | 0.24847 | 0.36542 | 0.24942 | 0.002 | [6 empty] | 5.71 | -24.09375 | -10.46875 | 1.625 | -90.5
[6 empty] | 0.24866 | 0.36536 | 0.24954 | 0.002 | [6 empty] | 5.7125 | -7.09375 | -14.875 | 13.21875 | 199.8125
[6 empty] | 0.24881 | 0.36542 | 0.24973 | 0.002 | [6 empty] | 5.715 | 72.1875 | -12.90625 | 14.0625 | 79.8125
[6 empty] | 0.24896 | 0.36539 | 0.24985 | 0.00199 | [6 empty] | 5.7175 | 100.375 | 17.03125 | 13.9375 | 35.90625
[6 empty] | 0.24911 | 0.36539 | 0.25003 | 0.00199 | [6 empty] | 5.72 | 74.34375 | 29.90625 | 12.875 | 5.03125
[6 empty] | 0.2493 | 0.36539 | 0.25015 | 0.002 | [6 empty] | 5.7225 | 54.6875 | 25.5 | 14.34375 | -266.4688
[6 empty] | 0.24945 | 0.36542 | 0.25034 | 0.00199 | [6 empty] | 5.725 | 47.90625 | 23.6875 | 8.9375 | -58.125
[6 empty] | 0.24957 | 0.36536 | 0.25046 | 0.00199 | [6 empty] | 5.7275 | 32.3125 | 42.34375 | 12.5 | 277.375
[6 empty] | 0.24973 | 0.36542 | 0.25067 | 0.002 | [6 empty] | 5.73 | 47.78125 | 36.21875 | 20.59375 | 19.5625
[6 empty] | 0.24988 | 0.36545 | 0.25076 | 0.00199 | [6 empty] | 5.7325 | 78.0625 | 29.71875 | 27.125 | -144.8438
[6 empty] | 0.25003 | 0.36542 | 0.25092 | 0.00199 | [6 empty] | 5.735 | 50.0625 | 42.75 | 18.46875 | -58.78125
[6 empty] | 0.25015 | 0.36536 | 0.25107 | 0.00199 | [6 empty] | 5.7375 | 60.6875 | 20.03125 | 22 | -2.34375
[6 empty] | 0.25037 | 0.36536 | 0.25125 | 0.00199 | [6 empty] | 5.74 | 82.09375 | 16.34375 | 25.8125 | 85.125
[6 empty] | 0.25052 | 0.36539 | 0.2514 | 0.00199 | [6 empty] | 5.7425 | 69 | 20.6875 | 29.34375 | -83.6875
[6 empty] | 0.25064 | 0.36545 | 0.25153 | 0.00199 | [6 empty] | 5.745 | 79.8125 | -10.375 | 41.96875 | -84.03125
[6 empty] | 0.25079 | 0.36548 | 0.25171 | 0.00199 | [6 empty] | 5.7475 | 27.90625 | -10.65625 | 37.03125 | -30.71875
[6 empty] | 0.25095 | 0.36548 | 0.2518 | 0.00199 | [6 empty] | 5.75 | -41.1875 | 6.25 | 29.3125 | 37.25
[6 empty] | 0.25113 | 0.36542 | 0.25204 | 0.00199 | [6 empty] | 5.7525 | -74.96875 | 1.78125 | 28.8125 | 102.0313
[6 empty] | 0.25128 | 0.36542 | 0.25214 | 0.00199 | [6 empty] | 5.755 | -118.5938 | -11.96875 | 23.09375 | -103.625
[6 empty] | 0.2514 | 0.36548 | 0.25229 | 0.00199 | [6 empty] | 5.7575 | -129.0938 | -20.8125 | 14.4375 | -131.25
[6 empty] | 0.25156 | 0.36548 | 0.25247 | 0.00199 | [6 empty] | 5.76 | -130.7188 | -1.0625 | 7.0625 | -215.2813
[6 empty] | 0.25177 | 0.36548 | 0.25253 | 0.00199 | [6 empty] | 5.7625 | -138.25 | -0.125 | 0.375 | -92.46875
[6 empty] | 0.25189 | 0.36548 | 0.25275 | 0.00199 | [6 empty] | 5.765 | -101.3125 | -21.71875 | 3.625 | -3.75
[6 empty] | 0.25204 | 0.36551 | 0.2529 | 0.00199 | [6 empty] | 5.7675 | -69 | -24.03125 | 8.75 | 168.5313
[6 empty] | 0.25217 | 0.36551 | 0.25308 | 0.00199 | [6 empty] | 5.77 | -40.59375 | -15.40625 | 2.3125 | 307.0625
[6 empty] | 0.25232 | 0.36545 | 0.25317 | 0.00199 | [6 empty] | 5.7725 | -24.65625 | 4.375 | 6.96875 | 25.4375
[6 empty] | 0.25247 | 0.36551 | 0.25333 | 0.00199 | [6 empty] | 5.775 | -35.125 | 1.03125 | 14.625 | 73.53125
[6 empty] | 0.25262 | 0.36545 | 0.25357 | 0.00199 | [6 empty] | 5.7775 | -27.375 | 3.6875 | 7.6875 | 108.3438
[6 empty] | 0.25275 | 0.36548 | 0.25369 | 0.00199 | [6 empty] | 5.78 | -29.96875 | 25.1875 | -0.78125 | 58.0625
[6 empty] | 0.25296 | 0.36545 | 0.25388 | 0.00199 | [6 empty] | 5.7825 | -23.34375 | 6.53125 | -4.125 | 135.5313
[6 empty] | 0.25311 | 0.36548 | 0.25397 | 0.00199 | [6 empty] | 5.785 | -19.0625 | -1.3125 | -11.0625 | 170.4063
[6 empty] | 0.25327 | 0.36545 | 0.25409 | 0.00198 | [6 empty] | 5.7875 | -31.8125 | 5.34375 | -11.4375 | 78.09375
[6 empty] | 0.25339 | 0.36551 | 0.25436 | 0.00198 | [6 empty] | 5.79 | -13.28125 | -4.03125 | -3.875 | 37.84375
[6 empty] | 0.25354 | 0.36548 | 0.25449 | 0.00199 | [6 empty] | 5.7925 | -28.90625 | -4.59375 | -12.90625 | 46.75
[6 empty] | 0.25366 | 0.36542 | 0.25455 | 0.00198 | [6 empty] | 5.795 | -23.125 | 7.59375 | -7.46875 | 188.0938
[6 empty] | 0.25385 | 0.36548 | 0.25473 | 0.00198 | [6 empty] | 5.7975 | 1.28125 | 3.5 | 12.90625 | 387.1563
[6 empty] | 0.25397 | 0.36554 | 0.25488 | 0.00198 | [6 empty] | 5.8 | -11.71875 | -16.75 | -1.28125 | 369.0313
[6 empty] | 0.25415 | 0.36548 | 0.255 | 0.00198 | [6 empty] | 5.8025 | 5.0625 | -10.34375 | -1.34375 | 377.0313
[6 empty] | 0.2543 | 0.36557 | 0.25516 | 0.00198 | [6 empty] | 5.805 | 18.59375 | -2.96875 | 15.3125 | 217.3438
[6 empty] | 0.25446 | 0.36554 | 0.25534 | 0.00198 | [6 empty] | 5.8075 | 11.9375 | -9.46875 | -0.125 | 100.3125
[6 empty] | 0.25467 | 0.36563 | 0.25549 | 0.00198 | [6 empty] | 5.81 | 9.40625 | -17.1875 | 8.03125 | 80.34375
[6 empty] | 0.25473 | 0.3656 | 0.25571 | 0.00198 | [6 empty] | 5.8125 | 6.78125 | -2.6875 | 5.46875 | -217.6563
[6 empty] | 0.25494 | 0.3656 | 0.25589 | 0.00198 | [6 empty] | 5.815 | 14.84375 | 24.15625 | 1.28125 | -82.84375
[6 empty] | 0.25513 | 0.36557 | 0.25595 | 0.00198 | [6 empty] | 5.8175 | 21.125 | 8.1875 | 20.59375 | 25.4375
[6 empty] | 0.25522 | 0.36557 | 0.25613 | 0.00198 | [6 empty] | 5.82 | 24.75 | 0.34375 | -6.84375 | 46.8125
[6 empty] | 0.25537 | 0.36557 | 0.25629 | 0.00198 | [6 empty] | 5.8225 | 7.3125 | 15.1875 | -7.5625 | 205.125
[6 empty] | 0.25546 | 0.36563 | 0.25644 | 0.00198 | [6 empty] | 5.825 | 4.71875 | 7.3125 | -30.28125 | -20.125
[6 empty] | 0.25568 | 0.36557 | 0.25659 | 0.00198 | [6 empty] | 5.8275 | 45.875 | -2.59375 | -50.875 | -164.0625
[6 empty] | 0.25586 | 0.36554 | 0.25671 | 0.00198 | [6 empty] | 5.83 | 42.46875 | -1.25 | 11.0625 | -65.65625
[6 empty] | 0.25604 | 0.36557 | 0.25684 | 0.00198 | [6 empty] | 5.8325 | -6.375 | 6.46875 | 16.875 | -38.0625
[6 empty] | 0.25613 | 0.36557 | 0.25705 | 0.00198 | [6 empty] | 5.835 | -9.21875 | 0.03125 | 18.1875 | 101.625
[6 empty] | 0.25632 | 0.36557 | 0.2572 | 0.00198 | [6 empty] | 5.8375 | 19.34375 | 0.4375 | 26.4375 | 191.0313
[6 empty] | 0.25644 | 0.36557 | 0.25735 | 0.00198 | [6 empty] | 5.84 | 46.8125 | 11.5625 | 8.59375 | -43.03125
[6 empty] | 0.25659 | 0.36554 | 0.25754 | 0.00197 | [6 empty] | 5.8425 | 60.3125 | 12.65625 | 10.25 | -140.1875
[6 empty] | 0.25674 | 0.36554 | 0.25763 | 0.00197 | [6 empty] | 5.845 | 69.40625 | 11.5 | 13.71875 | -276.3125
[6 empty] | 0.2569 | 0.36557 | 0.25784 | 0.00198 | [6 empty] | 5.8475 | 62.25 | -9.03125 | 2.625 | -303.0313
[6 empty] | 0.25702 | 0.36551 | 0.25793 | 0.00197 | [6 empty] | 5.85 | 14.625 | -23.5 | -1.0625 | 34.125
[6 empty] | 0.25717 | 0.3656 | 0.25809 | 0.00198 | [6 empty] | 5.8525 | 18.65625 | -14.71875 | -4.5625 | 146.5
[6 empty] | 0.25742 | 0.36554 | 0.2583 | 0.00197 | [6 empty] | 5.855 | 29.65625 | -6.1875 | -5.625 | 182.6875
[6 empty] | 0.25751 | 0.36551 | 0.25842 | 0.00197 | [6 empty] | 5.8575 | 22.78125 | -7.59375 | 6.09375 | 56.71875
[6 empty] | 0.25769 | 0.36563 | 0.25858 | 0.00197 | [6 empty] | 5.86 | 22.40625 | -5.59375 | 8.75 | -154.875
[6 empty] | 0.25781 | 0.36563 | 0.2587 | 0.00197 | [6 empty] | 5.8625 | 8.5 | 6.65625 | -0.40625 | -116.5313
[6 empty] | 0.258 | 0.3656 | 0.25885 | 0.00197 | [6 empty] | 5.865 | -6.25 | 8.125 | 3.09375 | 17.65625
[6 empty] | 0.25815 | 0.36566 | 0.259 | 0.00197 | [6 empty] | 5.8675 | -30.25 | 9.59375 | 12.71875 | 72.03125
[6 empty] | 0.25821 | 0.36566 | 0.25916 | 0.00197 | [6 empty] | 5.87 | -40.875 | 6.21875 | 3.75 | 67.9375
[6 empty] | 0.25848 | 0.36566 | 0.25934 | 0.00197 | [6 empty] | 5.8725 | -48.0625 | 1.1875 | 0.90625 | -38
[6 empty] | 0.25858 | 0.36563 | 0.25949 | 0.00197 | [6 empty] | 5.875 | -97.96875 | 2.09375 | 14.5 | -120.5625
[6 empty] | 0.25876 | 0.36569 | 0.25961 | 0.00197 | [6 empty] | 5.8775 | -67 | -0.65625 | 18.34375 | -163.5625
[6 empty] | 0.25894 | 0.36566 | 0.25983 | 0.00197 | [6 empty] | 5.88 | -2.90625 | -2.5625 | 10.78125 | -18.4375
[6 empty] | 0.25897 | 0.36569 | 0.25995 | 0.00197 | [6 empty] | 5.8825 | -35.9375 | -0.09375 | 3.53125 | 13.625
[6 empty] | 0.25919 | 0.36569 | 0.26004 | 0.00197 | [6 empty] | 5.885 | -107.0938 | 3.03125 | 6.34375 | 79.46875
[6 empty] | 0.25934 | 0.36569 | 0.26028 | 0.00197 | [6 empty] | 5.8875 | -80.03125 | 4.65625 | 20.9375 | 168.625
[6 empty] | 0.25949 | 0.36566 | 0.26038 | 0.00197 | [6 empty] | 5.89 | 9.25 | 6.375 | 10.59375 | 110.125
[6 empty] | 0.25964 | 0.36569 | 0.26053 | 0.00197 | [6 empty] | 5.8925 | 11.125 | -1.09375 | 1.71875 | 150
[6 empty] | 0.2598 | 0.36575 | 0.26074 | 0.00197 | [6 empty] | 5.895 | -31.1875 | -5.21875 | 5.8125 | 211.8438
[6 empty] | 0.25995 | 0.36566 | 0.26093 | 0.00196 | [6 empty] | 5.8975 | -43.0625 | -0.5 | 0.96875 | 120.7813
[6 empty] | 0.26013 | 0.36569 | 0.26108 | 0.00197 | [6 empty] | 5.9 | -38.0625 | 8.875 | -1.21875 | 6.5
[6 empty] | 0.26025 | 0.36566 | 0.26114 | 0.00196 | [6 empty] | 5.9025 | -30.78125 | 17.375 | -7.21875 | -41.78125
[6 empty] | 0.26038 | 0.36575 | 0.26132 | 0.00196 | [6 empty] | 5.905 | -41.46875 | 15.9375 | -4.75 | -147.625
[6 empty] | 0.26053 | 0.3656 | 0.26144 | 0.00196 | [6 empty] | 5.9075 | -35.90625 | 7 | 0.875 | -182.3125
[6 empty] | 0.26074 | 0.36566 | 0.26163 | 0.00197 | [6 empty] | 5.91 | -18.6875 | -4.34375 | -1.5625 | -134.1875
[6 empty] | 0.26089 | 0.36563 | 0.26178 | 0.00197 | [6 empty] | 5.9125 | -43.4375 | -9.0625 | 2.3125 | 3.8125
[6 empty] | 0.26099 | 0.36563 | 0.26193 | 0.00197 | [6 empty] | 5.915 | -14.71875 | -4.375 | 4.0625 | -13.75
[6 empty] | 0.26114 | 0.3656 | 0.26205 | 0.00196 | [6 empty] | 5.9175 | 26.875 | -2.84375 | 3.8125 | 0.6875
[6 empty] | 0.26135 | 0.36572 | 0.2623 | 0.00197 | [6 empty] | 5.92 | 21.09375 | -0.21875 | 8.53125 | 23.96875
[6 empty] | 0.26151 | 0.36569 | 0.26236 | 0.00196 | [6 empty] | 5.9225 | 40.25 | 8.9375 | -0.0625 | -14.3125
[6 empty] | 0.26169 | 0.36566 | 0.26251 | 0.00197 | [6 empty] | 5.925 | 40.375 | 9 | -8 | -69.84375
[6 empty] | 0.26175 | 0.36569 | 0.2627 | 0.00196 | [6 empty] | 5.9275 | 28.90625 | 9.4375 | 0.21875 | 10.34375
[6 empty] | 0.26193 | 0.36569 | 0.26288 | 0.00196 | [6 empty] | 5.93 | 20.1875 | 12.15625 | -0.3125 | -82.6875
[6 empty] | 0.26205 | 0.36563 | 0.26297 | 0.00196 | [6 empty] | 5.9325 | -3.125 | 12.15625 | -1.46875 | -173.1875
[6 empty] | 0.26224 | 0.36569 | 0.26315 | 0.00196 | [6 empty] | 5.935 | -21.6875 | 13.53125 | 5.53125 | 91.21875
[6 empty] | 0.26242 | 0.36572 | 0.26331 | 0.00196 | [6 empty] | 5.9375 | -14 | 1.90625 | 8.375 | 55.40625
[6 empty] | 0.26254 | 0.36575 | 0.26343 | 0.00196 | [6 empty] | 5.94 | -5.875 | -3.9375 | 10.5625 | -179.5
[6 empty] | 0.2627 | 0.36575 | 0.26355 | 0.00196 | [6 empty] | 5.9425 | -8.1875 | -4 | 4.78125 | -52.9375
[6 empty] | 0.26288 | 0.36575 | 0.26376 | 0.00196 | [6 empty] | 5.945 | -13.53125 | -8.6875 | -2.03125 | 157
[6 empty] | 0.263 | 0.36578 | 0.26389 | 0.00196 | [6 empty] | 5.9475 | -21.40625 | -2.4375 | 1.71875 | 142.4063
[6 empty] | 0.26318 | 0.36575 | 0.26407 | 0.00196 | [6 empty] | 5.95 | -29.8125 | -1.875 | 10.21875 | 4.75
[6 empty] | 0.26334 | 0.36572 | 0.26419 | 0.00196 | [6 empty] | 5.9525 | -27.53125 | -2.65625 | 10.03125 | -72.75
[6 empty] | 0.26346 | 0.36572 | 0.26437 | 0.00195 | [6 empty] | 5.955 | -10.125 | 2.90625 | 4.1875 | 73.3125
[6 empty] | 0.26361 | 0.3656 | 0.26447 | 0.00196 | [6 empty] | 5.9575 | 3.90625 | -2.71875 | 5.4375 | 120.625
[6 empty] | 0.26376 | 0.36563 | 0.26471 | 0.00196 | [6 empty] | 5.96 | 17.03125 | -5.28125 | 7.4375 | 86.53125
[6 empty] | 0.26401 | 0.36569 | 0.26483 | 0.00195 | [6 empty] | 5.9625 | 31 | -1.84375 | 7.8125 | 51.84375
[6 empty] | 0.26404 | 0.36566 | 0.26495 | 0.00195 | [6 empty] | 5.965 | 26.75 | -5.15625 | 9.21875 | 34.21875
[6 empty] | 0.26425 | 0.36569 | 0.26511 | 0.00196 | [6 empty] | 5.9675 | 3.1875 | -3.34375 | 8.46875 | 98.875
[6 empty] | 0.26443 | 0.36569 | 0.26523 | 0.00195 | [6 empty] | 5.97 | -18.90625 | -2.9375 | 7.96875 | 99.09375
[6 empty] | 0.26462 | 0.36572 | 0.26547 | 0.00195 | [6 empty] | 5.9725 | -23.40625 | -2.09375 | 11.46875 | 21.3125
[6 empty] | 0.26468 | 0.36575 | 0.26556 | 0.00195 | [6 empty] | 5.975 | -19.65625 | -2.09375 | 21.4375 | -47.84375
[6 empty] | 0.26483 | 0.36572 | 0.26578 | 0.00196 | [6 empty] | 5.9775 | -24.46875 | -7.8125 | 15.15625 | -120.125
[6 empty] | 0.26501 | 0.36572 | 0.26587 | 0.00195 | [6 empty] | 5.98 | -16.78125 | -7.59375 | 8.65625 | -82.625
[6 empty] | 0.26511 | 0.36575 | 0.26602 | 0.00195 | [6 empty] | 5.9825 | 12.6875 | -4.15625 | 10.25 | -27.6875
[6 empty] | 0.26526 | 0.36575 | 0.2662 | 0.00195 | [6 empty] | 5.985 | 19.78125 | 2.03125 | 2.34375 | -48.03125
[6 empty] | 0.26541 | 0.36572 | 0.26636 | 0.00195 | [6 empty] | 5.9875 | 39.96875 | 5.6875 | -1.3125 | -33.3125
[6 empty] | 0.26559 | 0.36569 | 0.26648 | 0.00195 | [6 empty] | 5.99 | 50.15625 | 11.875 | 2.1875 | -33.9375
[6 empty] | 0.26572 | 0.36566 | 0.26663 | 0.00195 | [6 empty] | 5.9925 | 57.0625 | 10.5 | -0.6875 | -8.5
[6 empty] | 0.2659 | 0.36569 | 0.26675 | 0.00195 | [6 empty] | 5.995 | 87.5 | 5.28125 | -2.09375 | 20.15625
[6 empty] | 0.26608 | 0.36566 | 0.26694 | 0.00195 | [6 empty] | 5.9975 | 75.0625 | 7.53125 | 4.5625 | -60.96875
[6 empty] | 0.26617 | 0.36575 | 0.26706 | 0.00195 | [6 empty] | 6 | 65.4375 | 4.875 | 0.59375 | -121.8125
[6 empty] | 0.26639 | 0.36575 | 0.26724 | 0.00195 | [6 empty] | 6.0025 | 46.96875 | 6.21875 | -3.9375 | -109.4063
[6 empty] | 0.26657 | 0.36572 | 0.2674 | 0.00195 | [6 empty] | 6.005 | 31.0625 | 8.78125 | -5.09375 | -116.5938
[6 empty] | 0.26672 | 0.36575 | 0.26752 | 0.00195 | [6 empty] | 6.0075 | 24.625 | 3.375 | -6.28125 | -163.9063
[6 empty] | 0.26678 | 0.36572 | 0.2677 | 0.00195 | [6 empty] | 6.01 | 16.0625 | 0.46875 | -0.125 | -117.75
[6 empty] | 0.26697 | 0.36572 | 0.26788 | 0.00194 | [6 empty] | 6.0125 | 18.65625 | -3.84375 | 3.875 | -127.7188
[6 empty] | 0.26715 | 0.36575 | 0.26797 | 0.00194 | [6 empty] | 6.015 | 11.84375 | -5.78125 | 4.5625 | -157.7188
[6 empty] | 0.26733 | 0.36575 | 0.26816 | 0.00194 | [6 empty] | 6.0175 | 13.15625 | -2.03125 | 5.15625 | -142.0625
[6 empty] | 0.26749 | 0.36575 | 0.26834 | 0.00194 | [6 empty] | 6.02 | 27.25 | -1.46875 | 3.6875 | -236.8125
[6 empty] | 0.26758 | 0.36575 | 0.26849 | 0.00194 | [6 empty] | 6.0225 | 24.40625 | -6.375 | 6.78125 | -299.0938
[6 empty] | 0.26776 | 0.36572 | 0.26865 | 0.00195 | [6 empty] | 6.025 | 13.96875 | -7.96875 | 7.5 | -205.9688
[6 empty] | 0.26788 | 0.36578 | 0.26877 | 0.00194 | [6 empty] | 6.0275 | -3.34375 | -2.28125 | 1.78125 | -162.6875
[6 empty] | 0.26807 | 0.36575 | 0.26889 | 0.00194 | [6 empty] | 6.03 | -20.0625 | -0.65625 | 2.875 | -218.3438
[6 empty] | 0.26822 | 0.36575 | 0.26907 | 0.00194 | [6 empty] | 6.0325 | -21.34375 | -0.8125 | 4.375 | -201.5938
[6 empty] | 0.26834 | 0.36575 | 0.2692 | 0.00194 | [6 empty] | 6.035 | -10.21875 | -2.4375 | 3.6875 | -70.53125
[6 empty] | 0.26849 | 0.36578 | 0.26941 | 0.00194 | [6 empty] | 6.0375 | -9.9375 | -6.75 | 2.21875 | 114.4688
[6 empty] | 0.26862 | 0.36575 | 0.26953 | 0.00194 | [6 empty] | 6.04 | -17.25 | -2.03125 | -2.8125 | 98.53125
[6 empty] | 0.2688 | 0.36578 | 0.26971 | 0.00194 | [6 empty] | 6.0425 | -10.34375 | 8.09375 | -3.34375 | 72.875
[6 empty] | 0.26892 | 0.36578 | 0.26987 | 0.00194 | [6 empty] | 6.045 | -16.71875 | 8.25 | -3.8125 | 130.75
[6 empty] | 0.26907 | 0.36572 | 0.26993 | 0.00194 | [6 empty] | 6.0475 | -0.53125 | 9.78125 | -6.46875 | 17.90625
[6 empty] | 0.26932 | 0.36569 | 0.27014 | 0.00194 | [6 empty] | 6.05 | -1.5 | 7.59375 | -7.1875 | -100.4063
[6 empty] | 0.26938 | 0.36575 | 0.27032 | 0.00194 | [6 empty] | 6.0525 | -37.09375 | 4.375 | -4.8125 | -96.28125
[6 empty] | 0.26962 | 0.36578 | 0.27048 | 0.00194 | [6 empty] | 6.055 | -30.46875 | 9.21875 | -0.15625 | -16.25
[6 empty] | 0.26968 | 0.36578 | 0.27057 | 0.00194 | [6 empty] | 6.0575 | -18.28125 | 6.3125 | 1.40625 | 7.53125
[6 empty] | 0.26987 | 0.36578 | 0.27078 | 0.00194 | [6 empty] | 6.06 | -14.84375 | 2.625 | 4.5625 | -34.625
[6 empty] | 0.27002 | 0.36578 | 0.2709 | 0.00194 | [6 empty] | 6.0625 | -17.5625 | 5.78125 | 4.34375 | 79.875
[6 empty] | 0.27023 | 0.36575 | 0.27106 | 0.00194 | [6 empty] | 6.065 | -31.75 | 8.65625 | -2.375 | 128
[6 empty] | 0.27036 | 0.36584 | 0.27124 | 0.00194 | [6 empty] | 6.0675 | -25.53125 | 9.96875 | -1.96875 | -37.625
[6 empty] | 0.27054 | 0.36584 | 0.27136 | 0.00193 | [6 empty] | 6.07 | -9.59375 | 10.0625 | 0.46875 | -94.75
[6 empty] | 0.27063 | 0.36569 | 0.27155 | 0.00193 | [6 empty] | 6.0725 | 1.65625 | 9.375 | 6.25 | -98.34375
[6 empty] | 0.27078 | 0.36578 | 0.27167 | 0.00193 | [6 empty] | 6.075 | 14.375 | 9.59375 | 8.6875 | -170.2813
[6 empty] | 0.27094 | 0.36575 | 0.27182 | 0.00193 | [6 empty] | 6.0775 | 19.25 | 8.6875 | 0.625 | -171.3438
[6 empty] | 0.27109 | 0.3656 | 0.27203 | 0.00193 | [6 empty] | 6.08 | 8.21875 | 6.84375 | 1.375 | -112.25
[6 empty] | 0.27121 | 0.36575 | 0.27209 | 0.00193 | [6 empty] | 6.0825 | 14.71875 | 11.21875 | 4.375 | -55.21875
[6 empty] | 0.27142 | 0.36563 | 0.27237 | 0.00193 | [6 empty] | 6.085 | 22.40625 | 12.75 | 2.8125 | -14.125
[6 empty] | 0.27161 | 0.36588 | 0.27243 | 0.00193 | [6 empty] | 6.0875 | 12.90625 | 11 | 0.03125 | 22.8125
[6 empty] | 0.27167 | 0.36572 | 0.27255 | 0.00193 | [6 empty] | 6.09 | 10.09375 | 12.96875 | -1.9375 | 4.875
[6 empty] | 0.27185 | 0.36563 | 0.27271 | 0.00193 | [6 empty] | 6.0925 | 5.5625 | 11.21875 | 6.21875 | -41.125
[6 empty] | 0.27197 | 0.36581 | 0.27292 | 0.00193 | [6 empty] | 6.095 | 8.875 | 12.8125 | 8.84375 | -8.78125
[6 empty] | 0.27222 | 0.36581 | 0.2731 | 0.00193 | [6 empty] | 6.0975 | -10.71875 | 15.0625 | 5.59375 | 59.75
[6 empty] | 0.27234 | 0.36578 | 0.27322 | 0.00193 | [6 empty] | 6.1 | -22.875 | 15.53125 | 7.375 | 129.125
[6 empty] | 0.27246 | 0.36566 | 0.27335 | 0.00193 | [6 empty] | 6.1025 | 12.90625 | 17.40625 | 6.28125 | 136.7813
[6 empty] | 0.27264 | 0.36594 | 0.27347 | 0.00192 | [6 empty] | 6.105 | 40.5625 | 15.6875 | 1.96875 | 103.9063
[6 empty] | 0.27277 | 0.36588 | 0.27365 | 0.00192 | [6 empty] | 6.1075 | 31.5625 | 10.8125 | 3.28125 | 118.375
[6 empty] | 0.27292 | 0.36588 | 0.2738 | 0.00193 | [6 empty] | 6.11 | 1.875 | 6.21875 | 2.6875 | 199.375
[6 empty] | 0.27304 | 0.36584 | 0.27396 | 0.00192 | [6 empty] | 6.1125 | 0.6875 | 3.9375 | 4.90625 | 220.625
[6 empty] | 0.27325 | 0.36569 | 0.27411 | 0.00192 | [6 empty] | 6.115 | 12.65625 | 3.78125 | 6.8125 | 122.125
[6 empty] | 0.27338 | 0.36584 | 0.27429 | 0.00192 | [6 empty] | 6.1175 | -10.53125 | 1.5625 | 5.125 | 83.0625
[6 empty] | 0.27353 | 0.36572 | 0.27444 | 0.00192 | [6 empty] | 6.12 | -11.03125 | 5.875 | 3.71875 | 51.0625
[6 empty] | 0.27365 | 0.36569 | 0.27457 | 0.00192 | [6 empty] | 6.1225 | 8.8125 | 12.09375 | 1.0625 | 19.3125
[6 empty] | 0.27383 | 0.36584 | 0.27469 | 0.00192 | [6 empty] | 6.125 | -9.875 | 8.28125 | 1.1875 | 37.34375
[6 empty] | 0.27399 | 0.36572 | 0.27487 | 0.00192 | [6 empty] | 6.1275 | -11.5625 | 5.21875 | 0.4375 | 76.78125
[6 empty] | 0.27411 | 0.36594 | 0.27496 | 0.00192 | [6 empty] | 6.13 | -4.625 | 2.4375 | 2.03125 | 60.78125
[6 empty] | 0.27426 | 0.36588 | 0.27521 | 0.00192 | [6 empty] | 6.1325 | -4.4375 | -2.5625 | -0.53125 | 6.0625
[6 empty] | 0.27441 | 0.36594 | 0.27536 | 0.00192 | [6 empty] | 6.135 | 1.03125 | -1.5625 | -0.09375 | 16.75
[6 empty] | 0.2746 | 0.36578 | 0.27551 | 0.00192 | [6 empty] | 6.1375 | -4.125 | -2.375 | 3.5 | 35.84375
[6 empty] | 0.27472 | 0.36588 | 0.27563 | 0.00192 | [6 empty] | 6.14 | 3.875 | -6.59375 | 5.375 | 79.9375
[6 empty] | 0.27493 | 0.36581 | 0.27576 | 0.00192 | [6 empty] | 6.1425 | 21.9375 | -4.4375 | 6.375 | 44.6875
[6 empty] | 0.27505 | 0.36578 | 0.27597 | 0.00192 | [6 empty] | 6.145 | 33.125 | -2.03125 | 3.40625 | -27.15625
[6 empty] | 0.27521 | 0.36578 | 0.27612 | 0.00192 | [6 empty] | 6.1475 | 20.4375 | -2.8125 | 4.3125 | -42.6875
[6 empty] | 0.27536 | 0.36584 | 0.27621 | 0.00192 | [6 empty] | 6.15 | 8.875 | -6.15625 | 5.09375 | -52.53125
[6 empty] | 0.27548 | 0.36581 | 0.2764 | 0.00192 | [6 empty] | 6.1525 | 5.375 | -7.6875 | 3.28125 | -50.46875
[6 empty] | 0.27563 | 0.36584 | 0.27655 | 0.00191 | [6 empty] | 6.155 | -11.90625 | -4 | 4.90625 | -38.875
[6 empty] | 0.27585 | 0.36584 | 0.27667 | 0.00191 | [6 empty] | 6.1575 | -10.3125 | -3.4375 | 6.71875 | 6.875
[6 empty] | 0.27594 | 0.36588 | 0.27682 | 0.00191 | [6 empty] | 6.16 | -0.65625 | -1.8125 | 2.09375 | 48.3125
[6 empty] | 0.27615 | 0.36588 | 0.27704 | 0.00191 | [6 empty] | 6.1625 | -0.21875 | 4.21875 | 2.1875 | 11.78125
[6 empty] | 0.27631 | 0.36584 | 0.27716 | 0.00191 | [6 empty] | 6.165 | 4.4375 | 2.78125 | 4.375 | -39.40625
[6 empty] | 0.27646 | 0.36591 | 0.27728 | 0.00191 | [6 empty] | 6.1675 | 5.5 | 3.59375 | 4.15625 | -60.625
[6 empty] | 0.27658 | 0.36591 | 0.2775 | 0.00191 | [6 empty] | 6.17 | -1.59375 | 2.5625 | 3.375 | -95.0625
[6 empty] | 0.27673 | 0.36591 | 0.27759 | 0.00191 | [6 empty] | 6.1725 | -7.5 | -2.71875 | 3.09375 | -26.5625
[6 empty] | 0.27686 | 0.36584 | 0.2778 | 0.00191 | [6 empty] | 6.175 | -16.875 | -0.5 | 2.1875 | -11.21875
[6 empty] | 0.27698 | 0.36578 | 0.27792 | 0.00191 | [6 empty] | 6.1775 | -16.15625 | -2.6875 | 3.84375 | -84.5
[6 empty] | 0.27719 | 0.36584 | 0.27811 | 0.00191 | [6 empty] | 6.18 | -8.3125 | -1.375 | 7.84375 | -31.1875
[6 empty] | 0.27731 | 0.36588 | 0.27823 | 0.00191 | [6 empty] | 6.1825 | -9.03125 | 2.25 | 7.3125 | 27.46875
[6 empty] | 0.27747 | 0.36584 | 0.27847 | 0.00191 | [6 empty] | 6.185 | -14.40625 | 1.40625 | 3.15625 | 33.28125
[6 empty] | 0.27765 | 0.36588 | 0.27847 | 0.00191 | [6 empty] | 6.1875 | -11.21875 | 3.46875 | 1.125 | 31.8125
[6 empty] | 0.2778 | 0.36584 | 0.27866 | 0.00191 | [6 empty] | 6.19 | -13.21875 | 5.125 | 4.71875 | 26.09375
[6 empty] | 0.27792 | 0.36591 | 0.27884 | 0.00191 | [6 empty] | 6.1925 | -13.5 | 0.90625 | 3.59375 | 24.3125
[6 empty] | 0.27808 | 0.36588 | 0.27899 | 0.00191 | [6 empty] | 6.195 | 5.09375 | 1.40625 | 5.25 | -23.28125
[6 empty] | 0.27829 | 0.36584 | 0.27917 | 0.00191 | [6 empty] | 6.1975 | -3.15625 | 2.25 | 9.3125 | -50.40625
[6 empty] | 0.27844 | 0.36591 | 0.27936 | 0.00191 | [6 empty] | 6.2 | -6.4375 | 0 | 7.84375 | -10.09375
[6 empty] | 0.27856 | 0.36584 | 0.27948 | 0.00191 | [6 empty] | 6.2025 | 7.84375 | 4 | 5.5 | -1.78125
[6 empty] | 0.27872 | 0.36581 | 0.2796 | 0.00191 | [6 empty] | 6.205 | -6 | 2.15625 | -1.53125 | -56.125
[6 empty] | 0.27893 | 0.36581 | 0.27972 | 0.00191 | [6 empty] | 6.2075 | -12.84375 | 3.3125 | -3.8125 | -85.3125
[6 empty] | 0.27899 | 0.36584 | 0.27991 | 0.0019 | [6 empty] | 6.21 | -33.25 | 5.71875 | -0.53125 | -47.3125
[6 empty] | 0.27917 | 0.36584 | 0.28009 | 0.0019 | [6 empty] | 6.2125 | -52.71875 | 0.5625 | -1.6875 | 34
[6 empty] | 0.27936 | 0.36584 | 0.28021 | 0.0019 | [6 empty] | 6.215 | -40.5625 | -2.34375 | 1.59375 | 55.75
[6 empty] | 0.27945 | 0.36591 | 0.2804 | 0.00191 | [6 empty] | 6.2175 | -55.46875 | -5.25 | 2.6875 | 48.71875
[6 empty] | 0.27963 | 0.36591 | 0.28058 | 0.0019 | [6 empty] | 6.22 | -71.9375 | -3.40625 | 0.84375 | 3.625
[6 empty] | 0.27979 | 0.36591 | 0.28067 | 0.0019 | [6 empty] | 6.2225 | -71.1875 | -0.125 | 2.78125 | 1.5625
[6 empty] | 0.27997 | 0.36603 | 0.28082 | 0.0019 | [6 empty] | 6.225 | -65.78125 | -2.09375 | 0.5 | 4.25
[6 empty] | 0.28006 | 0.36588 | 0.28098 | 0.0019 | [6 empty] | 6.2275 | -72.28125 | -2.6875 | 1 | 4.96875
[6 empty] | 0.28024 | 0.36597 | 0.28113 | 0.0019 | [6 empty] | 6.23 | -70.3125 | -3.0625 | 2.625 | 12.40625
[6 empty] | 0.28043 | 0.366 | 0.28131 | 0.0019 | [6 empty] | 6.2325 | -49.46875 | -4.71875 | 2.78125 | 12.28125
[6 empty] | 0.28055 | 0.36591 | 0.28146 | 0.0019 | [6 empty] | 6.235 | -44.46875 | -3.75 | 7.71875 | 10.9375
[6 empty] | 0.28073 | 0.36597 | 0.28162 | 0.0019 | [6 empty] | 6.2375 | -43.1875 | -6.5625 | 8.3125 | 3.21875
[6 empty] | 0.28076 | 0.36594 | 0.28174 | 0.0019 | [6 empty] | 6.24 | -39.15625 | -7.15625 | 4.84375 | -2.78125
[6 empty] | 0.28104 | 0.36591 | 0.28192 | 0.0019 | [6 empty] | 6.2425 | -37.28125 | -3.84375 | -0.28125 | 1.71875
[6 empty] | 0.28116 | 0.36594 | 0.28204 | 0.0019 | [6 empty] | 6.245 | -27.1875 | -1.59375 | -1.15625 | -8.625
[6 empty] | 0.28128 | 0.366 | 0.2822 | 0.0019 | [6 empty] | 6.2475 | -9.03125 | 3.6875 | 2.90625 | -2.875
[6 empty] | 0.28152 | 0.36597 | 0.28238 | 0.00189 | [6 empty] | 6.25 | -3.59375 | 5 | 4.34375 | 3.09375
[6 empty] | 0.28168 | 0.36603 | 0.2825 | 0.0019 | [6 empty] | 6.2525 | -10.09375 | 3.40625 | 3.03125 | -3.03125
[6 empty] | 0.28177 | 0.36594 | 0.28262 | 0.00189 | [6 empty] | 6.255 | -8.5625 | 1 | 2.375 | -0.46875
[6 empty] | 0.28195 | 0.36594 | 0.28281 | 0.00189 | [6 empty] | 6.2575 | -20.28125 | -2.03125 | -0.03125 | -6.25
[6 empty] | 0.2821 | 0.36594 | 0.28293 | 0.00189 | [6 empty] | 6.26 | -25.1875 | 0.28125 | 0.28125 | -9.25
[6 empty] | 0.28223 | 0.36597 | 0.28314 | 0.00189 | [6 empty] | 6.2625 | -11.21875 | 2.21875 | 2.46875 | -2.375
[6 empty] | 0.28244 | 0.36594 | 0.28326 | 0.00189 | [6 empty] | 6.265 | -9.28125 | 2.125 | 3.28125 | -6.96875
[6 empty] | 0.28253 | 0.36594 | 0.28339 | 0.00189 | [6 empty] | 6.2675 | 0.40625 | 3.40625 | 5.03125 | -13.15625
[6 empty] | 0.28271 | 0.36594 | 0.28354 | 0.00189 | [6 empty] | 6.27 | 1.90625 | 1.53125 | 1.25 | -9.59375
[6 empty] | 0.28284 | 0.36581 | 0.28375 | 0.00189 | [6 empty] | 6.2725 | 14.1875 | -1.15625 | -0.125 | -10.875
[6 empty] | 0.28299 | 0.36588 | 0.28394 | 0.00189 | [6 empty] | 6.275 | 22.65625 | -3.5625 | 3.15625 | -12.625
[6 empty] | 0.28317 | 0.36578 | 0.28403 | 0.00189 | [6 empty] | 6.2775 | 38.78125 | -6.5625 | 3.5 | -10.96875
[6 empty] | 0.28329 | 0.36581 | 0.28415 | 0.00189 | [6 empty] | 6.28 | 58.5 | -7.3125 | 1.96875 | -15.09375
[6 empty] | 0.28342 | 0.36581 | 0.28433 | 0.00189 | [6 empty] | 6.2825 | 31.53125 | -5.0625 | 3.5 | -18.5625
[6 empty] | 0.28366 | 0.36588 | 0.28452 | 0.00188 | [6 empty] | 6.285 | 15.9375 | -1.28125 | 3.875 | -17.59375
[6 empty] | 0.28378 | 0.36588 | 0.28467 | 0.00189 | [6 empty] | 6.2875 | 17 | 1.78125 | 3.34375 | -10.34375
[6 empty] | 0.28387 | 0.36591 | 0.28482 | 0.00189 | [6 empty] | 6.29 | 5.09375 | -0.59375 | 2.875 | -9.65625
[6 empty] | 0.28403 | 0.36588 | 0.28494 | 0.00189 | [6 empty] | 6.2925 | 10.5 | -1.34375 | 2 | -34.625
[6 empty] | 0.28421 | 0.36591 | 0.28513 | 0.00189 | [6 empty] | 6.295 | 12 | -0.875 | 5 | -24.25
[6 empty] | 0.28433 | 0.36588 | 0.28525 | 0.00188 | [6 empty] | 6.2975 | 8.25 | -3.125 | 4.09375 | 7.8125
[6 empty] | 0.28445 | 0.36591 | 0.28534 | 0.00188 | [6 empty] | 6.3 | 7 | -0.6875 | 3.59375 | 0
[6 empty] | 0.28467 | 0.36591 | 0.28555 | 0.00188 | [6 empty] | 6.3025 | -13 | 2.625 | 5.1875 | -22.59375
[6 empty] | 0.28485 | 0.36594 | 0.28577 | 0.00188 | [6 empty] | 6.305 | -10.09375 | 2.125 | 3.53125 | -13.59375
[6 empty] | 0.28491 | 0.36594 | 0.28592 | 0.00188 | [6 empty] | 6.3075 | 11.09375 | 2.46875 | 2.9375 | -1.6875
[6 empty] | 0.28513 | 0.36591 | 0.28604 | 0.00188 | [6 empty] | 6.31 | 15.09375 | 5.5625 | 2.8125 | -9.4375
[6 empty] | 0.28525 | 0.36591 | 0.28619 | 0.00188 | [6 empty] | 6.3125 | 18.46875 | 3.09375 | 4.78125 | -5.125
[6 empty] | 0.28549 | 0.36591 | 0.28629 | 0.00188 | [6 empty] | 6.315 | 19.90625 | 2 | 2.53125 | -30.59375
[6 empty] | 0.28561 | 0.36584 | 0.28647 | 0.00188 | [6 empty] | 6.3175 | 2.40625 | 1.46875 | 2 | -37.34375
[6 empty] | 0.28571 | 0.36588 | 0.28662 | 0.00188 | [6 empty] | 6.32 | 2.3125 | -1.90625 | 6.6875 | -35.96875
[6 empty] | 0.28589 | 0.36591 | 0.28674 | 0.00188 | [6 empty] | 6.3225 | 20.28125 | 2.625 | 3.46875 | -60.125
[6 empty] | 0.28604 | 0.36594 | 0.28693 | 0.00188 | [6 empty] | 6.325 | 16.40625 | 4.4375 | 0.3125 | -32.75
[6 empty] | 0.28616 | 0.36594 | 0.28708 | 0.00188 | [6 empty] | 6.3275 | 3.875 | 4.875 | 3.65625 | -15.6875
[6 empty] | 0.28635 | 0.36588 | 0.28726 | 0.00188 | [6 empty] | 6.33 | 13.25 | 4.9375 | 2.625 | -35.09375
[6 empty] | 0.28647 | 0.36591 | 0.28738 | 0.00187 | [6 empty] | 6.3325 | 14.0625 | 1.53125 | 2.3125 | -56.5
[6 empty] | 0.28665 | 0.36584 | 0.28754 | 0.00188 | [6 empty] | 6.335 | 25.53125 | 3.03125 | 3.875 | -68.90625
[6 empty] | 0.28683 | 0.36594 | 0.28772 | 0.00188 | [6 empty] | 6.3375 | 52.625 | 0.375 | 2.03125 | -66.625
[6 empty] | 0.28699 | 0.36588 | 0.28781 | 0.00187 | [6 empty] | 6.34 | 30.5 | 1.03125 | 2.28125 | -57.46875
[6 empty] | 0.28714 | 0.36594 | 0.28802 | 0.00187 | [6 empty] | 6.3425 | -0.90625 | 5.3125 | 3.875 | -19.53125
[6 empty] | 0.28726 | 0.36591 | 0.28815 | 0.00187 | [6 empty] | 6.345 | 9.875 | 2.9375 | 4.09375 | -1.71875
[6 empty] | 0.28735 | 0.36591 | 0.28827 | 0.00187 | [6 empty] | 6.3475 | 25.0625 | 2.375 | 3.375 | -15.25
[6 empty] | 0.2876 | 0.36591 | 0.28848 | 0.00187 | [6 empty] | 6.35 | 15.96875 | 1.78125 | 2.96875 | -17.875
[6 empty] | 0.28769 | 0.36591 | 0.2886 | 0.00187 | [6 empty] | 6.3525 | 29.8125 | 1.15625 | 2.5625 | -14.25
[6 empty] | 0.28787 | 0.36594 | 0.28879 | 0.00187 | [6 empty] | 6.355 | 63.34375 | 1.09375 | 4 | -8.03125
[6 empty] | 0.28799 | 0.36591 | 0.28891 | 0.00187 | [6 empty] | 6.3575 | 57.3125 | -1 | 3.875 | 5.75
[6 empty] | 0.28824 | 0.36597 | 0.28909 | 0.00187 | [6 empty] | 6.36 | 44.65625 | -0.0625 | 2.90625 | 0.53125
[6 empty] | 0.2883 | 0.36591 | 0.28922 | 0.00187 | [6 empty] | 6.3625 | 44.4375 | 2.15625 | 3.09375 | 7.375
[6 empty] | 0.28845 | 0.36588 | 0.28943 | 0.00187 | [6 empty] | 6.365 | 27.40625 | 3.1875 | 2.9375 | 28.28125
[6 empty] | 0.2886 | 0.36594 | 0.28952 | 0.00187 | [6 empty] | 6.3675 | 33.375 | 5.53125 | 3.875 | 15.46875
[6 empty] | 0.28879 | 0.36588 | 0.2897 | 0.00187 | [6 empty] | 6.37 | 51.96875 | 4.25 | 3.40625 | 14.84375
[6 empty] | 0.28894 | 0.36591 | 0.28986 | 0.00187 | [6 empty] | 6.3725 | 53.03125 | 4.375 | 2.3125 | 22.3125
[6 empty] | 0.28909 | 0.36588 | 0.29001 | 0.00187 | [6 empty] | 6.375 | 26 | 3.03125 | 2.59375 | 19.4375
[6 empty] | 0.28922 | 0.36584 | 0.29016 | 0.00186 | [6 empty] | 6.3775 | 2.65625 | -5.03125 | 3.28125 | 16.75
[6 empty] | 0.2894 | 0.36597 | 0.29025 | 0.00187 | [6 empty] | 6.38 | 5.75 | -6.0625 | 3.3125 | 15.6875
[6 empty] | 0.28955 | 0.36584 | 0.29041 | 0.00186 | [6 empty] | 6.3825 | 8.28125 | -4.3125 | 3.5 | 14.78125
[6 empty] | 0.28964 | 0.36584 | 0.29056 | 0.00186 | [6 empty] | 6.385 | 10.84375 | -2.5625 | 2.8125 | 10.25
[6 empty] | 0.28986 | 0.36591 | 0.29074 | 0.00186 | [6 empty] | 6.3875 | 14.4375 | -0.21875 | 2.46875 | 12.84375
[6 empty] | 0.28998 | 0.36594 | 0.29086 | 0.00186 | [6 empty] | 6.39 | 1.40625 | -0.65625 | 2.4375 | 16
[6 empty] | 0.29019 | 0.36588 | 0.29105 | 0.00186 | [6 empty] | 6.3925 | -11.25 | -0.84375 | 2.8125 | 8.75
[6 empty] | 0.29031 | 0.36594 | 0.29126 | 0.00186 | [6 empty] | 6.395 | -11.21875 | -0.8125 | 4.8125 | -0.84375
[6 empty] | 0.2905 | 0.36594 | 0.29135 | 0.00186 | [6 empty] | 6.3975 | -18.71875 | -2.21875 | 3.78125 | -3.375
[6 empty] | 0.29056 | 0.36594 | 0.29144 | 0.00186 | [6 empty] | 6.4 | -16.96875 | -0.78125 | 3.625 | -0.75
[6 empty] | 0.29074 | 0.36597 | 0.29172 | 0.00186 | [6 empty] | 6.4025 | -3.75 | 2.21875 | 3.34375 | 0.75
[6 empty] | 0.29089 | 0.366 | 0.29181 | 0.00186 | [6 empty] | 6.405 | 2.9375 | 1.75 | 1.65625 | 4.78125
[6 empty] | 0.29108 | 0.36597 | 0.29193 | 0.00186 | [6 empty] | 6.4075 | 2.90625 | 3.65625 | 3.96875 | 1.40625
[6 empty] | 0.29123 | 0.36594 | 0.29211 | 0.00186 | [6 empty] | 6.41 | 5.34375 | 7.5 | 3.46875 | 0.5
[6 empty] | 0.29147 | 0.366 | 0.29227 | 0.00186 | [6 empty] | 6.4125 | 24.5625 | 7.96875 | 2.6875 | 8.6875
[6 empty] | 0.29156 | 0.36591 | 0.29242 | 0.00186 | [6 empty] | 6.415 | 41.5625 | 6.96875 | 4.1875 | 5.28125
[6 empty] | 0.29166 | 0.36597 | 0.29257 | 0.00185 | [6 empty] | 6.4175 | 21.1875 | 7.75 | 2.78125 | 10.90625
[6 empty] | 0.29178 | 0.36591 | 0.29272 | 0.00185 | [6 empty] | 6.42 | 13.1875 | 7.28125 | 3.8125 | 5.125
[6 empty] | 0.29202 | 0.36594 | 0.29288 | 0.00185 | [6 empty] | 6.4225 | 9 | 7.71875 | 4.71875 | -9.4375
[6 empty] | 0.29214 | 0.36591 | 0.29306 | 0.00185 | [6 empty] | 6.425 | -2.4375 | 8.3125 | 4.1875 | -8.9375
[6 empty] | 0.2923 | 0.36597 | 0.29312 | 0.00185 | [6 empty] | 6.4275 | -4.21875 | 6.5625 | 5.4375 | -5.3125
[6 empty] | 0.29245 | 0.36597 | 0.29343 | 0.00185 | [6 empty] | 6.43 | -12.4375 | 7.75 | 3.5 | -2.34375
[6 empty] | 0.29257 | 0.36588 | 0.29349 | 0.00185 | [6 empty] | 6.4325 | -10.4375 | 6.375 | 3.21875 | 0.875
[6 empty] | 0.29279 | 0.36588 | 0.29364 | 0.00185 | [6 empty] | 6.435 | -21.0625 | 3.15625 | 5.75 | 3.71875
[6 empty] | 0.29294 | 0.36591 | 0.29379 | 0.00185 | [6 empty] | 6.4375 | -28.3125 | 3.28125 | 4.3125 | -6.34375
[6 empty] | 0.29309 | 0.36594 | 0.29395 | 0.00185 | [6 empty] | 6.44 | -23.53125 | 2.84375 | 5.65625 | -7.53125
[6 empty] | 0.29315 | 0.36594 | 0.29413 | 0.00185 | [6 empty] | 6.4425 | -21.09375 | 7.34375 | 5.625 | -6.5625
[6 empty] | 0.2934 | 0.36594 | 0.29422 | 0.00185 | [6 empty] | 6.445 | -23.21875 | 11.125 | 4.375 | -12.0625
[6 empty] | 0.29355 | 0.36597 | 0.29443 | 0.00185 | [6 empty] | 6.4475 | -35.34375 | 10.84375 | 5.40625 | -4.9375
[6 empty] | 0.29367 | 0.366 | 0.29456 | 0.00185 | [6 empty] | 6.45 | -32.1875 | 9.125 | 2.15625 | -5.375
[6 empty] | 0.29376 | 0.36594 | 0.29468 | 0.00185 | [6 empty] | 6.4525 | -13.15625 | 4.40625 | 5.53125 | -9.875
[6 empty] | 0.29398 | 0.36591 | 0.29483 | 0.00185 | [6 empty] | 6.455 | -5.0625 | 3.5625 | 6.375 | -7
[6 empty] | 0.29413 | 0.36594 | 0.29504 | 0.00185 | [6 empty] | 6.4575 | -12.03125 | 3.875 | 1.5625 | -8.09375
[6 empty] | 0.29425 | 0.36603 | 0.29514 | 0.00185 | [6 empty] | 6.46 | 2.25 | 3.21875 | 3.46875 | -7.9375
[6 empty] | 0.2944 | 0.36594 | 0.29535 | 0.00185 | [6 empty] | 6.4625 | 10.3125 | 5.75 | 6.78125 | -11.4375
[6 empty] | 0.29453 | 0.36603 | 0.29544 | 0.00185 | [6 empty] | 6.465 | -2.34375 | 8.59375 | 8 | -19.65625
[6 empty] | 0.29471 | 0.366 | 0.29565 | 0.00184 | [6 empty] | 6.4675 | 1.09375 | 9.65625 | 6.625 | -19.28125
[6 empty] | 0.29486 | 0.366 | 0.29572 | 0.00184 | [6 empty] | 6.47 | 4.5625 | 9.71875 | 6.21875 | -15.1875
[6 empty] | 0.29507 | 0.366 | 0.29593 | 0.00184 | [6 empty] | 6.4725 | 12 | 8.6875 | 8.15625 | -5.125
[6 empty] | 0.29517 | 0.366 | 0.29605 | 0.00184 | [6 empty] | 6.475 | 17.34375 | 6.65625 | 7.4375 | -4.53125
[6 empty] | 0.29535 | 0.36591 | 0.29623 | 0.00184 | [6 empty] | 6.4775 | 12.78125 | 6.75 | 4.3125 | -8.71875
[6 empty] | 0.29547 | 0.36597 | 0.29642 | 0.00184 | [6 empty] | 6.48 | 21.3125 | 3.0625 | 3.09375 | -0.125
[6 empty] | 0.29562 | 0.36597 | 0.29651 | 0.00184 | [6 empty] | 6.4825 | 29.0625 | 5.3125 | 2.96875 | 4.5625
[6 empty] | 0.29581 | 0.36597 | 0.29675 | 0.00184 | [6 empty] | 6.485 | 15.75 | 9.03125 | 2.8125 | 14.28125
[6 empty] | 0.29596 | 0.36591 | 0.29684 | 0.00184 | [6 empty] | 6.4875 | -0.125 | 5.125 | 5.84375 | 15.21875
[6 empty] | 0.29614 | 0.366 | 0.297 | 0.00184 | [6 empty] | 6.49 | -20.1875 | 2.78125 | 6.21875 | -0.09375
[6 empty] | 0.29626 | 0.36597 | 0.29718 | 0.00184 | [6 empty] | 6.4925 | -22.5 | 4 | 6.34375 | -9
[6 empty] | 0.29642 | 0.366 | 0.2973 | 0.00183 | [6 empty] | 6.495 | -5.53125 | 4.1875 | 8.53125 | -7.5625
[6 empty] | 0.29654 | 0.36591 | 0.29742 | 0.00184 | [6 empty] | 6.4975 | 5.6875 | -0.46875 | 4.875 | 5.71875
[6 empty] | 0.29672 | 0.36594 | 0.29755 | 0.00184 | [6 empty] | 6.5 | 0.1875 | -1.8125 | 3.65625 | 6.0625
[6 empty] | 0.29688 | 0.36584 | 0.29773 | 0.00183 | [6 empty] | 6.5025 | 3.09375 | 0.4375 | 5 | 0.09375
[6 empty] | 0.29697 | 0.36597 | 0.29794 | 0.00183 | [6 empty] | 6.505 | 6.34375 | 2.21875 | 3.625 | 5.53125
[6 empty] | 0.29721 | 0.36594 | 0.29807 | 0.00183 | [6 empty] | 6.5075 | 6.5625 | 3.1875 | 3.84375 | 9.46875
[6 empty] | 0.29733 | 0.36597 | 0.29822 | 0.00183 | [6 empty] | 6.51 | 3.375 | 0.5 | 4.15625 | 11.375
[6 empty] | 0.29749 | 0.366 | 0.29837 | 0.00183 | [6 empty] | 6.5125 | -8.625 | -3.25 | 4.09375 | 19.71875
[6 empty] | 0.29767 | 0.36597 | 0.29852 | 0.00183 | [6 empty] | 6.515 | 3.6875 | -4.3125 | 5.46875 | 21.71875
[6 empty] | 0.29785 | 0.36603 | 0.29868 | 0.00183 | [6 empty] | 6.5175 | -2.25 | -5.625 | 4.6875 | 11.625
[6 empty] | 0.29791 | 0.36603 | 0.29883 | 0.00183 | [6 empty] | 6.52 | -6.65625 | -5.40625 | 4.59375 | 20.3125
[6 empty] | 0.29813 | 0.36597 | 0.29904 | 0.00183 | [6 empty] | 6.5225 | -4.71875 | -1.6875 | 6.875 | 20.875
[6 empty] | 0.29825 | 0.36603 | 0.29913 | 0.00183 | [6 empty] | 6.525 | -3.53125 | 1.25 | 3.25 | 9.1875
[6 empty] | 0.29837 | 0.36597 | 0.29926 | 0.00183 | [6 empty] | 6.5275 | 13.6875 | 3.15625 | 3.625 | 7.34375
[6 empty] | 0.29858 | 0.36606 | 0.29944 | 0.00183 | [6 empty] | 6.53 | 4.40625 | 3.28125 | 6.84375 | 13.5
[6 empty] | 0.29871 | 0.366 | 0.29956 | 0.00182 | [6 empty] | 6.5325 | -5.65625 | 1.875 | 4.3125 | 16.90625
[6 empty] | 0.29889 | 0.366 | 0.2998 | 0.00182 | [6 empty] | 6.535 | -1.84375 | 0.5625 | 3.53125 | 17.46875
[6 empty] | 0.29898 | 0.36597 | 0.29984 | 0.00183 | [6 empty] | 6.5375 | 2.5 | -2 | 3.84375 | 13.96875
[6 empty] | 0.29916 | 0.36603 | 0.30011 | 0.00182 | [6 empty] | 6.54 | 11.15625 | -0.9375 | 4.125 | 2.46875
[6 empty] | 0.29935 | 0.366 | 0.30017 | 0.00183 | [6 empty] | 6.5425 | 23.96875 | 1.625 | 5.03125 | 4.21875
[6 empty] | 0.2995 | 0.36603 | 0.30038 | 0.00182 | [6 empty] | 6.545 | 15.125 | 0.84375 | 3.9375 | 7.3125
[6 empty] | 0.29965 | 0.366 | 0.30051 | 0.00182 | [6 empty] | 6.5475 | -3.9375 | 2.09375 | 3.90625 | 9.625
[6 empty] | 0.2998 | 0.366 | 0.30066 | 0.00182 | [6 empty] | 6.55 | 5.78125 | 3.3125 | 3.5625 | 6.25
[6 empty] | 0.29996 | 0.36597 | 0.30084 | 0.00182 | [6 empty] | 6.5525 | 5.84375 | 1.6875 | 3.0625 | -3.84375
[6 empty] | 0.30005 | 0.36597 | 0.30103 | 0.00182 | [6 empty] | 6.555 | 1.4375 | 1.0625 | 5.125 | -10.9375
[6 empty] | 0.30026 | 0.36597 | 0.30115 | 0.00182 | [6 empty] | 6.5575 | 7.375 | 2.0625 | 2.5 | -17.4375
[6 empty] | 0.30035 | 0.36606 | 0.30127 | 0.00182 | [6 empty] | 6.56 | 14.21875 | 3.28125 | 1 | -13.59375
[6 empty] | 0.30051 | 0.36597 | 0.30142 | 0.00182 | [6 empty] | 6.5625 | 15.3125 | 1.96875 | 3.96875 | -10.71875
[6 empty] | 0.30063 | 0.366 | 0.30157 | 0.00182 | [6 empty] | 6.565 | 2.84375 | 1.9375 | 4.625 | -3.125
[6 empty] | 0.30087 | 0.36597 | 0.30179 | 0.00181 | [6 empty] | 6.5675 | 2.375 | 2.03125 | 4.375 | -3.09375
[6 empty] | 0.30106 | 0.366 | 0.30191 | 0.00182 | [6 empty] | 6.57 | 2.25 | 1.03125 | 3.65625 | -4.75
[6 empty] | 0.30118 | 0.36597 | 0.302 | 0.00182 | [6 empty] | 6.5725 | -11.6875 | -1.59375 | 3.09375 | 6.84375
[6 empty] | 0.30127 | 0.36603 | 0.30212 | 0.00182 | [6 empty] | 6.575 | -5.6875 | -2.25 | 6 | -5
[6 empty] | 0.30148 | 0.36597 | 0.30234 | 0.00181 | [6 empty] | 6.5775 | 6.96875 | -1.40625 | 8.4375 | -13.15625
[6 empty] | 0.30167 | 0.36591 | 0.30252 | 0.00181 | [6 empty] | 6.58 | 4.9375 | -3.78125 | 5.84375 | -9.84375
[6 empty] | 0.30179 | 0.366 | 0.30264 | 0.00182 | [6 empty] | 6.5825 | -1.875 | -1.34375 | 3.625 | -6.65625
[6 empty] | 0.30191 | 0.366 | 0.30276 | 0.00182 | [6 empty] | 6.585 | 2.53125 | -2.34375 | -1.15625 | -8.21875
[6 empty] | 0.30206 | 0.36594 | 0.30298 | 0.00182 | [6 empty] | 6.5875 | 6.15625 | -3.78125 | -0.21875 | -11.03125
[6 empty] | 0.30222 | 0.366 | 0.30313 | 0.00181 | [6 empty] | 6.59 | -3.96875 | -0.84375 | 0.75 | 4
[6 empty] | 0.3024 | 0.366 | 0.30322 | 0.00181 | [6 empty] | 6.5925 | 1.40625 | -2.15625 | -0.84375 | 5.875
[6 empty] | 0.30249 | 0.36597 | 0.30338 | 0.00181 | [6 empty] | 6.595 | -1.3125 | -1.5625 | 3.40625 | 0.28125
[6 empty] | 0.30264 | 0.36578 | 0.30353 | 0.00181 | [6 empty] | 6.5975 | 7.875 | -2.28125 | -1.1875 | 12.375
[6 empty] | 0.30276 | 0.36588 | 0.30371 | 0.00181 | [6 empty] | 6.6 | 8 | -4.3125 | -1.46875 | 9.5625
[6 empty] | 0.30301 | 0.36591 | 0.30383 | 0.00181 | [6 empty] | 6.6025 | -0.40625 | -0.78125 | 1.25 | 1.03125
[6 empty] | 0.30307 | 0.36597 | 0.30405 | 0.00181 | [6 empty] | 6.605 | 2.96875 | 2.25 | -0.15625 | 5.6875
[6 empty] | 0.30328 | 0.36591 | 0.30414 | 0.00181 | [6 empty] | 6.6075 | 9.125 | 4.96875 | 0.1875 | 4.53125
[6 empty] | 0.30344 | 0.36588 | 0.30426 | 0.00181 | [6 empty] | 6.61 | 15.375 | 6.375 | -1.40625 | 2.3125
[6 empty] | 0.30359 | 0.36588 | 0.30444 | 0.00181 | [6 empty] | 6.6125 | 16.96875 | 4.34375 | 1.5 | 2.25
[6 empty] | 0.30368 | 0.36584 | 0.30463 | 0.00181 | [6 empty] | 6.615 | 13.09375 | 3.84375 | 2.09375 | 3.4375
[6 empty] | 0.30383 | 0.36584 | 0.30481 | 0.0018 | [6 empty] | 6.6175 | 11.90625 | 3.6875 | 0.75 | 8.09375
[6 empty] | 0.30405 | 0.366 | 0.30496 | 0.00181 | [6 empty] | 6.62 | 5.1875 | 2.53125 | 3.59375 | 0.84375
[6 empty] | 0.30417 | 0.36591 | 0.30511 | 0.0018 | [6 empty] | 6.6225 | -3.90625 | 2.40625 | 2.6875 | -2.75
[6 empty] | 0.30432 | 0.36597 | 0.30524 | 0.0018 | [6 empty] | 6.625 | 32.875 | 3.40625 | 2.5 | -2.1875
[6 empty] | 0.30453 | 0.36591 | 0.30533 | 0.0018 | [6 empty] | 6.6275 | 46.34375 | 3 | 3.84375 | 2.34375
[6 empty] | 0.30469 | 0.36594 | 0.3056 | 0.0018 | [6 empty] | 6.63 | 37.5 | 2.4375 | 3.90625 | 16.4375
[6 empty] | 0.30484 | 0.36594 | 0.30566 | 0.0018 | [6 empty] | 6.6325 | 44.15625 | 1.65625 | 3.71875 | 12.78125
[6 empty] | 0.30499 | 0.36597 | 0.30585 | 0.0018 | [6 empty] | 6.635 | 35.75 | 1.21875 | 5.21875 | 11.90625
[6 empty] | 0.30508 | 0.36597 | 0.30597 | 0.0018 | [6 empty] | 6.6375 | 31.90625 | -2.34375 | 6.0625 | 11.90625
[6 empty] | 0.30527 | 0.36594 | 0.30615 | 0.0018 | [6 empty] | 6.64 | 29.34375 | -3.59375 | 6 | 13.46875
[6 empty] | 0.30542 | 0.36597 | 0.30627 | 0.0018 | [6 empty] | 6.6425 | 11.15625 | 3.1875 | 5.15625 | 10.375
[6 empty] | 0.3056 | 0.36591 | 0.30643 | 0.0018 | [6 empty] | 6.645 | 3.75 | 5.09375 | 1.8125 | 3.21875
[6 empty] | 0.30569 | 0.366 | 0.30658 | 0.00179 | [6 empty] | 6.6475 | 2.4375 | 4.46875 | 3 | 14.5625
[6 empty] | 0.30579 | 0.36597 | 0.3067 | 0.0018 | [6 empty] | 6.65 | -3.6875 | 5 | 4.5 | 14
[6 empty] | 0.30606 | 0.36597 | 0.30695 | 0.0018 | [6 empty] | 6.6525 | 1.03125 | 1.90625 | 0.03125 | 7.90625
[6 empty] | 0.30618 | 0.36594 | 0.30704 | 0.0018 | [6 empty] | 6.655 | 3.65625 | 1.75 | 0.28125 | 4
[6 empty] | 0.30627 | 0.36591 | 0.30719 | 0.0018 | [6 empty] | 6.6575 | 4.125 | 0.34375 | 5.78125 | 7.375
[6 empty] | 0.30646 | 0.36591 | 0.30737 | 0.0018 | [6 empty] | 6.66 | -2.34375 | -1.8125 | 7.03125 | 11.96875
[6 empty] | 0.30664 | 0.36591 | 0.30753 | 0.00179 | [6 empty] | 6.6625 | -24.03125 | 0.34375 | 9.03125 | 7.0625
[6 empty] | 0.30679 | 0.36597 | 0.30765 | 0.00179 | [6 empty] | 6.665 | -23.53125 | 2.125 | 6.0625 | 7.375
[6 empty] | 0.30692 | 0.36594 | 0.30783 | 0.00179 | [6 empty] | 6.6675 | -11.15625 | 1.875 | 4.0625 | 7
[6 empty] | 0.3071 | 0.36594 | 0.30795 | 0.00179 | [6 empty] | 6.67 | -26.84375 | 0.71875 | 5.5 | 3.90625
[6 empty] | 0.30725 | 0.36594 | 0.30817 | 0.00179 | [6 empty] | 6.6725 | -25.90625 | 1.125 | 4.65625 | 6.59375
[6 empty] | 0.3074 | 0.36594 | 0.30832 | 0.00179 | [6 empty] | 6.675 | -17.25 | 0.34375 | 6.21875 | 5.6875
[6 empty] | 0.30759 | 0.366 | 0.30841 | 0.00179 | [6 empty] | 6.6775 | -21.90625 | -2.8125 | 4.28125 | -0.5
[6 empty] | 0.30774 | 0.36594 | 0.30856 | 0.00179 | [6 empty] | 6.68 | -21.96875 | -1.34375 | 2.28125 | -7.84375
[6 empty] | 0.30786 | 0.366 | 0.30881 | 0.00179 | [6 empty] | 6.6825 | -25.53125 | 2.5625 | 2.9375 | -4.6875
[6 empty] | 0.30801 | 0.366 | 0.30887 | 0.00178 | [6 empty] | 6.685 | -30.5 | 0.875 | 2.65625 | 0.21875
[6 empty] | 0.3082 | 0.36606 | 0.30908 | 0.00178 | [6 empty] | 6.6875 | -31.125 | -0.53125 | 1.59375 | 2.625
[6 empty] | 0.30829 | 0.36594 | 0.3092 | 0.00178 | [6 empty] | 6.69 | -33.375 | 0.3125 | 1.5 | 4.78125
[6 empty] | 0.30847 | 0.36594 | 0.30933 | 0.00179 | [6 empty] | 6.6925 | -20.15625 | 1.03125 | 4.125 | 4.6875
[6 empty] | 0.30859 | 0.36588 | 0.30954 | 0.00178 | [6 empty] | 6.695 | -6.40625 | 0.90625 | -2.96875 | 4.4375
[6 empty] | 0.30869 | 0.36597 | 0.30963 | 0.00179 | [6 empty] | 6.6975 | -4.6875 | -0.71875 | -7.15625 | 2.125
[6 empty] | 0.30893 | 0.36594 | 0.30978 | 0.00178 | [6 empty] | 6.7 | 6.46875 | -0.8125 | 0.875 | -1.96875
[6 empty] | 0.30908 | 0.36597 | 0.30997 | 0.00178 | [6 empty] | 6.7025 | 2.75 | -0.53125 | -0.0625 | -2.21875
[6 empty] | 0.30917 | 0.366 | 0.31012 | 0.00178 | [6 empty] | 6.705 | 8.40625 | -0.90625 | -2.71875 | -3
[6 empty] | 0.30939 | 0.36591 | 0.31027 | 0.00178 | [6 empty] | 6.7075 | 18.6875 | 2.875 | 0.9375 | -0.9375
[6 empty] | 0.30954 | 0.36591 | 0.31042 | 0.00178 | [6 empty] | 6.71 | 13.03125 | 5.0625 | 1.21875 | 4.5
[6 empty] | 0.30966 | 0.36594 | 0.31055 | 0.00178 | [6 empty] | 6.7125 | 12.09375 | 3.46875 | -0.6875 | -0.6875
[6 empty] | 0.30988 | 0.36594 | 0.3107 | 0.00178 | [6 empty] | 6.715 | 10.34375 | 2.59375 | -1.1875 | 8.65625
[6 empty] | 0.30997 | 0.36594 | 0.31091 | 0.00178 | [6 empty] | 6.7175 | 7.78125 | 0.03125 | -2.03125 | 23.8125
[6 empty] | 0.31012 | 0.36591 | 0.311 | 0.00178 | [6 empty] | 6.72 | 11.875 | -0.46875 | -0.625 | 18.8125
[6 empty] | 0.3103 | 0.36588 | 0.31122 | 0.00178 | [6 empty] | 6.7225 | 7.09375 | 2.5 | 2.625 | 1.8125
[6 empty] | 0.31049 | 0.36591 | 0.31134 | 0.00178 | [6 empty] | 6.725 | -3.3125 | 2.84375 | 3.125 | 12.15625
[6 empty] | 0.31061 | 0.36594 | 0.31146 | 0.00178 | [6 empty] | 6.7275 | -4.9375 | 5.6875 | 2.875 | 10.65625
[6 empty] | 0.31076 | 0.36594 | 0.31161 | 0.00177 | [6 empty] | 6.73 | -3.71875 | 6.5 | 2.78125 | 4.96875
[6 empty] | 0.31091 | 0.36594 | 0.31183 | 0.00177 | [6 empty] | 6.7325 | 6.65625 | 4.59375 | 1.40625 | 3.09375
[6 empty] | 0.31107 | 0.36591 | 0.31198 | 0.00178 | [6 empty] | 6.735 | -7.71875 | 4.53125 | 0.375 | -5.84375
[6 empty] | 0.31125 | 0.36591 | 0.31213 | 0.00177 | [6 empty] | 6.7375 | -3.125 | 5.46875 | -0.40625 | -9.53125
[6 empty] | 0.31134 | 0.36591 | 0.31229 | 0.00177 | [6 empty] | 6.74 | 14.21875 | 5.5625 | 0.21875 | -11.8125
[6 empty] | 0.31143 | 0.36594 | 0.31244 | 0.00177 | [6 empty] | 6.7425 | 5.09375 | 4.15625 | 3.875 | -15.8125
[6 empty] | 0.31168 | 0.36594 | 0.31262 | 0.00177 | [6 empty] | 6.745 | 2.375 | 4.625 | 4.78125 | -12.3125
[6 empty] | 0.3118 | 0.36594 | 0.31271 | 0.00177 | [6 empty] | 6.7475 | -7.8125 | 4.4375 | 4 | -12.5625
[6 empty] | 0.31201 | 0.36594 | 0.31287 | 0.00176 | [6 empty] | 6.75 | -10.34375 | 6.59375 | 3.5625 | -8.84375
[6 empty] | 0.3121 | 0.36594 | 0.31305 | 0.00177 | [6 empty] | 6.7525 | -9.0625 | 6.375 | 2.46875 | -2.875
[6 empty] | 0.31232 | 0.36594 | 0.3132 | 0.00177 | [6 empty] | 6.755 | 1.5625 | 4.875 | 3.4375 | -5.84375
[6 empty] | 0.31247 | 0.36624 | 0.31332 | 0.00177 | [6 empty] | 6.7575 | 4.5 | 4.21875 | 2.875 | -5.75
[6 empty] | 0.31259 | 0.36627 | 0.31348 | 0.00177 | [6 empty] | 6.76 | -9.59375 | 6.21875 | 2.0625 | -2.03125
[6 empty] | 0.31277 | 0.36624 | 0.31369 | 0.00176 | [6 empty] | 6.7625 | -8.90625 | 8.53125 | 2.71875 | -2.75
[6 empty] | 0.3129 | 0.36618 | 0.31384 | 0.00177 | [6 empty] | 6.765 | 0.03125 | 5.5625 | 2.875 | -0.53125
[6 empty] | 0.31305 | 0.36612 | 0.31396 | 0.00176 | [6 empty] | 6.7675 | 14.375 | 4.125 | 3.625 | -1.4375
[6 empty] | 0.31323 | 0.36618 | 0.31409 | 0.00176 | [6 empty] | 6.77 | 25 | 3.46875 | 2.78125 | -2.28125
[6 empty] | 0.31345 | 0.36618 | 0.31424 | 0.00177 | [6 empty] | 6.7725 | 32.375 | 1.0625 | 3.71875 | 0.53125
[6 empty] | 0.31351 | 0.36615 | 0.31445 | 0.00176 | [6 empty] | 6.775 | 24.625 | -1.40625 | 4.59375 | -0.125
[6 empty] | 0.31372 | 0.36612 | 0.31461 | 0.00176 | [6 empty] | 6.7775 | 14.96875 | -2.65625 | 2.1875 | 1.28125
[6 empty] | 0.31387 | 0.36618 | 0.31473 | 0.00176 | [6 empty] | 6.78 | -0.34375 | -2.03125 | 3.59375 | 0.125
[6 empty] | 0.314 | 0.36615 | 0.31491 | 0.00176 | [6 empty] | 6.7825 | -4.21875 | 1.5 | 2.75 | -2.5
[6 empty] | 0.31418 | 0.36615 | 0.31506 | 0.00176 | [6 empty] | 6.785 | 14.375 | 2.75 | 1.625 | 1.59375
[6 empty] | 0.3143 | 0.36621 | 0.31522 | 0.00176 | [6 empty] | 6.7875 | 10.8125 | 2.375 | 1.4375 | 3
[6 empty] | 0.31445 | 0.36627 | 0.31537 | 0.00176 | [6 empty] | 6.79 | 5.375 | 5.5 | 0.46875 | 3.59375
[6 empty] | 0.31458 | 0.36612 | 0.31552 | 0.00176 | [6 empty] | 6.7925 | 12.5625 | 4.4375 | 2.46875 | 3.90625
[6 empty] | 0.31476 | 0.36612 | 0.31567 | 0.00176 | [6 empty] | 6.795 | 6.71875 | 2.8125 | 2.65625 | 0.59375
[6 empty] | 0.31488 | 0.36618 | 0.31577 | 0.00175 | [6 empty] | 6.7975 | -1.625 | 2 | 0.6875 | 3.1875
[6 empty] | 0.31512 | 0.36624 | 0.31601 | 0.00176 | [6 empty] | 6.8 | 5.0625 | -0.59375 | 0.8125 | 7.5
[6 empty] | 0.31519 | 0.36612 | 0.31607 | 0.00176 | [6 empty] | 6.8025 | 10.46875 | 0.625 | 1.3125 | 6.0625
[6 empty] | 0.3154 | 0.36621 | 0.31628 | 0.00175 | [6 empty] | 6.805 | 10.34375 | -0.1875 | 3 | 1.0625
[6 empty] | 0.31555 | 0.36615 | 0.31644 | 0.00175 | [6 empty] | 6.8075 | 6.59375 | 0.1875 | 4.34375 | 2.71875
[6 empty] | 0.31567 | 0.36618 | 0.31653 | 0.00176 | [6 empty] | 6.81 | 14.125 | 1.5625 | 2.96875 | 5.28125
[6 empty] | 0.31586 | 0.36609 | 0.31671 | 0.00175 | [6 empty] | 6.8125 | 17.8125 | 1.90625 | 2.5 | -7.34375
[6 empty] | 0.31595 | 0.36615 | 0.31686 | 0.00175 | [6 empty] | 6.815 | -3.90625 | 1.09375 | 3.625 | 2.0625
[6 empty] | 0.3161 | 0.36618 | 0.31705 | 0.00175 | [6 empty] | 6.8175 | -2.59375 | -0.8125 | 5.59375 | 5.625
[6 empty] | 0.31625 | 0.36618 | 0.31717 | 0.00175 | [6 empty] | 6.82 | 8.1875 | 0.875 | 5.1875 | -0.28125
[6 empty] | 0.31647 | 0.36618 | 0.31732 | 0.00175 | [6 empty] | 6.8225 | -1.09375 | 1.3125 | 6.90625 | 9.09375
[6 empty] | 0.31662 | 0.36612 | 0.31744 | 0.00175 | [6 empty] | 6.825 | 0.96875 | 2.6875 | 5.46875 | 7.59375
[6 empty] | 0.31677 | 0.36624 | 0.31766 | 0.00175 | [6 empty] | 6.8275 | 17.71875 | 3.34375 | 2.90625 | 6.21875
[6 empty] | 0.31689 | 0.36615 | 0.31787 | 0.00175 | [6 empty] | 6.83 | 5.3125 | 1.28125 | 5.53125 | 2.78125
[6 empty] | 0.31708 | 0.36615 | 0.31793 | 0.00175 | [6 empty] | 6.8325 | -9.84375 | -0.46875 | 3.625 | 6.71875
[6 empty] | 0.3172 | 0.36612 | 0.31802 | 0.00174 | [6 empty] | 6.835 | -8.9375 | -0.78125 | 5.5 | 13.96875
[6 empty] | 0.31735 | 0.36618 | 0.31827 | 0.00175 | [6 empty] | 6.8375 | -11.6875 | -0.59375 | 4.09375 | 3.40625
[6 empty] | 0.3175 | 0.36621 | 0.31842 | 0.00175 | [6 empty] | 6.84 | -3.4375 | 0.375 | 1.5 | -3.71875
[6 empty] | 0.31769 | 0.36618 | 0.31857 | 0.00175 | [6 empty] | 6.8425 | -1.96875 | 2.96875 | 5.875 | 2.3125
[6 empty] | 0.31784 | 0.36618 | 0.31873 | 0.00175 | [6 empty] | 6.845 | -4.375 | 3.25 | 4.1875 | 5.15625
[6 empty] | 0.31799 | 0.36621 | 0.31885 | 0.00174 | [6 empty] | 6.8475 | -3.5 | 2.59375 | 3.125 | 4.8125
[6 empty] | 0.31812 | 0.36618 | 0.31906 | 0.00174 | [6 empty] | 6.85 | -4.125 | 2.875 | 3.75 | 4
[6 empty] | 0.31827 | 0.36621 | 0.31915 | 0.00174 | [6 empty] | 6.8525 | -9.625 | 2.3125 | 3 | 8.03125
[6 empty] | 0.31842 | 0.36621 | 0.31931 | 0.00174 | [6 empty] | 6.855 | -9.3125 | 1.53125 | 3.15625 | 8.8125
[6 empty] | 0.31857 | 0.36612 | 0.31946 | 0.00174 | [6 empty] | 6.8575 | 3.03125 | 0.15625 | 4.03125 | 1.40625
[6 empty] | 0.3187 | 0.36609 | 0.31955 | 0.00174 | [6 empty] | 6.86 | 3.78125 | -0.8125 | 1.28125 | 3.4375
[6 empty] | 0.31888 | 0.36618 | 0.31979 | 0.00174 | [6 empty] | 6.8625 | 2.875 | 0.84375 | 0.9375 | 3.8125
[6 empty] | 0.31903 | 0.36618 | 0.32001 | 0.00174 | [6 empty] | 6.865 | 12.875 | 1.21875 | 2.34375 | 3.5625
[6 empty] | 0.31918 | 0.36621 | 0.3201 | 0.00174 | [6 empty] | 6.8675 | 15 | 2.71875 | 1.375 | 6.71875
[6 empty] | 0.31931 | 0.36615 | 0.32025 | 0.00174 | [6 empty] | 6.87 | 18.53125 | 2.9375 | 3.25 | 7
[6 empty] | 0.31949 | 0.36615 | 0.32034 | 0.00173 | [6 empty] | 6.8725 | 29.78125 | 0 | 4.3125 | 5.59375
[6 empty] | 0.31967 | 0.36612 | 0.32056 | 0.00173 | [6 empty] | 6.875 | 32.1875 | 0.875 | 2.9375 | 4.53125
[6 empty] | 0.31976 | 0.36618 | 0.32065 | 0.00173 | [6 empty] | 6.8775 | 22.0625 | 3.3125 | 3.375 | 9.1875
[6 empty] | 0.31992 | 0.36615 | 0.32086 | 0.00173 | [6 empty] | 6.88 | 19.28125 | 2.53125 | 1.9375 | 11.65625
[6 empty] | 0.32013 | 0.36618 | 0.32095 | 0.00174 | [6 empty] | 6.8825 | 25.3125 | 3.15625 | 1.71875 | 10.75
[6 empty] | 0.32028 | 0.36621 | 0.32114 | 0.00173 | [6 empty] | 6.885 | 14.84375 | 3.8125 | 4.03125 | 9.1875
[6 empty] | 0.32034 | 0.36615 | 0.32129 | 0.00173 | [6 empty] | 6.8875 | 7.3125 | 2.59375 | 3.4375 | 12.34375
[6 empty] | 0.32053 | 0.36627 | 0.32147 | 0.00173 | [6 empty] | 6.89 | 7.15625 | 3.875 | 3.28125 | 13.71875
[6 empty] | 0.32071 | 0.36621 | 0.32162 | 0.00173 | [6 empty] | 6.8925 | -3.5625 | 3.3125 | 2.40625 | 8.40625
[6 empty] | 0.32086 | 0.36627 | 0.32181 | 0.00173 | [6 empty] | 6.895 | -4.28125 | -0.53125 | 3.625 | 5.1875
[6 empty] | 0.32098 | 0.36624 | 0.32193 | 0.00173 | [6 empty] | 6.8975 | -5.78125 | -1.34375 | 4.90625 | 9.25
[6 empty] | 0.32117 | 0.36621 | 0.32205 | 0.00173 | [6 empty] | 6.9 | -9.3125 | 0.65625 | 3.6875 | 12.09375
[6 empty] | 0.32132 | 0.36621 | 0.32224 | 0.00173 | [6 empty] | 6.9025 | -10.3125 | 3.125 | 3.59375 | 11.59375
[6 empty] | 0.32141 | 0.36615 | 0.32233 | 0.00173 | [6 empty] | 6.905 | -18.59375 | 2.65625 | 4.625 | 8.6875
[6 empty] | 0.32159 | 0.36621 | 0.32251 | 0.00173 | [6 empty] | 6.9075 | -19.03125 | 1.125 | 4.40625 | 7.25
[6 empty] | 0.32175 | 0.36621 | 0.32266 | 0.00173 | [6 empty] | 6.91 | -15.40625 | 2.09375 | 3.125 | 5
[6 empty] | 0.32196 | 0.36624 | 0.32285 | 0.00172 | [6 empty] | 6.9125 | -16.09375 | 1.5 | 1.9375 | 0.3125
[6 empty] | 0.32208 | 0.36621 | 0.32297 | 0.00173 | [6 empty] | 6.915 | -18.5 | 1.3125 | -0.375 | 4.21875
[6 empty] | 0.3222 | 0.36609 | 0.32312 | 0.00172 | [6 empty] | 6.9175 | -17.46875 | 2.03125 | 1.78125 | 6.21875
[6 empty] | 0.32236 | 0.36609 | 0.32321 | 0.00173 | [6 empty] | 6.92 | -5.65625 | 1.4375 | 2.40625 | 1.0625
[6 empty] | 0.32254 | 0.36615 | 0.32339 | 0.00172 | [6 empty] | 6.9225 | -3.59375 | 2.75 | 3.03125 | 1.71875
[6 empty] | 0.32269 | 0.36612 | 0.32361 | 0.00172 | [6 empty] | 6.925 | -9.875 | 3.1158 | 4.46875 | 4.59375
[6 empty] | 0.32285 | 0.36609 | 0.32376 | 0.00172 | [6 empty] | 6.9275 | -14.03125 | 9.56189 | 2.34375 | 3.375
[6 empty] | 0.32297 | 0.36618 | 0.32388 | 0.00172 | [6 empty] | 6.93 | -23.28125 | 15.8125 | 3.875 | 1.1875
[6 empty] | 0.32309 | 0.36615 | 0.32407 | 0.00172 | [6 empty] | 6.9325 | -22.40625 | 24.5 | 1.6875 | 0.84375
[6 empty] | 0.3233 | 0.36615 | 0.32419 | 0.00172 | [6 empty] | 6.935 | -4.0625 | 20.46875 | 0.78125 | 1.84375
[6 empty] | 0.32343 | 0.36612 | 0.3244 | 0.00172 | [6 empty] | 6.9375 | 1.625 | 13.28125 | 4.5 | -1.84375
[6 empty] | 0.32361 | 0.36612 | 0.32449 | 0.00172 | [6 empty] | 6.94 | 9.53125 | 9.59375 | 3.625 | 0.21875
[6 empty] | 0.32382 | 0.36609 | 0.32468 | 0.00172 | [6 empty] | 6.9425 | 9.0625 | 6.21875 | 3.625 | -1.03125
[6 empty] | 0.32394 | 0.36615 | 0.32483 | 0.00172 | [6 empty] | 6.945 | 8.96875 | 8.8125 | 4.28125 | -2.75
[6 empty] | 0.32404 | 0.36618 | 0.32495 | 0.00172 | [6 empty] | 6.9475 | 16.4375 | 6.21875 | 2.71875 | -2.53125
[6 empty] | 0.32422 | 0.36615 | 0.3251 | 0.00171 | [6 empty] | 6.95 | -7.9375 | 4.25 | 4.0625 | -7.75
[6 empty] | 0.32437 | 0.36615 | 0.32532 | 0.00171 | [6 empty] | 6.9525 | -25.46875 | 6.9375 | 2.9375 | -3.34375
[6 empty] | 0.32452 | 0.36615 | 0.32547 | 0.00171 | [6 empty] | 6.955 | -21.28125 | 4.59375 | 1.75 | -4.125
[6 empty] | 0.32465 | 0.36615 | 0.32556 | 0.00172 | [6 empty] | 6.9575 | -7 | 3.15625 | 0.5 | -7.9375
[6 empty] | 0.32483 | 0.36615 | 0.32568 | 0.00171 | [6 empty] | 6.96 | 18.4375 | 0.75 | 1.40625 | -11.59375
[6 empty] | 0.32495 | 0.36609 | 0.32584 | 0.00171 | [6 empty] | 6.9625 | 30.625 | -9.78125 | 5.09375 | -8
[6 empty] | 0.32513 | 0.36612 | 0.32596 | 0.00171 | [6 empty] | 6.965 | 27.34375 | -16.71875 | 1.0625 | -2.34375
[6 empty] | 0.32526 | 0.36612 | 0.32617 | 0.00171 | [6 empty] | 6.9675 | 23.0625 | -17.5 | 1.4375 | -0.9375
[6 empty] | 0.32544 | 0.36615 | 0.32629 | 0.00171 | [6 empty] | 6.97 | 26.3125 | -10.84375 | 3.4375 | -5
[6 empty] | 0.32562 | 0.36612 | 0.32651 | 0.00171 | [6 empty] | 6.9725 | 36.5 | -4.75 | 1.15625 | -12
[6 empty] | 0.32574 | 0.36615 | 0.32657 | 0.00171 | [6 empty] | 6.975 | 35.5 | -7.40625 | 0.8125 | -10.34375
[6 empty] | 0.3259 | 0.36609 | 0.32678 | 0.00171 | [6 empty] | 6.9775 | 25.4375 | -4.34375 | 3.09375 | -7.25
[6 empty] | 0.32605 | 0.36615 | 0.32697 | 0.00171 | [6 empty] | 6.98 | 21.15625 | -6.25 | 4.5 | -7.9375
[6 empty] | 0.32614 | 0.36615 | 0.32712 | 0.00171 | [6 empty] | 6.9825 | 25.40625 | -5.3125 | 3.40625 | -15.5
[6 empty] | 0.32632 | 0.36627 | 0.32724 | 0.00171 | [6 empty] | 6.985 | 28.59375 | 6.34375 | 2.6875 | 3
[6 empty] | 0.32648 | 0.36615 | 0.32739 | 0.0017 | [6 empty] | 6.9875 | 20.59375 | 8.4375 | 2.125 | -9.5
[6 empty] | 0.32657 | 0.36618 | 0.32758 | 0.0017 | [6 empty] | 6.99 | 11.5 | 11.59375 | 0.84375 | -26.90625
[6 empty] | 0.32684 | 0.36618 | 0.32773 | 0.0017 | [6 empty] | 6.9925 | 15.875 | 13.34375 | 1.34375 | -30.8125
[6 empty] | 0.32693 | 0.36621 | 0.32785 | 0.00171 | [6 empty] | 6.995 | 3.34375 | 8.28125 | 4.6875 | -4.34375
[6 empty] | 0.32709 | 0.36621 | 0.328 | 0.0017 | [6 empty] | 6.9975 | 11.5625 | -0.59375 | 1.625 | 6.03125
[6 empty] | 0.3273 | 0.36627 | 0.32813 | 0.0017 | [6 empty] | 7 | 12.75 | -4.8125 | 4.09375 | -15.875
[6 empty] | 0.32742 | 0.36627 | 0.32828 | 0.0017 | [6 empty] | 7.0025 | -0.3125 | -4.375 | 3.125 | -36.59375
[6 empty] | 0.32761 | 0.36624 | 0.32846 | 0.0017 | [6 empty] | 7.005 | 12.59375 | -9.5625 | 4.09375 | -25.0625
[6 empty] | 0.32767 | 0.36627 | 0.32861 | 0.0017 | [6 empty] | 7.0075 | 14.25 | -9.90625 | 8.21875 | -1.375
[6 empty] | 0.32782 | 0.36621 | 0.32874 | 0.0017 | [6 empty] | 7.01 | 15.625 | -6.15625 | 2.40625 | 14.6875
[6 empty] | 0.32803 | 0.36624 | 0.32895 | 0.0017 | [6 empty] | 7.0125 | 18.90625 | -1.53125 | 1.28125 | 16.25
[6 empty] | 0.32819 | 0.36618 | 0.32907 | 0.00169 | [6 empty] | 7.015 | 21.1875 | -0.5625 | 6.21875 | 4.5625
[6 empty] | 0.32834 | 0.36627 | 0.32925 | 0.0017 | [6 empty] | 7.0175 | 16.15625 | 3.1875 | 5.71875 | 15.25
[6 empty] | 0.32852 | 0.3663 | 0.32935 | 0.00169 | [6 empty] | 7.02 | 0.875 | 6.65625 | 1.4375 | 28.9375
[6 empty] | 0.32867 | 0.36621 | 0.32956 | 0.0017 | [6 empty] | 7.0225 | -5.78125 | 1.21875 | 3.84375 | 24.21875
[6 empty] | 0.32883 | 0.36627 | 0.32974 | 0.00169 | [6 empty] | 7.025 | 2.5 | -1.09375 | 10.65625 | 36.21875
[6 empty] | 0.32892 | 0.36621 | 0.32986 | 0.00169 | [6 empty] | 7.0275 | 5.25 | 1.1875 | 6.4375 | 28.78125
[6 empty] | 0.32907 | 0.36627 | 0.33005 | 0.00169 | [6 empty] | 7.03 | -0.6875 | -2.21875 | 5.9375 | 19.71875
[6 empty] | 0.32925 | 0.36624 | 0.33014 | 0.00169 | [6 empty] | 7.0325 | 0.09375 | -3.875 | 6.40625 | 49.3125
[6 empty] | 0.32941 | 0.36621 | 0.33035 | 0.00169 | [6 empty] | 7.035 | 0.34375 | -0.46875 | 8.03125 | 47.09375
[6 empty] | 0.32953 | 0.36621 | 0.33041 | 0.00169 | [6 empty] | 7.0375 | 4.09375 | -2.625 | 13.15625 | 28.46875
[6 empty] | 0.32971 | 0.36624 | 0.33063 | 0.00169 | [6 empty] | 7.04 | 3.09375 | -4.5625 | 6.78125 | 31.59375
[6 empty] | 0.32986 | 0.36621 | 0.33075 | 0.00169 | [6 empty] | 7.0425 | 1.03125 | -1.875 | 4.5625 | 49.71875
[6 empty] | 0.33005 | 0.36618 | 0.33093 | 0.00169 | [6 empty] | 7.045 | 0.40625 | 4.5 | 4 | 74
[6 empty] | 0.33017 | 0.36624 | 0.33109 | 0.00169 | [6 empty] | 7.0475 | -1.40625 | -0.34375 | -0.15625 | 57.75
[6 empty] | 0.33029 | 0.36621 | 0.33121 | 0.00169 | [6 empty] | 7.05 | 2.03125 | -3.25 | 1.625 | 45.8125
[6 empty] | 0.33047 | 0.36624 | 0.33133 | 0.00169 | [6 empty] | 7.0525 | 4.78125 | -0.1875 | 2.40625 | 58.59375
[6 empty] | 0.33057 | 0.36624 | 0.33151 | 0.00168 | [6 empty] | 7.055 | 5.0625 | -1.65625 | 4.03125 | 64.59375
[6 empty] | 0.33078 | 0.36621 | 0.33167 | 0.00168 | [6 empty] | 7.0575 | -2.78125 | 4.59375 | 6.40625 | 64.59375
[6 empty] | 0.33093 | 0.36621 | 0.33179 | 0.00168 | [6 empty] | 7.06 | -5.71875 | 6.78125 | 4.34375 | 53.3125
[6 empty] | 0.33105 | 0.36618 | 0.332 | 0.00168 | [6 empty] | 7.0625 | -2.875 | 3.34375 | 4.96875 | 31.4375
[6 empty] | 0.33121 | 0.36621 | 0.33212 | 0.00168 | [6 empty] | 7.065 | -0.6875 | -0.875 | 8.90625 | 19.8125
[6 empty] | 0.33133 | 0.36621 | 0.33231 | 0.00168 | [6 empty] | 7.0675 | -5.75 | 1.875 | 7.21875 | -14.96875
[6 empty] | 0.33151 | 0.3663 | 0.33249 | 0.00168 | [6 empty] | 7.07 | -17.4375 | 6.21875 | 6.03125 | -1.5625
[6 empty] | 0.3317 | 0.36624 | 0.33261 | 0.00168 | [6 empty] | 7.0725 | -16.8125 | 10.21875 | 10.5 | 0.53125
[6 empty] | 0.33182 | 0.36624 | 0.33273 | 0.00168 | [6 empty] | 7.075 | -10.59375 | 17.375 | 11.875 | 16.125
[6 empty] | 0.33203 | 0.36621 | 0.33286 | 0.00168 | [6 empty] | 7.0775 | -6.46875 | 19.3125 | 12.71875 | -0.5625
[6 empty] | 0.33212 | 0.36624 | 0.33304 | 0.00168 | [6 empty] | 7.08 | -0.03125 | 16.1875 | 6.15625 | 11.28125
[6 empty] | 0.33237 | 0.3663 | 0.33319 | 0.00168 | [6 empty] | 7.0825 | 8.53125 | 9.96875 | 0.21875 | 19.84375
[6 empty] | 0.33243 | 0.3663 | 0.33337 | 0.00168 | [6 empty] | 7.085 | 13.28125 | 12.75 | 9.21875 | 14.15625
[6 empty] | 0.33261 | 0.36621 | 0.33353 | 0.00168 | [6 empty] | 7.0875 | 11.5625 | 13.5 | 14.9375 | 30.25
[6 empty] | 0.33276 | 0.36624 | 0.33362 | 0.00167 | [6 empty] | 7.09 | 11.78125 | 10 | 14.4375 | 25.125
[6 empty] | 0.33295 | 0.36621 | 0.3338 | 0.00168 | [6 empty] | 7.0925 | 4.34375 | 10.9375 | 10.625 | 31.34375
[6 empty] | 0.3331 | 0.36627 | 0.33395 | 0.00168 | [6 empty] | 7.095 | -10.84375 | 11.46875 | 8.5 | 58.28125
[6 empty] | 0.33319 | 0.36621 | 0.33414 | 0.00168 | [6 empty] | 7.0975 | -5.5625 | 9.1875 | 10 | 71.25
[6 empty] | 0.33337 | 0.36624 | 0.33429 | 0.00168 | [6 empty] | 7.1 | 2.125 | 9.3125 | 9.78125 | 87.5
[6 empty] | 0.33353 | 0.36624 | 0.33441 | 0.00167 | [6 empty] | 7.1025 | -1.5625 | 6.75 | 7.59375 | 70.5
[6 empty] | 0.33368 | 0.36627 | 0.33453 | 0.00167 | [6 empty] | 7.105 | -5.75 | 4.46875 | 5.625 | 58.125
[6 empty] | 0.33386 | 0.36624 | 0.33472 | 0.00167 | [6 empty] | 7.1075 | 2.4375 | 2.5625 | 7.90625 | 66.9375
[6 empty] | 0.33401 | 0.36624 | 0.33496 | 0.00167 | [6 empty] | 7.11 | -0.34375 | 5.65625 | 8.09375 | 60.03125
[6 empty] | 0.33411 | 0.36624 | 0.33508 | 0.00167 | [6 empty] | 7.1125 | -11.71875 | 14.9375 | 10.34375 | 69.5
[6 empty] | 0.33426 | 0.3663 | 0.33517 | 0.00167 | [6 empty] | 7.115 | -8.1875 | 18.25 | 14.5 | 61.5625
[6 empty] | 0.33447 | 0.36633 | 0.33536 | 0.00167 | [6 empty] | 7.1175 | -3.375 | 20.3125 | 12.03125 | 33.03125
[6 empty] | 0.33463 | 0.36633 | 0.33551 | 0.00167 | [6 empty] | 7.12 | 2.3125 | 15.71875 | 4.84375 | 42.5625
[6 empty] | 0.33475 | 0.36633 | 0.33569 | 0.00167 | [6 empty] | 7.1225 | 5.84375 | 12.25 | -1.9375 | 46.40625
[6 empty] | 0.3349 | 0.36636 | 0.33578 | 0.00167 | [6 empty] | 7.125 | 3.09375 | 8 | -2 | 43.1875
[6 empty] | 0.33508 | 0.36636 | 0.33594 | 0.00167 | [6 empty] | 7.1275 | -2.9375 | -5.34375 | -1.03125 | 52.625
[6 empty] | 0.33521 | 0.36633 | 0.33612 | 0.00167 | [6 empty] | 7.13 | -2.09375 | -6.1875 | -5.03125 | 51.625
[6 empty] | 0.33533 | 0.36627 | 0.33618 | 0.00166 | [6 empty] | 7.1325 | -15.34375 | -11.28125 | 0.21875 | 47.71875
[6 empty] | 0.33548 | 0.36627 | 0.33643 | 0.00167 | [6 empty] | 7.135 | -17.6875 | -11.90625 | 1.46875 | 58.46875
[6 empty] | 0.33566 | 0.36633 | 0.33658 | 0.00166 | [6 empty] | 7.1375 | 0.4375 | -5.09375 | 4.28125 | 59.3125
[6 empty] | 0.33575 | 0.3663 | 0.33667 | 0.00167 | [6 empty] | 7.14 | 6.40625 | -3.21875 | 11.125 | 46.25
[6 empty] | 0.33597 | 0.3663 | 0.33685 | 0.00167 | [6 empty] | 7.1425 | 10.1875 | 4.28125 | 10.28125 | 55.5625
[6 empty] | 0.33609 | 0.3663 | 0.33704 | 0.00166 | [6 empty] | 7.145 | 15.9375 | 5.53125 | 10.5 | 55.125
[6 empty] | 0.33621 | 0.36633 | 0.33716 | 0.00166 | [6 empty] | 7.1475 | 19.4375 | 5.84375 | 6.25 | 52.125
[6 empty] | 0.33646 | 0.36624 | 0.33734 | 0.00166 | [6 empty] | 7.15 | 15.4375 | 4.53125 | 7.375 | 57.5625
[6 empty] | 0.33655 | 0.36621 | 0.33746 | 0.00166 | [6 empty] | 7.1525 | 7.65625 | 5.09375 | 13.34375 | 60.84375
[6 empty] | 0.33673 | 0.36633 | 0.33759 | 0.00165 | [6 empty] | 7.155 | 3.96875 | 9.84375 | 13.3125 | 63.6875
[6 empty] | 0.33688 | 0.36633 | 0.3378 | 0.00166 | [6 empty] | 7.1575 | -2.25 | 7.71875 | 10.90625 | 48.15625
[6 empty] | 0.33701 | 0.36633 | 0.33792 | 0.00166 | [6 empty] | 7.16 | -0.40625 | 0.78125 | 3.8125 | 33.15625
[6 empty] | 0.33716 | 0.3663 | 0.33813 | 0.00166 | [6 empty] | 7.1625 | 1 | -4.25 | -6.09375 | 50.9375
[6 empty] | 0.33734 | 0.36633 | 0.3382 | 0.00165 | [6 empty] | 7.165 | 3 | -3.40625 | -8.28125 | 53.25
[6 empty] | 0.33746 | 0.36646 | 0.33835 | 0.00166 | [6 empty] | 7.1675 | 26 | 2 | -6.8125 | 45.25
[6 empty] | 0.33765 | 0.36639 | 0.33856 | 0.00165 | [6 empty] | 7.17 | 54.90625 | 6.34375 | -5.59375 | 51.03125
[6 empty] | 0.3378 | 0.36636 | 0.33871 | 0.00165 | [6 empty] | 7.1725 | 54.15625 | 10.25 | -5.03125 | 42.0625
[6 empty] | 0.33795 | 0.36633 | 0.33881 | 0.00165 | [6 empty] | 7.175 | 62.5 | 5.84375 | -1.78125 | 37.21875
[6 empty] | 0.3381 | 0.36633 | 0.33896 | 0.00165 | [6 empty] | 7.1775 | 45.8125 | 4.875 | 1.6875 | 28.4375
[6 empty] | 0.33826 | 0.36633 | 0.33911 | 0.00165 | [6 empty] | 7.18 | 44.9375 | 5 | -2.15625 | 15.78125
[6 empty] | 0.33838 | 0.36633 | 0.33929 | 0.00165 | [6 empty] | 7.1825 | -35.5 | -9.375 | -0.1875 | 16.4375
[6 empty] | 0.33853 | 0.36633 | 0.33942 | 0.00165 | [6 empty] | 7.185 | -38.65625 | -28.21875 | 1.21875 | 2.84375
[6 empty] | 0.33871 | 0.36633 | 0.3396 | 0.00165 | [6 empty] | 7.1875 | -42.15625 | -43.125 | -2.21875 | 15.875
[6 empty] | 0.33887 | 0.36636 | 0.33975 | 0.00165 | [6 empty] | 7.19 | -14.90625 | -46.1875 | 1.25 | 46.90625
[6 empty] | 0.33902 | 0.36642 | 0.33984 | 0.00164 | [6 empty] | 7.1925 | -42.96875 | -46.03125 | 5.8125 | 46.8125
[6 empty] | 0.33917 | 0.36642 | 0.34009 | 0.00165 | [6 empty] | 7.195 | -75.625 | -51.5 | 3.625 | 51.125
[6 empty] | 0.33929 | 0.36633 | 0.34024 | 0.00165 | [6 empty] | 7.1975 | -44.3125 | -35.59375 | 1.3125 | 66.78125
[6 empty] | 0.33951 | 0.36642 | 0.34036 | 0.00165 | [6 empty] | 7.2 | -37.875 | -19.8125 | 6.34375 | 65.21875
[6 empty] | 0.33957 | 0.36639 | 0.34058 | 0.00165 | [6 empty] | 7.2025 | -26.6875 | -35.96875 | 6.8125 | 33.40625
[6 empty] | 0.33981 | 0.36639 | 0.34073 | 0.00165 | [6 empty] | 7.205 | -4.875 | -25.21875 | 5.21875 | 25.5625
[6 empty] | 0.33994 | 0.36642 | 0.34085 | 0.00165 | [6 empty] | 7.2075 | -1.34375 | -6.125 | 4.59375 | 19.625
[6 empty] | 0.34009 | 0.36639 | 0.34103 | 0.00164 | [6 empty] | 7.21 | -0.96875 | -26.46875 | 3.53125 | 19.5625
[6 empty] | 0.3403 | 0.36646 | 0.34116 | 0.00164 | [6 empty] | 7.2125 | 20.8125 | -23.1875 | 3.65625 | 30.4375
[6 empty] | 0.34036 | 0.36642 | 0.34125 | 0.00164 | [6 empty] | 7.215 | 31.96875 | 11.03125 | 7.90625 | 21.25
[6 empty] | 0.34055 | 0.36646 | 0.34143 | 0.00164 | [6 empty] | 7.2175 | 0.59375 | 19.625 | 9.53125 | 34.0625
[6 empty] | 0.34073 | 0.36646 | 0.34158 | 0.00164 | [6 empty] | 7.22 | -7.46875 | 10.96875 | 5.09375 | 27.1875
[6 empty] | 0.34085 | 0.36646 | 0.34177 | 0.00164 | [6 empty] | 7.2225 | -35.84375 | 16.375 | 3.09375 | 30.84375
[6 empty] | 0.34103 | 0.36649 | 0.34195 | 0.00164 | [6 empty] | 7.225 | -53.71875 | 10.28125 | -5.15625 | 24.09375
[6 empty] | 0.34116 | 0.36646 | 0.34207 | 0.00164 | [6 empty] | 7.2275 | -23.46875 | -11.21875 | 0.09375 | -57.5625
[6 empty] | 0.34134 | 0.36646 | 0.34225 | 0.00164 | [6 empty] | 7.23 | 10.40625 | -15.5 | 8.4375 | -124.8125
[6 empty] | 0.34143 | 0.36639 | 0.34232 | 0.00164 | [6 empty] | 7.2325 | 51.4375 | -16.46875 | 2.6875 | -135.6875
[6 empty] | 0.34161 | 0.36642 | 0.34244 | 0.00164 | [6 empty] | 7.235 | 32.65625 | -10.21875 | 4.375 | -128.125
[6 empty] | 0.3418 | 0.36627 | 0.34268 | 0.00164 | [6 empty] | 7.2375 | 35.34375 | 12.4375 | 5.875 | -90.96875
[6 empty] | 0.34186 | 0.36642 | 0.34283 | 0.00164 | [6 empty] | 7.24 | 8.15625 | 15.21875 | 4.6875 | -19.9375
[6 empty] | 0.34207 | 0.36639 | 0.34299 | 0.00164 | [6 empty] | 7.2425 | -33.3125 | -13.75 | 8.125 | -12.59375
[6 empty] | 0.34216 | 0.36639 | 0.34314 | 0.00164 | [6 empty] | 7.245 | -12.15625 | -13.71875 | 8.46875 | -63.5
[6 empty] | 0.34241 | 0.36642 | 0.34329 | 0.00163 | [6 empty] | 7.2475 | -10.875 | 4.78125 | 3.5 | -101
[6 empty] | 0.34253 | 0.36636 | 0.34338 | 0.00163 | [6 empty] | 7.25 | 0.21875 | 14.59375 | -0.5625 | -79.90625
[6 empty] | 0.34262 | 0.36636 | 0.3436 | 0.00164 | [6 empty] | 7.2525 | 15.46875 | 19.9375 | -0.53125 | -53.78125
[6 empty] | 0.34286 | 0.36646 | 0.34375 | 0.00163 | [6 empty] | 7.255 | 5.9375 | -27.96875 | 0.4375 | -72.75
[6 empty] | 0.34302 | 0.36642 | 0.3439 | 0.00163 | [6 empty] | 7.2575 | 8.875 | -24.6875 | 2.28125 | -79.125
[6 empty] | 0.34317 | 0.36646 | 0.34396 | 0.00163 | [6 empty] | 7.26 | 46.6875 | 15.78125 | 5.90625 | -82.71875
[6 empty] | 0.34323 | 0.36649 | 0.34415 | 0.00163 | [6 empty] | 7.2625 | 55.96875 | -2.5625 | 10.875 | -79.75
[6 empty] | 0.34348 | 0.36649 | 0.3443 | 0.00163 | [6 empty] | 7.265 | -45.78125 | -27.15625 | 10.875 | -76.59375
[6 empty] | 0.34357 | 0.36646 | 0.34445 | 0.00163 | [6 empty] | 7.2675 | -48.34375 | -40.34375 | 9.4375 | -62
[6 empty] | 0.34378 | 0.36649 | 0.34464 | 0.00163 | [6 empty] | 7.27 | -6.90625 | -55.4375 | 9.6875 | -66.125
[6 empty] | 0.34384 | 0.36639 | 0.34482 | 0.00163 | [6 empty] | 7.2725 | -44.4375 | -56.09375 | 10.125 | -83.28125
[6 empty] | 0.34409 | 0.36649 | 0.34488 | 0.00163 | [6 empty] | 7.275 | -43.5 | -36.34375 | 9.84375 | -28.9375
[6 empty] | 0.34424 | 0.36646 | 0.34506 | 0.00163 | [6 empty] | 7.2775 | -65.03125 | -16.28125 | 8.5 | 36.25
[6 empty] | 0.34427 | 0.36646 | 0.34525 | 0.00163 | [6 empty] | 7.28 | -1 | -11.625 | 4.15625 | 123.1875
[6 empty] | 0.34448 | 0.36646 | 0.34543 | 0.00162 | [6 empty] | 7.2825 | 42.375 | -50 | 1.53125 | 157.0313
[6 empty] | 0.34464 | 0.36649 | 0.34555 | 0.00162 | [6 empty] | 7.285 | 25.78125 | -13.3125 | -0.03125 | 73.84375
[6 empty] | 0.34485 | 0.36649 | 0.34573 | 0.00162 | [6 empty] | 7.2875 | 3.0625 | 11.59375 | -0.4375 | 42.65625
[6 empty] | 0.34497 | 0.36646 | 0.34583 | 0.00162 | [6 empty] | 7.29 | -42.34375 | -32.625 | 3.125 | 68.3125
[6 empty] | 0.34512 | 0.36652 | 0.34598 | 0.00162 | [6 empty] | 7.2925 | -44.84375 | -101.125 | -1.28125 | 85.8125
[6 empty] | 0.34521 | 0.36649 | 0.34616 | 0.00162 | [6 empty] | 7.295 | -63.28125 | -132.9688 | -0.90625 | 69.15625
[6 empty] | 0.34543 | 0.36655 | 0.34637 | 0.00162 | [6 empty] | 7.2975 | -64.4375 | -104.5 | 6.84375 | 42.4375
[6 empty] | 0.34555 | 0.36655 | 0.3465 | 0.00162 | [6 empty] | 7.3 | -78.15625 | -136.0938 | 5.71875 | 68.28125
[6 empty] | 0.3457 | 0.36649 | 0.34665 | 0.00162 | [6 empty] | 7.3025 | -52.875 | -56.46875 | -0.84375 | 55.625
[6 empty] | 0.34589 | 0.36655 | 0.3468 | 0.00161 | [6 empty] | 7.305 | 58.75 | 5.65625 | -0.5 | 65.5625
[6 empty] | 0.34601 | 0.36652 | 0.34692 | 0.00162 | [6 empty] | 7.3075 | 55.78125 | 22.40625 | 5.46875 | 86.5625
[6 empty] | 0.34619 | 0.36655 | 0.34708 | 0.00162 | [6 empty] | 7.31 | -31.3125 | 51.1875 | 3.71875 | 74.96875
[6 empty] | 0.34631 | 0.36658 | 0.34723 | 0.00162 | [6 empty] | 7.3125 | -47.09375 | 37.625 | -4.53125 | 44.9375
[6 empty] | 0.34647 | 0.36658 | 0.34738 | 0.00161 | [6 empty] | 7.315 | -65.25 | 44.53125 | -4.46875 | 30.1875
[6 empty] | 0.34662 | 0.36658 | 0.3476 | 0.00162 | [6 empty] | 7.3175 | -79.25 | 26.375 | -3.40625 | 20.84375
[6 empty] | 0.34674 | 0.36658 | 0.34763 | 0.00162 | [6 empty] | 7.32 | -90.90625 | -15.90625 | -4.9375 | 8.9375
[6 empty] | 0.34695 | 0.36658 | 0.34784 | 0.00161 | [6 empty] | 7.3225 | -126.9375 | -48.46875 | -1.34375 | 51.28125
[6 empty] | 0.34705 | 0.36661 | 0.34805 | 0.00161 | [6 empty] | 7.325 | -151.1563 | -22.28125 | -4.3125 | 74.9375
[6 empty] | 0.34729 | 0.36661 | 0.34818 | 0.00162 | [6 empty] | 7.3275 | -94.125 | 12.5 | -4.9375 | 100.0938
[6 empty] | 0.34747 | 0.36664 | 0.34827 | 0.00161 | [6 empty] | 7.33 | -75.03125 | 27.03125 | 0.75 | 110.0938
[6 empty] | 0.34753 | 0.36649 | 0.34845 | 0.00161 | [6 empty] | 7.3325 | -92.4375 | 9.9375 | -1.28125 | 36.3125
[6 empty] | 0.34772 | 0.36664 | 0.34857 | 0.00161 | [6 empty] | 7.335 | -49.71875 | 6.625 | -4.28125 | 76.8125
[6 empty] | 0.34781 | 0.36661 | 0.34875 | 0.00161 | [6 empty] | 7.3375 | -106.5313 | 10.03125 | -1.71875 | 179.25
[6 empty] | 0.34802 | 0.36664 | 0.34891 | 0.00161 | [6 empty] | 7.34 | -108.75 | -25.34375 | -0.25 | 152.2188
[6 empty] | 0.34821 | 0.36664 | 0.34903 | 0.00161 | [6 empty] | 7.3425 | -96.3125 | -11.90625 | -0.4375 | 43.3125
[6 empty] | 0.34833 | 0.36664 | 0.34921 | 0.00161 | [6 empty] | 7.345 | -64.90625 | -45 | 5.25 | -40.3125
[6 empty] | 0.34848 | 0.36667 | 0.34943 | 0.00161 | [6 empty] | 7.3475 | -86.1875 | -65.09375 | 4.5625 | -72.375
[6 empty] | 0.3486 | 0.36667 | 0.34949 | 0.00161 | [6 empty] | 7.35 | -133.7188 | 0.625 | 4.90625 | -154.9375
[6 empty] | 0.34879 | 0.36661 | 0.34958 | 0.00161 | [6 empty] | 7.3525 | -93.0625 | -6.8125 | 7.28125 | -98.3125
[6 empty] | 0.34894 | 0.36658 | 0.34982 | 0.00161 | [6 empty] | 7.355 | -116.0313 | -14.15625 | 4.125 | -130.2813
[6 empty] | 0.34912 | 0.36664 | 0.34998 | 0.0016 | [6 empty] | 7.3575 | -49.21875 | -18.6875 | 1.40625 | -151.0625
[6 empty] | 0.34918 | 0.36667 | 0.35016 | 0.0016 | [6 empty] | 7.36 | -19.59375 | -38.6875 | 2.90625 | -11.28125
[6 empty] | 0.34937 | 0.36661 | 0.35028 | 0.0016 | [6 empty] | 7.3625 | -39.9375 | -44.40625 | 4.28125 | -51.34375
[6 empty] | 0.34952 | 0.36661 | 0.35043 | 0.0016 | [6 empty] | 7.365 | 0.78125 | -46.28125 | 0.875 | -38.15625
[6 empty] | 0.3497 | 0.36664 | 0.35059 | 0.0016 | [6 empty] | 7.3675 | -42.8125 | 0.21875 | 1.90625 | 40.78125
[6 empty] | 0.34982 | 0.36667 | 0.35074 | 0.0016 | [6 empty] | 7.37 | -35.375 | 23.40625 | 5.28125 | 101.1875
[6 empty] | 0.35001 | 0.36664 | 0.35092 | 0.0016 | [6 empty] | 7.3725 | -12.15625 | -12.34375 | 6.1875 | 141.5313
[6 empty] | 0.35013 | 0.36664 | 0.3511 | 0.0016 | [6 empty] | 7.375 | -44.8125 | -40.28125 | 7.15625 | 100.1563
[6 empty] | 0.35031 | 0.36667 | 0.3512 | 0.0016 | [6 empty] | 7.3775 | -46.5625 | -78.0625 | 4.3125 | 27.15625
[6 empty] | 0.3504 | 0.36661 | 0.35135 | 0.0016 | [6 empty] | 7.38 | -29.53125 | -29.0625 | 3.15625 | 59.5
[6 empty] | 0.35065 | 0.36664 | 0.35153 | 0.0016 | [6 empty] | 7.3825 | -7.90625 | 11.28125 | 7.65625 | 165.0938
[6 empty] | 0.35077 | 0.36673 | 0.35156 | 0.0016 | [6 empty] | 7.385 | -37.4375 | 2.125 | 6.3125 | 78.03125
[6 empty] | 0.35089 | 0.36667 | 0.35175 | 0.0016 | [6 empty] | 7.3875 | -30.4375 | 42.84375 | 5.28125 | 127.0625
[6 empty] | 0.35104 | 0.36664 | 0.35196 | 0.00159 | [6 empty] | 7.39 | 104.25 | 27.8125 | 14.28125 | 277.5
[6 empty] | 0.35126 | 0.36667 | 0.35214 | 0.0016 | [6 empty] | 7.3925 | 138.6875 | -2.8125 | 13.71875 | 254.7188
[6 empty] | 0.35132 | 0.36661 | 0.35226 | 0.0016 | [6 empty] | 7.395 | 110.1875 | -3.40625 | 10.1875 | 366.375
[6 empty] | 0.3515 | 0.36664 | 0.35242 | 0.0016 | [6 empty] | 7.3975 | 208.0313 | -44.125 | 15.25 | 467.1875
[6 empty] | 0.35168 | 0.3667 | 0.35257 | 0.00159 | [6 empty] | 7.4 | 153.0313 | -60.21875 | 13.8125 | 384.7188
[6 empty] | 0.35181 | 0.3667 | 0.35272 | 0.00159 | [6 empty] | 7.4025 | 84.53125 | 40.1875 | 9.75 | 250.5313
[6 empty] | 0.35199 | 0.36667 | 0.35291 | 0.00159 | [6 empty] | 7.405 | 57.75 | -6.46875 | 11.84375 | 171.9688
[6 empty] | 0.35211 | 0.36664 | 0.35309 | 0.00159 | [6 empty] | 7.4075 | 23.375 | -57.75 | 7.0625 | 187.5625
[6 empty] | 0.35226 | 0.3667 | 0.35312 | 0.00159 | [6 empty] | 7.41 | 152.0313 | 24 | 2.96875 | 202.7188
[6 empty] | 0.35248 | 0.36676 | 0.35339 | 0.00159 | [6 empty] | 7.4125 | 93.1875 | -73.125 | 9.65625 | 162.0625
[6 empty] | 0.35257 | 0.3667 | 0.35345 | 0.00159 | [6 empty] | 7.415 | -4.4375 | -41.75 | 6.53125 | 99.25
[6 empty] | 0.35272 | 0.36673 | 0.35361 | 0.00159 | [6 empty] | 7.4175 | -32.1875 | 76.65625 | 2.625 | 20.28125
[6 empty] | 0.35287 | 0.36679 | 0.35382 | 0.00159 | [6 empty] | 7.42 | -85.40625 | 49.9375 | 7.40625 | -31.53125
[6 empty] | 0.35303 | 0.36673 | 0.35391 | 0.00159 | [6 empty] | 7.4225 | 20.125 | 20.125 | 6.0625 | -72.90625
[6 empty] | 0.35318 | 0.36682 | 0.35413 | 0.00158 | [6 empty] | 7.425 | 84.03125 | 7.6875 | 4.40625 | -7.28125
[6 empty] | 0.35333 | 0.36682 | 0.35431 | 0.00159 | [6 empty] | 7.4275 | 33.59375 | 40.3125 | 11.5625 | 44.3125
[6 empty] | 0.35342 | 0.36679 | 0.35446 | 0.00158 | [6 empty] | 7.43 | -54.3125 | -4.28125 | 12.25 | 62.90625
[6 empty] | 0.35361 | 0.36676 | 0.35452 | 0.00158 | [6 empty] | 7.4325 | -108.75 | -50.625 | 7.59375 | 24.375
[6 empty] | 0.35382 | 0.36682 | 0.35471 | 0.00158 | [6 empty] | 7.435 | -55.59375 | 15.25 | 6.25 | -19.3125
[6 empty] | 0.35394 | 0.36682 | 0.35489 | 0.00158 | [6 empty] | 7.4375 | 37.875 | 2.25 | -0.78125 | -73
[6 empty] | 0.35406 | 0.36685 | 0.35501 | 0.00159 | [6 empty] | 7.44 | 150.75 | -28.1875 | -5.34375 | 20.3125
[6 empty] | 0.35428 | 0.36688 | 0.35516 | 0.00158 | [6 empty] | 7.4425 | 45.5 | 0.5 | 0.25 | 233.625
[6 empty] | 0.3544 | 0.36682 | 0.35535 | 0.00158 | [6 empty] | 7.445 | -69.5 | -31.53125 | 2.8125 | 276.375
[6 empty] | 0.35452 | 0.36685 | 0.35553 | 0.00158 | [6 empty] | 7.4475 | 57.9375 | -49.84375 | 8.59375 | 263.9063
[6 empty] | 0.35468 | 0.36691 | 0.35562 | 0.00158 | [6 empty] | 7.45 | 67.75 | -28.53125 | 12.78125 | 147.8438
[6 empty] | 0.35486 | 0.36688 | 0.3558 | 0.00158 | [6 empty] | 7.4525 | 68.3125 | 0.53125 | 19.09375 | 190.4375
[6 empty] | 0.35501 | 0.36682 | 0.35593 | 0.00158 | [6 empty] | 7.455 | 142.8125 | 18.875 | 16.8125 | 171.7188
[6 empty] | 0.35513 | 0.36688 | 0.35608 | 0.00157 | [6 empty] | 7.4575 | 88.15625 | 49.59375 | 10 | -95.40625
[6 empty] | 0.35532 | 0.36688 | 0.35623 | 0.00158 | [6 empty] | 7.46 | 18.78125 | 27.34375 | 11.46875 | -307.875
[6 empty] | 0.35547 | 0.36691 | 0.35645 | 0.00157 | [6 empty] | 7.4625 | -55.21875 | 19.65625 | 5.625 | -385.5313
[6 empty] | 0.35559 | 0.36691 | 0.3566 | 0.00158 | [6 empty] | 7.465 | -22.65625 | 97.0625 | 8.90625 | -202.7188
[6 empty] | 0.3558 | 0.36688 | 0.35672 | 0.00157 | [6 empty] | 7.4675 | -35.21875 | 50.28125 | 14.75 | -16.03125
[6 empty] | 0.3559 | 0.36685 | 0.35681 | 0.00157 | [6 empty] | 7.47 | -88.75 | 4.90625 | 3.28125 | 260.3438
[6 empty] | 0.35608 | 0.36679 | 0.35699 | 0.00158 | [6 empty] | 7.4725 | -53.28125 | -15.75 | -1.90625 | 298.1875
[6 empty] | 0.35629 | 0.36691 | 0.35721 | 0.00158 | [6 empty] | 7.475 | -84.78125 | 2.65625 | 5.5 | 207.5313
[6 empty] | 0.35638 | 0.36688 | 0.35727 | 0.00157 | [6 empty] | 7.4775 | -79.96875 | 35.84375 | 2.5625 | 288.4063
[6 empty] | 0.35654 | 0.36691 | 0.35745 | 0.00157 | [6 empty] | 7.48 | -102.4063 | -26.46875 | -3.53125 | 288.625
[6 empty] | 0.35678 | 0.36694 | 0.35764 | 0.00157 | [6 empty] | 7.4825 | -166.2813 | -48.1875 | -2.625 | 286.0938
[6 empty] | 0.35687 | 0.36694 | 0.35779 | 0.00157 | [6 empty] | 7.485 | -179.0313 | -6.6875 | -4.34375 | 352.5313
[6 empty] | 0.35703 | 0.36688 | 0.35791 | 0.00157 | [6 empty] | 7.4875 | -38.75 | -39.78125 | -4.6875 | 492.8438
[6 empty] | 0.35712 | 0.36691 | 0.35809 | 0.00157 | [6 empty] | 7.49 | -33.8125 | -31.28125 | -7.40625 | 61.28125
[6 empty] | 0.35733 | 0.36691 | 0.35822 | 0.00157 | [6 empty] | 7.4925 | -100.6875 | 29.375 | -6.40625 | -281.25
[6 empty] | 0.35748 | 0.36691 | 0.35837 | 0.00157 | [6 empty] | 7.495 | -5.8125 | -19.125 | 6.21875 | -142.6563
[6 empty] | 0.35764 | 0.367 | 0.35852 | 0.00157 | [6 empty] | 7.4975 | -59.4375 | 1.28125 | -0.625 | -132.4688
[6 empty] | 0.35779 | 0.367 | 0.35864 | 0.00157 | [6 empty] | 7.5 | -54.4375 | 8.46875 | 1.53125 | -78.6875
[6 empty] | 0.35791 | 0.36691 | 0.3588 | 0.00157 | [6 empty] | 7.5025 | -45.40625 | -28.4375 | 7.4375 | -86.90625
[6 empty] | 0.35806 | 0.36697 | 0.35895 | 0.00157 | [6 empty] | 7.505 | -87.46875 | 35.09375 | -10.75 | -124.9063
[6 empty] | 0.35825 | 0.36697 | 0.35913 | 0.00156 | [6 empty] | 7.5075 | -9.84375 | 11.46875 | -4.875 | 4.03125
[6 empty] | 0.3584 | 0.36697 | 0.35931 | 0.00156 | [6 empty] | 7.51 | 39.09375 | -21.15625 | 5.96875 | 32.40625
[6 empty] | 0.35852 | 0.36694 | 0.35944 | 0.00157 | [6 empty] | 7.5125 | 58.84375 | -16.34375 | -3.1875 | 56.78125
[6 empty] | 0.35867 | 0.367 | 0.35959 | 0.00157 | [6 empty] | 7.515 | 21.15625 | -29.15625 | -1.5625 | 29.65625
[6 empty] | 0.35886 | 0.367 | 0.35977 | 0.00156 | [6 empty] | 7.5175 | -8.5 | 19.34375 | 2.84375 | -23.15625
[6 empty] | 0.35898 | 0.36703 | 0.35983 | 0.00156 | [6 empty] | 7.52 | 22.0625 | -23.75 | 4.40625 | 210.8438
[6 empty] | 0.35913 | 0.3671 | 0.36008 | 0.00156 | [6 empty] | 7.5225 | 75.28125 | -75.78125 | 5.90625 | 177.7188
[6 empty] | 0.35928 | 0.367 | 0.36026 | 0.00157 | [6 empty] | 7.525 | 73.4375 | -41.9375 | 4.125 | 128.875
[6 empty] | 0.35947 | 0.3671 | 0.36035 | 0.00156 | [6 empty] | 7.5275 | 54.53125 | 7.125 | 10.78125 | 242.4688
[6 empty] | 0.35962 | 0.36703 | 0.36057 | 0.00156 | [6 empty] | 7.53 | 50.5 | 51 | 6.0625 | 91.9375
[6 empty] | 0.35974 | 0.36703 | 0.3606 | 0.00156 | [6 empty] | 7.5325 | -69.1875 | -11.65625 | 5.96875 | -22.6875
[6 empty] | 0.35989 | 0.3671 | 0.36075 | 0.00156 | [6 empty] | 7.535 | -98.34375 | -18.46875 | 3.0625 | -84.9375
[6 empty] | 0.36008 | 0.36713 | 0.36096 | 0.00155 | [6 empty] | 7.5375 | -44.5 | -70.6875 | -4.25 | -313.875
[6 empty] | 0.36023 | 0.36707 | 0.36108 | 0.00155 | [6 empty] | 7.54 | 7 | -139.6563 | -0.84375 | -366.4688
[6 empty] | 0.36035 | 0.36713 | 0.36118 | 0.00155 | [6 empty] | 7.5425 | -43.1875 | -89.28125 | -4.5625 | -280.9375
[6 empty] | 0.3605 | 0.3671 | 0.36142 | 0.00155 | [6 empty] | 7.545 | -61.90625 | -110.75 | 13.15625 | -115.1875
[6 empty] | 0.36066 | 0.36716 | 0.36157 | 0.00155 | [6 empty] | 7.5475 | -59.21875 | -81.03125 | 13.03125 | 26.1875
[6 empty] | 0.36084 | 0.36716 | 0.36172 | 0.00155 | [6 empty] | 7.55 | -124.2188 | -15.90625 | 13.46875 | -121.0938
[6 empty] | 0.36099 | 0.36713 | 0.36191 | 0.00156 | [6 empty] | 7.5525 | -82.25 | 33.65625 | 15.6875 | 31.9375
[6 empty] | 0.36111 | 0.36716 | 0.362 | 0.00155 | [6 empty] | 7.555 | 17.5 | 43.90625 | 4.5 | 97.5625
[6 empty] | 0.36124 | 0.367 | 0.36218 | 0.00155 | [6 empty] | 7.5575 | -18.78125 | -71.5625 | 8.53125 | -30.125
[6 empty] | 0.36142 | 0.3671 | 0.36234 | 0.00155 | [6 empty] | 7.56 | -131.5938 | 15.34375 | 6.09375 | 39.78125
[6 empty] | 0.3616 | 0.36707 | 0.36252 | 0.00155 | [6 empty] | 7.5625 | -93.125 | 21.09375 | 5.1875 | 16.5625
[6 empty] | 0.36176 | 0.3671 | 0.36264 | 0.00155 | [6 empty] | 7.565 | -13.625 | -179.1563 | 12.03125 | -19.875
[6 empty] | 0.36185 | 0.3671 | 0.36279 | 0.00155 | [6 empty] | 7.5675 | 35.625 | -119.25 | 9.5625 | -65.78125
[6 empty] | 0.36203 | 0.36713 | 0.36288 | 0.00155 | [6 empty] | 7.57 | 64.4375 | -114.0938 | 1.78125 | -84.6875
[6 empty] | 0.36218 | 0.36716 | 0.3631 | 0.00154 | [6 empty] | 7.5725 | 79.5 | -146.0938 | 1.5625 | 131.1563
[6 empty] | 0.3624 | 0.36716 | 0.36325 | 0.00155 | [6 empty] | 7.575 | 62.84375 | -84.8125 | -1.8125 | 166
[6 empty] | 0.36249 | 0.36713 | 0.36343 | 0.00155 | [6 empty] | 7.5775 | -36 | -22.34375 | -5.40625 | 77.5
[6 empty] | 0.36264 | 0.36719 | 0.36356 | 0.00155 | [6 empty] | 7.58 | -59.84375 | -97.65625 | -5.75 | 161.3438
[6 empty] | 0.36279 | 0.36713 | 0.36374 | 0.00154 | [6 empty] | 7.5825 | 39.40625 | -106.25 | -10.125 | 18.5
[6 empty] | 0.36298 | 0.36722 | 0.36389 | 0.00154 | [6 empty] | 7.585 | 99.40625 | -20.28125 | -9.25 | -17.5
[6 empty] | 0.3631 | 0.36719 | 0.36404 | 0.00154 | [6 empty] | 7.5875 | 8.59375 | -26.875 | -3.78125 | 73.75
[6 empty] | 0.36328 | 0.36719 | 0.36417 | 0.00154 | [6 empty] | 7.59 | -101.1875 | 28.1875 | -5.59375 | -23.40625
[6 empty] | 0.36337 | 0.36725 | 0.36429 | 0.00154 | [6 empty] | 7.5925 | -20.59375 | 56 | 6.5 | 21.25
[6 empty] | 0.36356 | 0.36716 | 0.36447 | 0.00154 | [6 empty] | 7.595 | -59.25 | 19.4375 | -1.375 | 111.5938
[6 empty] | 0.36377 | 0.36719 | 0.36469 | 0.00154 | [6 empty] | 7.5975 | -147.6875 | -8.0625 | -5.53125 | 166.4063
[6 empty] | 0.36386 | 0.36725 | 0.36481 | 0.00154 | [6 empty] | 7.6 | -103.4688 | 58.0625 | 5.15625 | 212.9375
[6 empty] | 0.36404 | 0.36719 | 0.36493 | 0.00154 | [6 empty] | 7.6025 | -139.0938 | 67.71875 | -0.5 | -56.96875
[6 empty] | 0.36417 | 0.36722 | 0.36511 | 0.00154 | [6 empty] | 7.605 | -39.59375 | 78.65625 | -0.125 | -264.9688
[6 empty] | 0.36432 | 0.36722 | 0.36523 | 0.00154 | [6 empty] | 7.6075 | 78.3125 | 133.25 | 2.6875 | -151.6563
[6 empty] | 0.36447 | 0.36725 | 0.36536 | 0.00154 | [6 empty] | 7.61 | 56.21875 | 97.625 | 4.53125 | -92.0625
[6 empty] | 0.36465 | 0.36728 | 0.36554 | 0.00154 | [6 empty] | 7.6125 | 99.59375 | 142.5938 | -4.28125 | -135.7813
[6 empty] | 0.36481 | 0.36734 | 0.36569 | 0.00154 | [6 empty] | 7.615 | 83.03125 | 75.46875 | -5.71875 | 28.15625
[6 empty] | 0.36493 | 0.36728 | 0.36584 | 0.00154 | [6 empty] | 7.6175 | 94.625 | 10.96875 | 1.21875 | 21.3125
[6 empty] | 0.36514 | 0.36737 | 0.36603 | 0.00153 | [6 empty] | 7.62 | 83.875 | 68.25 | 4.5625 | -264.8125
[6 empty] | 0.36523 | 0.36734 | 0.36615 | 0.00154 | [6 empty] | 7.6225 | 94.75 | 27.15625 | 9.625 | -39
[6 empty] | 0.36539 | 0.36731 | 0.36636 | 0.00154 | [6 empty] | 7.625 | 111.375 | 37.125 | 5.25 | 37.84375
[6 empty] | 0.36554 | 0.36725 | 0.36646 | 0.00153 | [6 empty] | 7.6275 | 41.78125 | 8.21875 | -0.96875 | 26
[6 empty] | 0.36572 | 0.36734 | 0.36667 | 0.00153 | [6 empty] | 7.63 | 34.84375 | -41.28125 | 0.40625 | 45.6875
[6 empty] | 0.36584 | 0.36734 | 0.3667 | 0.00153 | [6 empty] | 7.6325 | -46.71875 | 28.21875 | 8.03125 | -92.03125
[6 empty] | 0.366 | 0.36731 | 0.36691 | 0.00153 | [6 empty] | 7.635 | -137.625 | 9.9375 | 13.4375 | -49.5625
[6 empty] | 0.36624 | 0.36734 | 0.3671 | 0.00153 | [6 empty] | 7.6375 | -202.25 | -12.34375 | -9.0625 | 124.0313
[6 empty] | 0.36636 | 0.3674 | 0.36722 | 0.00153 | [6 empty] | 7.64 | -234.5313 | -1.78125 | -19.25 | 138.5625
[6 empty] | 0.36646 | 0.36743 | 0.36734 | 0.00153 | [6 empty] | 7.6425 | -164.375 | -11.0625 | -7.71875 | -111.2813
[6 empty] | 0.36658 | 0.36737 | 0.36752 | 0.00153 | [6 empty] | 7.645 | -166.0938 | 45.4375 | -14.84375 | 76.21875
[6 empty] | 0.36676 | 0.36737 | 0.36765 | 0.00153 | [6 empty] | 7.6475 | -97.5 | 38.40625 | -2.75 | 175.25
[6 empty] | 0.36691 | 0.36743 | 0.36777 | 0.00153 | [6 empty] | 7.65 | -67.5 | 12.71875 | 8.90625 | -66.15625
[6 empty] | 0.36707 | 0.36743 | 0.36801 | 0.00153 | [6 empty] | 7.6525 | -195.6875 | 42.375 | 11.3125 | -128.7813
[6 empty] | 0.36725 | 0.36737 | 0.36813 | 0.00153 | [6 empty] | 7.655 | -169.6875 | 56.53125 | 17.21875 | -242.0313
[6 empty] | 0.36731 | 0.36734 | 0.36835 | 0.00153 | [6 empty] | 7.6575 | -80.28125 | 62.5 | 7.0625 | -280.4063
[6 empty] | 0.36749 | 0.36743 | 0.36847 | 0.00153 | [6 empty] | 7.66 | -81.84375 | 79.0625 | 0.59375 | -235.5
[6 empty] | 0.36768 | 0.36746 | 0.36862 | 0.00152 | [6 empty] | 7.6625 | -82.5625 | 94.25 | 1.15625 | -115.5313
[6 empty] | 0.36783 | 0.36737 | 0.3688 | 0.00152 | [6 empty] | 7.665 | 18.75 | 70.375 | -1.0625 | -116.9688
[6 empty] | 0.36801 | 0.36746 | 0.3689 | 0.00152 | [6 empty] | 7.6675 | 118.75 | 40.03125 | -3.28125 | -216.1875
[6 empty] | 0.36813 | 0.36743 | 0.36908 | 0.00152 | [6 empty] | 7.67 | 117.5938 | 13 | -8.125 | -156.2813
[6 empty] | 0.36832 | 0.36749 | 0.3692 | 0.00152 | [6 empty] | 7.6725 | 129.0938 | -16.34375 | -9.71875 | -57.5
[6 empty] | 0.36844 | 0.36749 | 0.36935 | 0.00152 | [6 empty] | 7.675 | 113.4375 | -11.21875 | 6.34375 | -145.6875
[6 empty] | 0.36856 | 0.36749 | 0.36954 | 0.00152 | [6 empty] | 7.6775 | 56.25 | 35.09375 | 10.65625 | -353.4375
[6 empty] | 0.36877 | 0.36755 | 0.36972 | 0.00152 | [6 empty] | 7.68 | 31.125 | -15.53125 | 11.96875 | -409.5938
[6 empty] | 0.36893 | 0.36755 | 0.36984 | 0.00152 | [6 empty] | 7.6825 | 45.125 | -33.84375 | 17.90625 | -356.0938
[6 empty] | 0.36902 | 0.36752 | 0.36993 | 0.00152 | [6 empty] | 7.685 | 50.59375 | 10.90625 | 16.6875 | -110.375
[6 empty] | 0.3692 | 0.36755 | 0.37009 | 0.00152 | [6 empty] | 7.6875 | -1.375 | 2.78125 | 11.1875 | 123.0938
[6 empty] | 0.36938 | 0.36755 | 0.37024 | 0.00152 | [6 empty] | 7.69 | -1.25 | 27.375 | -21.28125 | 344.2813
[6 empty] | 0.36948 | 0.36755 | 0.37042 | 0.00152 | [6 empty] | 7.6925 | 23.3125 | 6.75 | -19.15625 | 365.0625
[6 empty] | 0.36972 | 0.36765 | 0.37057 | 0.00152 | [6 empty] | 7.695 | 64.1875 | 37.125 | 1.375 | 339.75
[6 empty] | 0.36981 | 0.36755 | 0.3707 | 0.00151 | [6 empty] | 7.6975 | 44.625 | 7.0625 | -10.1875 | 288.4688
[6 empty] | 0.37 | 0.36761 | 0.37085 | 0.00151 | [6 empty] | 7.7 | -19.59375 | 7.84375 | 1.34375 | 140.9063
[6 empty] | 0.37015 | 0.36761 | 0.371 | 0.00151 | [6 empty] | 7.7025 | 42.40625 | 74.96875 | -6.6875 | 267.9375
[6 empty] | 0.37033 | 0.36758 | 0.37122 | 0.00151 | [6 empty] | 7.705 | 30.375 | -5.59375 | -11.75 | 410.2188
[6 empty] | 0.37045 | 0.36752 | 0.37137 | 0.00152 | [6 empty] | 7.7075 | 40.34375 | 20.8125 | 1.65625 | 556.8438
[6 empty] | 0.37061 | 0.36758 | 0.37143 | 0.00151 | [6 empty] | 7.71 | 19.6875 | 42 | -5.5 | 536.7188
[6 empty] | 0.37073 | 0.36761 | 0.37167 | 0.00151 | [6 empty] | 7.7125 | -42.28125 | -41.09375 | 10.25 | 152.25
[6 empty] | 0.37088 | 0.36765 | 0.37183 | 0.00151 | [6 empty] | 7.715 | 15.03125 | -68.5625 | 12.5 | -51.90625
[6 empty] | 0.371 | 0.36761 | 0.37201 | 0.00151 | [6 empty] | 7.7175 | 30.4375 | -52.6875 | 2.8125 | 255.6563
[6 empty] | 0.37122 | 0.36755 | 0.37213 | 0.00151 | [6 empty] | 7.72 | 59.6875 | -7.375 | -2.78125 | 296.7813
[6 empty] | 0.3714 | 0.36765 | 0.37222 | 0.00151 | [6 empty] | 7.7225 | 107.3438 | 9.15625 | 3 | -144.1563
[6 empty] | 0.37152 | 0.36768 | 0.37241 | 0.00151 | [6 empty] | 7.725 | 89.28125 | -3.25 | 6.375 | -121.375
[6 empty] | 0.37164 | 0.36768 | 0.37262 | 0.00151 | [6 empty] | 7.7275 | 56 | 7.0625 | 3.375 | 179.1875
[6 empty] | 0.3718 | 0.36768 | 0.37268 | 0.00151 | [6 empty] | 7.73 | -15.09375 | 24.75 | 26 | 453.7188
[6 empty] | 0.37195 | 0.36765 | 0.37283 | 0.0015 | [6 empty] | 7.7325 | -34.9375 | 8.90625 | 19.8125 | 226.6875
[6 empty] | 0.37216 | 0.36768 | 0.37302 | 0.00151 | [6 empty] | 7.735 | -18.8125 | 30.875 | 5.6875 | 345.9688
[6 empty] | 0.37228 | 0.36771 | 0.37314 | 0.0015 | [6 empty] | 7.7375 | 52.8125 | 90.75 | 8.1875 | 380.3438
[6 empty] | 0.37241 | 0.36774 | 0.37335 | 0.00151 | [6 empty] | 7.74 | 105.0625 | 78.78125 | 5.34375 | 38.03125
[6 empty] | 0.37259 | 0.36774 | 0.37347 | 0.0015 | [6 empty] | 7.7425 | 29.4375 | 19.0625 | -5.71875 | 240.5938
[6 empty] | 0.37277 | 0.36777 | 0.37363 | 0.0015 | [6 empty] | 7.745 | 19.5 | -6.40625 | -4.3125 | 111.3438
[6 empty] | 0.37286 | 0.36774 | 0.37384 | 0.0015 | [6 empty] | 7.7475 | 15.78125 | 11.28125 | -4.0625 | 241.1563
[6 empty] | 0.37305 | 0.36777 | 0.37393 | 0.0015 | [6 empty] | 7.75 | 42.96875 | -18.15625 | -14.3125 | 354.0938
[6 empty] | 0.37323 | 0.36783 | 0.37415 | 0.0015 | [6 empty] | 7.7525 | 4.75 | 10.53125 | 0.5 | -180.0313
[6 empty] | 0.37332 | 0.3678 | 0.3743 | 0.0015 | [6 empty] | 7.755 | -10.5625 | 3.28125 | 5.78125 | -426.25
[6 empty] | 0.37347 | 0.36783 | 0.37445 | 0.0015 | [6 empty] | 7.7575 | 42.34375 | -3.5625 | -1.25 | 128.5313
[6 empty] | 0.37366 | 0.3678 | 0.37457 | 0.0015 | [6 empty] | 7.76 | -0.84375 | 62.4375 | 2.5 | -80.71875
[6 empty] | 0.37378 | 0.3678 | 0.37469 | 0.0015 | [6 empty] | 7.7625 | -6.6875 | 82 | 0.53125 | -110.875
[6 empty] | 0.3739 | 0.36783 | 0.37485 | 0.0015 | [6 empty] | 7.765 | -82.125 | 116.6563 | -4.96875 | 308.4063
[6 empty] | 0.37408 | 0.36783 | 0.37503 | 0.0015 | [6 empty] | 7.7675 | -132.6875 | 84.46875 | -6.8125 | -27.6875
[6 empty] | 0.37427 | 0.36786 | 0.37515 | 0.0015 | [6 empty] | 7.77 | -134.1563 | 59.65625 | -4.5 | -15.8125
[6 empty] | 0.37433 | 0.36786 | 0.37531 | 0.0015 | [6 empty] | 7.7725 | -157.7188 | 63.65625 | 8.5 | 42.03125
[6 empty] | 0.3746 | 0.36783 | 0.37543 | 0.0015 | [6 empty] | 7.775 | -91.65625 | 62.21875 | 13.125 | -148.3125
[6 empty] | 0.37476 | 0.36789 | 0.37564 | 0.0015 | [6 empty] | 7.7775 | -78.84375 | 41.40625 | 6.46875 | 11.09375
[6 empty] | 0.37485 | 0.36795 | 0.37573 | 0.00149 | [6 empty] | 7.78 | -58.03125 | 21.5625 | -2.21875 | -336.1563
[6 empty] | 0.375 | 0.36792 | 0.37589 | 0.00149 | [6 empty] | 7.7825 | 13.1875 | 18.3125 | -0.40625 | -245.5313
[6 empty] | 0.37509 | 0.36795 | 0.37604 | 0.00149 | [6 empty] | 7.785 | 19.75 | 0 | -0.96875 | 145.25
[6 empty] | 0.37534 | 0.36798 | 0.37622 | 0.00149 | [6 empty] | 7.7875 | 17.71875 | 0.375 | -2.6875 | 132.2188
[6 empty] | 0.37546 | 0.36792 | 0.37637 | 0.00149 | [6 empty] | 7.79 | 0.65625 | 24.9375 | -1.6875 | 24.3125
[6 empty] | 0.37561 | 0.36798 | 0.37656 | 0.00149 | [6 empty] | 7.7925 | 55.53125 | 35.8125 | -2.90625 | -53.90625
[6 empty] | 0.37576 | 0.36792 | 0.37668 | 0.00149 | [6 empty] | 7.795 | 54.3125 | -31.21875 | 6.59375 | 338.5313
[6 empty] | 0.37595 | 0.36789 | 0.37686 | 0.00149 | [6 empty] | 7.7975 | 35.34375 | -33.125 | 0.125 | 117.4375
[6 empty] | 0.37613 | 0.36804 | 0.37698 | 0.00149 | [6 empty] | 7.8 | 42.03125 | -9.75 | 3.09375 | -109.9063
[6 empty] | 0.37622 | 0.36804 | 0.37714 | 0.00149 | [6 empty] | 7.8025 | 69.28125 | -63.375 | -3.84375 | 208.5313
[6 empty] | 0.3764 | 0.36798 | 0.37729 | 0.00149 | [6 empty] | 7.805 | 76.3125 | -42.53125 | -18.625 | 287.375
[6 empty] | 0.37653 | 0.36801 | 0.37747 | 0.00149 | [6 empty] | 7.8075 | 62.90625 | -17.125 | -14.59375 | -119.5
[6 empty] | 0.37671 | 0.36819 | 0.37759 | 0.00149 | [6 empty] | 7.81 | 153.875 | -11.9375 | -17.15625 | -382.5625
[6 empty] | 0.3768 | 0.36813 | 0.37775 | 0.00149 | [6 empty] | 7.8125 | 143.2813 | 0.03125 | -27.53125 | -409.5313
[6 empty] | 0.37704 | 0.36819 | 0.37793 | 0.00149 | [6 empty] | 7.815 | 103.25 | -4.59375 | -16.53125 | -453.375
[6 empty] | 0.37717 | 0.36813 | 0.37802 | 0.00149 | [6 empty] | 7.8175 | 120.3438 | -6.625 | -1.40625 | -202.2188
[6 empty] | 0.37729 | 0.36826 | 0.37817 | 0.00148 | [6 empty] | 7.82 | 72 | -6 | -10.71875 | 14.96875
[6 empty] | 0.37744 | 0.36826 | 0.37836 | 0.00148 | [6 empty] | 7.8225 | 78.4375 | -7.46875 | -12.71875 | -162.6875
[6 empty] | 0.37756 | 0.36823 | 0.37851 | 0.00148 | [6 empty] | 7.825 | 79.15625 | -11.96875 | -5.9375 | -290.1563
[6 empty] | 0.37772 | 0.36826 | 0.37872 | 0.00148 | [6 empty] | 7.8275 | 73.5 | 9.5 | -14.125 | -22.75
[6 empty] | 0.3779 | 0.36819 | 0.37885 | 0.00148 | [6 empty] | 7.83 | 144.3438 | 5.9375 | -17.9375 | 192.9688
[6 empty] | 0.37808 | 0.36826 | 0.379 | 0.00148 | [6 empty] | 7.8325 | 116.3125 | -31.3125 | -8.625 | 290.8438
[6 empty] | 0.37814 | 0.36826 | 0.37912 | 0.00148 | [6 empty] | 7.835 | 72.53125 | -67.0625 | -9.3125 | 385.3125
[6 empty] | 0.37842 | 0.36823 | 0.37927 | 0.00148 | [6 empty] | 7.8375 | 65.15625 | -8.40625 | -10.84375 | 271.125
[6 empty] | 0.37848 | 0.36826 | 0.37939 | 0.00148 | [6 empty] | 7.84 | 2.34375 | -9.8125 | -11.71875 | 281.3438
[6 empty] | 0.37869 | 0.36832 | 0.37964 | 0.00148 | [6 empty] | 7.8425 | -14.1875 | 1.65625 | 1.6875 | 221.375
[6 empty] | 0.37881 | 0.36835 | 0.37976 | 0.00148 | [6 empty] | 7.845 | -24.96875 | 17.21875 | -2.90625 | 233.3438
[6 empty] | 0.379 | 0.36832 | 0.37991 | 0.00148 | [6 empty] | 7.8475 | -41.78125 | -13.40625 | -13.375 | 227.4688
[6 empty] | 0.37912 | 0.36826 | 0.38004 | 0.00148 | [6 empty] | 7.85 | -55.625 | 36.71875 | 3.25 | 322.25
[6 empty] | 0.37933 | 0.36829 | 0.38022 | 0.00148 | [6 empty] | 7.8525 | -76.59375 | 0.96875 | 3.8125 | 555.4375
[6 empty] | 0.37943 | 0.36829 | 0.38034 | 0.00147 | [6 empty] | 7.855 | -44.21875 | -29.0625 | 0.0625 | 369.0625
[6 empty] | 0.37964 | 0.36829 | 0.38049 | 0.00148 | [6 empty] | 7.8575 | -48.15625 | -55.34375 | -2.5 | 60.875
[6 empty] | 0.3797 | 0.36835 | 0.38068 | 0.00147 | [6 empty] | 7.86 | -87.25 | -44.65625 | -6.15625 | -252.3438
[6 empty] | 0.37988 | 0.36838 | 0.3808 | 0.00147 | [6 empty] | 7.8625 | -107.2188 | -1.71875 | -4.0625 | -464.6563
[6 empty] | 0.38004 | 0.3685 | 0.38095 | 0.00147 | [6 empty] | 7.865 | -20 | -43.6875 | 0.9375 | -348.75
[6 empty] | 0.38025 | 0.36847 | 0.38113 | 0.00147 | [6 empty] | 7.8675 | 30.46875 | 7.28125 | 0.15625 | -427.7188
[6 empty] | 0.3804 | 0.36844 | 0.38126 | 0.00147 | [6 empty] | 7.87 | 31.125 | 20.3125 | -5.8125 | -483.3125
[6 empty] | 0.38049 | 0.36844 | 0.38141 | 0.00147 | [6 empty] | 7.8725 | 63.3125 | -28.5625 | -4.03125 | -236
[6 empty] | 0.38068 | 0.36841 | 0.38147 | 0.00147 | [6 empty] | 7.875 | 32.0625 | 24.21875 | -8.5625 | -131.1563
[6 empty] | 0.3808 | 0.36832 | 0.38165 | 0.00147 | [6 empty] | 7.8775 | 56.8125 | 45.71875 | 0.625 | -39.71875
[6 empty] | 0.38095 | 0.36838 | 0.3819 | 0.00147 | [6 empty] | 7.88 | 29.65625 | 18.96875 | -0.78125 | -44.6875
[6 empty] | 0.38113 | 0.36838 | 0.38199 | 0.00147 | [6 empty] | 7.8825 | -4.53125 | 2.375 | -2.6875 | 79.6875
[6 empty] | 0.38126 | 0.36841 | 0.38217 | 0.00147 | [6 empty] | 7.885 | 14.1875 | -3.75 | -3.15625 | 210.5938
[6 empty] | 0.38141 | 0.36838 | 0.38232 | 0.00147 | [6 empty] | 7.8875 | 61.0625 | -17.375 | -8.09375 | 187.3125
[6 empty] | 0.38159 | 0.36847 | 0.38248 | 0.00147 | [6 empty] | 7.89 | 51.78125 | -52.1875 | 3.25 | -12.96875
[6 empty] | 0.38168 | 0.36841 | 0.3826 | 0.00147 | [6 empty] | 7.8925 | 43.8125 | -26.28125 | -5.0625 | -355.875
[6 empty] | 0.38187 | 0.36841 | 0.38284 | 0.00146 | [6 empty] | 7.895 | 66.53125 | 23.59375 | -7.15625 | -354.3438
[6 empty] | 0.38202 | 0.3685 | 0.3829 | 0.00147 | [6 empty] | 7.8975 | -67.90625 | 14.28125 | 4.1875 | -175.6875
[6 empty] | 0.3822 | 0.36853 | 0.38312 | 0.00147 | [6 empty] | 7.9 | -15.28125 | -13.65625 | 2.03125 | 50.25
[6 empty] | 0.38232 | 0.36853 | 0.38321 | 0.00146 | [6 empty] | 7.9025 | 80.09375 | -43.53125 | -6.34375 | 20.625
[6 empty] | 0.38251 | 0.36853 | 0.38339 | 0.00146 | [6 empty] | 7.905 | 3.8125 | 12.59375 | 2.21875 | -77.96875
[6 empty] | 0.3826 | 0.36859 | 0.38358 | 0.00146 | [6 empty] | 7.9075 | 41.0625 | 36.03125 | 6.5625 | -37.4375
[6 empty] | 0.38281 | 0.36859 | 0.3837 | 0.00146 | [6 empty] | 7.91 | 74.1875 | 30.40625 | -3.90625 | -267.2813
[6 empty] | 0.38297 | 0.36862 | 0.38382 | 0.00146 | [6 empty] | 7.9125 | 136.0313 | 31.78125 | -0.25 | -181.2813
[6 empty] | 0.38309 | 0.36868 | 0.384 | 0.00146 | [6 empty] | 7.915 | 181.5625 | 38.9375 | 3.28125 | 74.0625
[6 empty] | 0.38321 | 0.36865 | 0.38419 | 0.00145 | [6 empty] | 7.9175 | 36.78125 | 42.15625 | 2.8125 | 51.3125
[6 empty] | 0.38336 | 0.36871 | 0.38431 | 0.00146 | [6 empty] | 7.92 | -10.34375 | 16.65625 | 1.71875 | 42.34375
[6 empty] | 0.38351 | 0.36865 | 0.38449 | 0.00146 | [6 empty] | 7.9225 | -14.375 | -5.625 | -0.59375 | 158.6875
[6 empty] | 0.38367 | 0.36871 | 0.38458 | 0.00146 | [6 empty] | 7.925 | -61.46875 | -16.875 | -8.8125 | 210.5625
[6 empty] | 0.38385 | 0.36868 | 0.38474 | 0.00145 | [6 empty] | 7.9275 | -16.375 | -17.59375 | 7.09375 | 36.71875
[6 empty] | 0.384 | 0.36868 | 0.38489 | 0.00145 | [6 empty] | 7.93 | -0.9375 | -13.9375 | 15.5 | 86.78125
[6 empty] | 0.38412 | 0.36865 | 0.38504 | 0.00146 | [6 empty] | 7.9325 | -3.03125 | 53.75 | 2.75 | -33.65625
[6 empty] | 0.38428 | 0.36874 | 0.38519 | 0.00146 | [6 empty] | 7.935 | 14.5625 | 9.21875 | -7.0625 | -186.2813
[6 empty] | 0.38443 | 0.36871 | 0.38538 | 0.00145 | [6 empty] | 7.9375 | 28.84375 | -21.6875 | 1.53125 | -63.59375
[6 empty] | 0.38467 | 0.36877 | 0.38553 | 0.00145 | [6 empty] | 7.94 | 33.71875 | 14.4375 | 1.28125 | 161.25
[6 empty] | 0.38477 | 0.36868 | 0.38568 | 0.00145 | [6 empty] | 7.9425 | 3.96875 | -50.28125 | 1.1875 | 346.6563
[6 empty] | 0.38498 | 0.36877 | 0.38583 | 0.00145 | [6 empty] | 7.945 | 2 | -18.59375 | -1.28125 | 275.4688
[6 empty] | 0.38507 | 0.36877 | 0.38599 | 0.00145 | [6 empty] | 7.9475 | 16.40625 | 10.8125 | -9.21875 | 4.5
[6 empty] | 0.38519 | 0.3688 | 0.38605 | 0.00145 | [6 empty] | 7.95 | 49.875 | -11.625 | 0.0625 | -171.0625
[6 empty] | 0.38541 | 0.3688 | 0.38629 | 0.00145 | [6 empty] | 7.9525 | 71.15625 | 29.125 | 0.40625 | -120.75
[6 empty] | 0.38556 | 0.36893 | 0.38651 | 0.00145 | [6 empty] | 7.955 | 88.15625 | 39.75 | -5.4375 | -283.375
[6 empty] | 0.38568 | 0.36884 | 0.38651 | 0.00145 | [6 empty] | 7.9575 | 125 | 37.3125 | 8.0625 | -224.75
[6 empty] | 0.38586 | 0.3689 | 0.38675 | 0.00145 | [6 empty] | 7.96 | 138.0625 | 10.15625 | 33.5625 | -64.03125
[6 empty] | 0.38599 | 0.36856 | 0.38684 | 0.00145 | [6 empty] | 7.9625 | 98.28125 | 20.3125 | 39.53125 | -245
[6 empty] | 0.3862 | 0.36868 | 0.38705 | 0.00144 | [6 empty] | 7.965 | 67.375 | 30.71875 | 30.25 | -346.25
[6 empty] | 0.38626 | 0.36874 | 0.38721 | 0.00145 | [6 empty] | 7.9675 | 23.84375 | 46.6875 | 23.71875 | -257.1875
[6 empty] | 0.38647 | 0.36877 | 0.38739 | 0.00145 | [6 empty] | 7.97 | -10.75 | 64.375 | 19.09375 | -284.4375
[6 empty] | 0.3866 | 0.36884 | 0.38748 | 0.00145 | [6 empty] | 7.9725 | 39.6875 | 20.46875 | 13.3125 | -392.4063
[6 empty] | 0.38678 | 0.36884 | 0.38766 | 0.00145 | [6 empty] | 7.975 | 59.53125 | 43.75 | 12.71875 | -337.875
[6 empty] | 0.3869 | 0.36896 | 0.38782 | 0.00145 | [6 empty] | 7.9775 | 7.53125 | 34.9375 | 11.28125 | -200.1875
[6 empty] | 0.38702 | 0.3689 | 0.38794 | 0.00144 | [6 empty] | 7.98 | -24.96875 | -15.34375 | -3.78125 | -40.65625
[6 empty] | 0.38718 | 0.36893 | 0.38809 | 0.00144 | [6 empty] | 7.9825 | -24.84375 | -21.0625 | -4.5 | -28.15625
[6 empty] | 0.38739 | 0.36893 | 0.38828 | 0.00144 | [6 empty] | 7.985 | -48.5 | -33.4375 | 16.6875 | -44.875
[6 empty] | 0.38754 | 0.3689 | 0.3884 | 0.00144 | [6 empty] | 7.9875 | -4.4375 | -8.03125 | 13.375 | 29.9375
[6 empty] | 0.38766 | 0.36893 | 0.38855 | 0.00144 | [6 empty] | 7.99 | 7.5 | -21.34375 | 5.34375 | 45.34375
[6 empty] | 0.38785 | 0.36893 | 0.3887 | 0.00144 | [6 empty] | 7.9925 | -33.1875 | -88.96875 | 5.65625 | -9.59375
[6 empty] | 0.38797 | 0.36902 | 0.38889 | 0.00144 | [6 empty] | 7.995 | -30.15625 | -49.0625 | 8.15625 | -118.6875
[6 empty] | 0.38818 | 0.36896 | 0.38898 | 0.00144 | [6 empty] | 7.9975 | -59.0625 | -37.375 | 17.125 | -62.71875
[6 empty] | 0.38831 | 0.36908 | 0.38922 | 0.00144 | [6 empty] | 8 | -9.21875 | -45.03125 | 5.4375 | 125.0313
[6 empty] | 0.3884 | 0.36902 | 0.38937 | 0.00144 | [6 empty] | 8.0025 | 53.9375 | -22.34375 | 10.5 | 252.6875
[6 empty] | 0.38861 | 0.36902 | 0.3895 | 0.00144 | [6 empty] | 8.005 | 47.375 | -20.15625 | 17.125 | 265.2813
[6 empty] | 0.38873 | 0.36902 | 0.38965 | 0.00144 | [6 empty] | 8.0075 | 35.90625 | 28.84375 | 11.84375 | 221.4375
[6 empty] | 0.38885 | 0.36905 | 0.38977 | 0.00144 | [6 empty] | 8.01 | 41.1875 | 68.84375 | 10.375 | 128.5313
[6 empty] | 0.38907 | 0.36908 | 0.38995 | 0.00144 | [6 empty] | 8.0125 | 37.375 | 87.375 | 19.5625 | 11.21875
[6 empty] | 0.38922 | 0.36908 | 0.39017 | 0.00143 | [6 empty] | 8.015 | -5.15625 | 50.3125 | 14.8125 | 22.125
[6 empty] | 0.38934 | 0.36914 | 0.3902 | 0.00143 | [6 empty] | 8.0175 | -6.09375 | 4.0625 | -1.03125 | 34.375
[6 empty] | 0.3895 | 0.36917 | 0.39038 | 0.00143 | [6 empty] | 8.02 | 0.8125 | 35.34375 | 0.1875 | 31.25
[6 empty] | 0.38968 | 0.3692 | 0.3905 | 0.00143 | [6 empty] | 8.0225 | 3.875 | -9.1875 | 3.625 | 61.1875
[6 empty] | 0.38977 | 0.36917 | 0.39069 | 0.00143 | [6 empty] | 8.025 | 14.25 | -72.65625 | 7.78125 | 13.625
[6 empty] | 0.38998 | 0.36926 | 0.3909 | 0.00143 | [6 empty] | 8.0275 | 17.5625 | -62.59375 | 4.6875 | 28.90625
[6 empty] | 0.39008 | 0.36923 | 0.39102 | 0.00143 | [6 empty] | 8.03 | -31.125 | -50.5 | -3.75 | 139.7813
[6 empty] | 0.39029 | 0.36926 | 0.39117 | 0.00143 | [6 empty] | 8.0325 | -40.03125 | -56.40625 | 4.71875 | 146.0313
[6 empty] | 0.39047 | 0.36929 | 0.39133 | 0.00143 | [6 empty] | 8.035 | -4.3125 | -10 | 12.0625 | 107.5
[6 empty] | 0.39053 | 0.36923 | 0.39145 | 0.00143 | [6 empty] | 8.0375 | 18.40625 | -11.15625 | 4.75 | 103
[6 empty] | 0.39069 | 0.36917 | 0.39163 | 0.00143 | [6 empty] | 8.04 | 65.5 | -61.65625 | 2.34375 | -48.0625
[6 empty] | 0.3909 | 0.36929 | 0.39175 | 0.00143 | [6 empty] | 8.0425 | 50.09375 | 13 | 2.40625 | -47.875
[6 empty] | 0.39105 | 0.36929 | 0.392 | 0.00143 | [6 empty] | 8.045 | -0.96875 | 42.0625 | 4.40625 | -144.6563
[6 empty] | 0.39117 | 0.36938 | 0.39209 | 0.00143 | [6 empty] | 8.0475 | 2.03125 | -1.65625 | 6.25 | -382.9063
[6 empty] | 0.39133 | 0.36935 | 0.39227 | 0.00142 | [6 empty] | 8.05 | 10.21875 | 19.65625 | 5.03125 | -273.9063
[6 empty] | 0.39148 | 0.36942 | 0.39236 | 0.00142 | [6 empty] | 8.0525 | -9.125 | 29.84375 | 5.875 | -163.8438
[6 empty] | 0.39163 | 0.36951 | 0.39255 | 0.00142 | [6 empty] | 8.055 | 1.625 | 48.1875 | 7.75 | -83
[6 empty] | 0.39178 | 0.36945 | 0.3927 | 0.00142 | [6 empty] | 8.0575 | 13.5625 | 38.1875 | 1 | -67.5625
[6 empty] | 0.39197 | 0.36948 | 0.39282 | 0.00142 | [6 empty] | 8.06 | 25.5625 | -3.25 | 4.84375 | -157.125
[6 empty] | 0.39203 | 0.36957 | 0.39307 | 0.00142 | [6 empty] | 8.0625 | 47.21875 | 25.125 | 10.4375 | -159.4688
[6 empty] | 0.39227 | 0.36954 | 0.39319 | 0.00142 | [6 empty] | 8.065 | 70.625 | 16.9375 | -2.34375 | -229.125
[6 empty] | 0.39243 | 0.36951 | 0.39334 | 0.00142 | [6 empty] | 8.0675 | 81.9375 | -14.6875 | -17.4375 | -351.5313
[6 empty] | 0.39258 | 0.36951 | 0.39346 | 0.00143 | [6 empty] | 8.07 | 88.125 | 21.15625 | -20.5625 | -249.375
[6 empty] | 0.39273 | 0.36957 | 0.39362 | 0.00142 | [6 empty] | 8.0725 | 77 | 26.59375 | -9.96875 | -139.2188
[6 empty] | 0.39285 | 0.3696 | 0.3938 | 0.00142 | [6 empty] | 8.075 | 83.8125 | 36.46875 | -9.9375 | -99.53125
[6 empty] | 0.39304 | 0.3696 | 0.39389 | 0.00142 | [6 empty] | 8.0775 | 60.15625 | 43.34375 | -10 | -108.7813
[6 empty] | 0.39316 | 0.36966 | 0.39407 | 0.00142 | [6 empty] | 8.08 | -12.5 | -7.59375 | -8.8125 | -250.625
[6 empty] | 0.39331 | 0.36966 | 0.39429 | 0.00142 | [6 empty] | 8.0825 | -35.6875 | 1.15625 | -11.28125 | -127.0938
[6 empty] | 0.39349 | 0.36969 | 0.39438 | 0.00142 | [6 empty] | 8.085 | 9.875 | 6.09375 | -10.28125 | -91.5625
[6 empty] | 0.39362 | 0.36969 | 0.39453 | 0.00142 | [6 empty] | 8.0875 | 19.78125 | -44.625 | -7.375 | -67.65625
[6 empty] | 0.39377 | 0.36969 | 0.39468 | 0.00142 | [6 empty] | 8.09 | -60.1875 | -58.28125 | -5.8125 | 83
[6 empty] | 0.39392 | 0.36966 | 0.39484 | 0.00141 | [6 empty] | 8.0925 | -50.5625 | -19.28125 | -8.84375 | 20.9375
[6 empty] | 0.39407 | 0.36975 | 0.39499 | 0.00142 | [6 empty] | 8.095 | -11.34375 | 16.03125 | -11.0625 | 71.875
[6 empty] | 0.3942 | 0.36975 | 0.39514 | 0.00141 | [6 empty] | 8.0975 | -2.71875 | -20.46875 | -15.9375 | 86.96875
[6 empty] | 0.39438 | 0.36975 | 0.39526 | 0.00142 | [6 empty] | 8.1 | -30.59375 | -28.65625 | -4.28125 | 229.1875
[6 empty] | 0.39447 | 0.36966 | 0.39548 | 0.00141 | [6 empty] | 8.1025 | -34.6875 | -1.53125 | 4.84375 | 347.8438
[6 empty] | 0.39468 | 0.36972 | 0.39563 | 0.00141 | [6 empty] | 8.105 | 7.59375 | -10.28125 | -4.75 | 347.2188
[6 empty] | 0.39493 | 0.36978 | 0.39575 | 0.00141 | [6 empty] | 8.1075 | -54.0625 | -11.6875 | -13 | 146.375
[6 empty] | 0.39496 | 0.36984 | 0.39594 | 0.00141 | [6 empty] | 8.11 | -67.5625 | -8.6875 | -15.09375 | -21.4375
[6 empty] | 0.39514 | 0.36984 | 0.39612 | 0.00141 | [6 empty] | 8.1125 | -34.5 | 15.625 | -8.6875 | 116.4063
[6 empty] | 0.39536 | 0.36984 | 0.39627 | 0.00141 | [6 empty] | 8.115 | -43.3125 | -0.28125 | -6.46875 | -8.59375
[6 empty] | 0.39548 | 0.36984 | 0.39636 | 0.00141 | [6 empty] | 8.1175 | -28.4375 | -2.5625 | -11.1875 | -186.5625
[6 empty] | 0.39563 | 0.3699 | 0.39655 | 0.00141 | [6 empty] | 8.12 | -8.96875 | 47.90625 | -10.28125 | -43.1875
[6 empty] | 0.39581 | 0.37 | 0.39664 | 0.00141 | [6 empty] | 8.1225 | -65.15625 | 42.5 | -5.9375 | 211.3125
[6 empty] | 0.39594 | 0.37 | 0.39685 | 0.00141 | [6 empty] | 8.125 | -111.3438 | 15.8125 | 0.15625 | 82.65625
[6 empty] | 0.39603 | 0.3699 | 0.39697 | 0.00141 | [6 empty] | 8.1275 | -92.71875 | 40.1875 | 1.8125 | -51.1875
[6 empty] | 0.39624 | 0.36993 | 0.39713 | 0.00141 | [6 empty] | 8.13 | -46.40625 | 45.28125 | -6.125 | -73.21875
[6 empty] | 0.39639 | 0.36996 | 0.39734 | 0.00141 | [6 empty] | 8.1325 | -59.21875 | 10.875 | -8.84375 | -172.1563
[6 empty] | 0.39651 | 0.37 | 0.39746 | 0.0014 | [6 empty] | 8.135 | -102.7813 | 15.5625 | -8.625 | -181.625
[6 empty] | 0.39667 | 0.37003 | 0.39758 | 0.00141 | [6 empty] | 8.1375 | -70.375 | 2.78125 | -2.78125 | -281.5
[6 empty] | 0.39682 | 0.37003 | 0.39774 | 0.0014 | [6 empty] | 8.14 | -71.4375 | -1.21875 | 1.9375 | -450.5
[6 empty] | 0.397 | 0.37006 | 0.39792 | 0.00141 | [6 empty] | 8.1425 | -115.3125 | -3.4375 | -7.34375 | -163.7188
[6 empty] | 0.39716 | 0.37018 | 0.39807 | 0.0014 | [6 empty] | 8.145 | -90.4375 | -22.3125 | -7.21875 | -128.375
[6 empty] | 0.39728 | 0.37015 | 0.39822 | 0.0014 | [6 empty] | 8.1475 | -45.59375 | 23.6875 | -5.53125 | -146.4063
[6 empty] | 0.39749 | 0.37012 | 0.39838 | 0.0014 | [6 empty] | 8.15 | -1.25 | 17.09375 | -9.8125 | 108.3438
[6 empty] | 0.39758 | 0.37018 | 0.3985 | 0.0014 | [6 empty] | 8.1525 | 44.96875 | -4.125 | -7.28125 | 165.875
[6 empty] | 0.39777 | 0.37015 | 0.39865 | 0.0014 | [6 empty] | 8.155 | 46.78125 | 31.40625 | -1.84375 | 304.4063
[6 empty] | 0.39795 | 0.37024 | 0.39883 | 0.0014 | [6 empty] | 8.1575 | 34.75 | 28.375 | 6.28125 | 250.4688
[6 empty] | 0.39804 | 0.37024 | 0.39893 | 0.0014 | [6 empty] | 8.16 | 40.4375 | -46.0625 | 2.71875 | 192.1563
[6 empty] | 0.39822 | 0.37027 | 0.39911 | 0.0014 | [6 empty] | 8.1625 | 22.46875 | -57.96875 | -7.34375 | -68.71875
[6 empty] | 0.39835 | 0.3703 | 0.39926 | 0.0014 | [6 empty] | 8.165 | 6.4375 | -22.15625 | -1.8125 | -172.5
[6 empty] | 0.39847 | 0.37033 | 0.39944 | 0.0014 | [6 empty] | 8.1675 | 14.75 | 14.8125 | -4.34375 | 229.0625
[6 empty] | 0.39865 | 0.37024 | 0.3996 | 0.0014 | [6 empty] | 8.17 | 26.875 | 52.8125 | -1.59375 | 245.125
[6 empty] | 0.39883 | 0.37033 | 0.39969 | 0.0014 | [6 empty] | 8.1725 | 31.9375 | 57.46875 | 3.3125 | 212.5313
[6 empty] | 0.39899 | 0.37033 | 0.3999 | 0.0014 | [6 empty] | 8.175 | 23.65625 | 62.8125 | -3.90625 | 363.4688
[6 empty] | 0.39914 | 0.3703 | 0.40009 | 0.00139 | [6 empty] | 8.1775 | 55.65625 | 21.1875 | -2.5 | 7.40625
[6 empty] | 0.3992 | 0.37036 | 0.40021 | 0.00139 | [6 empty] | 8.18 | 63.46875 | 22.15625 | -0.21875 | -376.7188
[6 empty] | 0.39944 | 0.37036 | 0.4003 | 0.00139 | [6 empty] | 8.1825 | 28.1875 | 23.6875 | 8.90625 | -224.2813
[6 empty] | 0.39957 | 0.37039 | 0.40051 | 0.00139 | [6 empty] | 8.185 | 18.25 | 12.96875 | 15.0625 | -221.9063
[6 empty] | 0.39972 | 0.37045 | 0.40067 | 0.0014 | [6 empty] | 8.1875 | 8.78125 | 11.4375 | 8.1875 | -76.28125
[6 empty] | 0.39987 | 0.37048 | 0.40079 | 0.00139 | [6 empty] | 8.19 | -16.75 | 12.71875 | 2.78125 | 159.8438
[6 empty] | 0.39996 | 0.37051 | 0.40097 | 0.00139 | [6 empty] | 8.1925 | -10.1875 | -13.28125 | 6.5625 | -127.375
[6 empty] | 0.40021 | 0.37048 | 0.40106 | 0.00139 | [6 empty] | 8.195 | -23.375 | -42 | 5.65625 | -145.875
[6 empty] | 0.40036 | 0.37042 | 0.40121 | 0.00139 | [6 empty] | 8.1975 | -37.09375 | -26.875 | -9.15625 | -85.65625
[6 empty] | 0.40048 | 0.37051 | 0.4014 | 0.00139 | [6 empty] | 8.2 | -27.8125 | -30.125 | -7.4375 | -95.6875
[6 empty] | 0.4006 | 0.37054 | 0.40155 | 0.00139 | [6 empty] | 8.2025 | -40.9375 | -10.78125 | 1.8125 | 178.8125
[6 empty] | 0.40076 | 0.37057 | 0.40173 | 0.00139 | [6 empty] | 8.205 | -41.65625 | -42.53125 | -0.03125 | 360.8125
[6 empty] | 0.401 | 0.37061 | 0.40179 | 0.00139 | [6 empty] | 8.2075 | -31.1875 | -25.4375 | 7 | 233.8438
[6 empty] | 0.40109 | 0.37054 | 0.40198 | 0.00139 | [6 empty] | 8.21 | 26.53125 | -18.3125 | 17.34375 | 123.9063
[6 empty] | 0.40134 | 0.37057 | 0.40216 | 0.00138 | [6 empty] | 8.2125 | 2.3125 | -54.71875 | 23.3125 | 140.5625
[6 empty] | 0.4014 | 0.37064 | 0.40234 | 0.00138 | [6 empty] | 8.215 | -58.90625 | -27.96875 | 10.21875 | 135.5625
[6 empty] | 0.40152 | 0.37067 | 0.4025 | 0.00138 | [6 empty] | 8.2175 | -59.46875 | 24.03125 | 6.53125 | 67.75
[6 empty] | 0.4017 | 0.37073 | 0.40259 | 0.00138 | [6 empty] | 8.22 | -39.1875 | 61.0625 | 30.15625 | 158.5938
[6 empty] | 0.40182 | 0.37079 | 0.40274 | 0.00138 | [6 empty] | 8.2225 | -12.21875 | 62.65625 | 42.40625 | 224.5938
[6 empty] | 0.40201 | 0.37076 | 0.40292 | 0.00138 | [6 empty] | 8.225 | 6.59375 | 19.65625 | 41.15625 | 46.78125
[6 empty] | 0.40213 | 0.3707 | 0.40308 | 0.00138 | [6 empty] | 8.2275 | 54.03125 | -11.28125 | 42.78125 | -28.59375
[6 empty] | 0.40231 | 0.37073 | 0.40323 | 0.00138 | [6 empty] | 8.23 | 76.78125 | 26.59375 | 52.6875 | 66.53125
[6 empty] | 0.40247 | 0.37079 | 0.40338 | 0.00138 | [6 empty] | 8.2325 | 95.84375 | 29.65625 | 69.03125 | 286.4375
[6 empty] | 0.40262 | 0.37079 | 0.4035 | 0.00138 | [6 empty] | 8.235 | 167.375 | -6.28125 | 72.71875 | 338.5938
[6 empty] | 0.4028 | 0.37085 | 0.40363 | 0.00138 | [6 empty] | 8.2375 | 171.5 | 28.6875 | 68.0625 | 274.0313
[6 empty] | 0.40295 | 0.37091 | 0.40387 | 0.00138 | [6 empty] | 8.24 | 132.5938 | 25.78125 | 70.0625 | 261.5
[6 empty] | 0.40311 | 0.37085 | 0.40402 | 0.00138 | [6 empty] | 8.2425 | 148.3438 | -28.125 | 62.53125 | 189.0938
[6 empty] | 0.40323 | 0.37091 | 0.40411 | 0.00138 | [6 empty] | 8.245 | 135.2188 | 4.625 | 59.375 | 47.0625
[6 empty] | 0.40335 | 0.37094 | 0.40436 | 0.00137 | [6 empty] | 8.2475 | 134.9063 | 36.25 | 64.09375 | -20.0625
[6 empty] | 0.40353 | 0.37097 | 0.40445 | 0.00138 | [6 empty] | 8.25 | 129.2188 | 55.125 | 62.15625 | -122.5
[6 empty] | 0.40372 | 0.37091 | 0.40463 | 0.00138 | [6 empty] | 8.2525 | 126.1563 | 52.03125 | 46.25 | -258.5313
[6 empty] | 0.40387 | 0.371 | 0.40475 | 0.00138 | [6 empty] | 8.255 | 133.0313 | 11.09375 | 43.5625 | -286.875
[6 empty] | 0.40399 | 0.37106 | 0.40485 | 0.00137 | [6 empty] | 8.2575 | 122.4688 | 4.75 | 21.625 | -302.2188
[6 empty] | 0.40411 | 0.37109 | 0.405 | 0.00137 | [6 empty] | 8.26 | 137.5625 | 31.6875 | 26.34375 | -333.375
[6 empty] | 0.40427 | 0.37109 | 0.40518 | 0.00137 | [6 empty] | 8.2625 | 91.1875 | 28.6875 | 51.3125 | -297.0938
[6 empty] | 0.40445 | 0.37115 | 0.4054 | 0.00137 | [6 empty] | 8.265 | 81.8125 | -6.0625 | 36.90625 | 10.0625
[6 empty] | 0.40463 | 0.37112 | 0.40552 | 0.00137 | [6 empty] | 8.2675 | 105.2813 | -1.6875 | 29.84375 | -74.125
[6 empty] | 0.40475 | 0.37115 | 0.40567 | 0.00137 | [6 empty] | 8.27 | 29.34375 | -12.6875 | 20.1875 | -261.4063
[6 empty] | 0.40485 | 0.37122 | 0.40582 | 0.00137 | [6 empty] | 8.2725 | -71.9375 | 17.75 | 36.90625 | -77.125
[6 empty] | 0.40506 | 0.37125 | 0.40594 | 0.00137 | [6 empty] | 8.275 | -127.4375 | -4.15625 | 49.125 | -35.5
[6 empty] | 0.40521 | 0.37128 | 0.40616 | 0.00137 | [6 empty] | 8.2775 | -149.3125 | -61.125 | 43.875 | 18.1875
[6 empty] | 0.40536 | 0.37134 | 0.40622 | 0.00137 | [6 empty] | 8.28 | -96.5 | 9.90625 | 24.25 | -8.5
[6 empty] | 0.40555 | 0.37134 | 0.40646 | 0.00137 | [6 empty] | 8.2825 | -50.125 | 34.21875 | 7.21875 | 23.5
[6 empty] | 0.4057 | 0.37128 | 0.40659 | 0.00137 | [6 empty] | 8.285 | -36.5625 | 42.3125 | 25.59375 | 103.4375
[6 empty] | 0.40582 | 0.37137 | 0.40674 | 0.00137 | [6 empty] | 8.2875 | 51.5 | -6.65625 | 5.53125 | 71.4375
[6 empty] | 0.40594 | 0.3714 | 0.40689 | 0.00137 | [6 empty] | 8.29 | 25.40625 | -49.6875 | -9.34375 | 157.2188
[6 empty] | 0.40616 | 0.37134 | 0.40701 | 0.00136 | [6 empty] | 8.2925 | -41.84375 | -20.84375 | 6.15625 | 16.78125
[6 empty] | 0.40628 | 0.37146 | 0.4072 | 0.00136 | [6 empty] | 8.295 | -1.90625 | -9.09375 | 8.84375 | -148.7813
[6 empty] | 0.40643 | 0.3714 | 0.40732 | 0.00136 | [6 empty] | 8.2975 | -61.21875 | -4.71875 | -37.15625 | -44.78125
[6 empty] | 0.40662 | 0.37146 | 0.40747 | 0.00136 | [6 empty] | 8.3 | 5.71875 | 11.78125 | -26.34375 | -2.65625
[6 empty] | 0.40677 | 0.37149 | 0.40765 | 0.00137 | [6 empty] | 8.3025 | 174.1563 | 25.1875 | 36.96875 | 21.90625
[6 empty] | 0.40689 | 0.37158 | 0.40781 | 0.00136 | [6 empty] | 8.305 | 46.40625 | 3.4375 | 18.71875 | 73.90625
[6 empty] | 0.40701 | 0.37155 | 0.40796 | 0.00136 | [6 empty] | 8.3075 | 32.46875 | -1.90625 | 1.59375 | 68.90625
[6 empty] | 0.40717 | 0.37158 | 0.40811 | 0.00136 | [6 empty] | 8.31 | 74.375 | 48.15625 | -26.5 | 10.25
[6 empty] | 0.40738 | 0.37161 | 0.40833 | 0.00136 | [6 empty] | 8.3125 | 115.5938 | 65.25 | -21.65625 | -69.03125
[6 empty] | 0.4075 | 0.37161 | 0.40842 | 0.00136 | [6 empty] | 8.315 | 117.25 | 34.75 | -8.53125 | -145.8438
[6 empty] | 0.40765 | 0.3717 | 0.40857 | 0.00136 | [6 empty] | 8.3175 | -131.25 | -2.375 | -38.5625 | -156.125
[6 empty] | 0.40784 | 0.37177 | 0.40872 | 0.00136 | [6 empty] | 8.32 | -14.75 | -2.15625 | -41.0625 | -65.90625
[6 empty] | 0.40805 | 0.3717 | 0.40884 | 0.00136 | [6 empty] | 8.3225 | 242.2813 | 9.09375 | -23.53125 | -100.5625
[6 empty] | 0.40811 | 0.37173 | 0.40903 | 0.00136 | [6 empty] | 8.325 | 171.625 | 10.75 | -15.15625 | -120.8125
[6 empty] | 0.40829 | 0.37173 | 0.40918 | 0.00135 | [6 empty] | 8.3275 | 142.6563 | 16.46875 | -12.09375 | 121.625
[6 empty] | 0.40839 | 0.37173 | 0.40933 | 0.00136 | [6 empty] | 8.33 | 339.2813 | -21.84375 | -12.75 | -6.15625
[6 empty] | 0.40863 | 0.3718 | 0.40945 | 0.00135 | [6 empty] | 8.3325 | 285.9375 | -18.96875 | -8.1875 | -18
[6 empty] | 0.40872 | 0.37183 | 0.40967 | 0.00135 | [6 empty] | 8.335 | 130.375 | 14.78125 | -4.1875 | -57.84375
[6 empty] | 0.40887 | 0.37183 | 0.40982 | 0.00135 | [6 empty] | 8.3375 | 79.25 | -7.6875 | -12.84375 | -153.9375
[6 empty] | 0.40903 | 0.37186 | 0.40991 | 0.00135 | [6 empty] | 8.34 | -3.03125 | 26.90625 | -19.34375 | 134.1563
[6 empty] | 0.40918 | 0.37186 | 0.41006 | 0.00135 | [6 empty] | 8.3425 | -31.9375 | 32.125 | -14.28125 | 109.6875
[6 empty] | 0.40936 | 0.37195 | 0.41025 | 0.00135 | [6 empty] | 8.345 | -59.125 | 9.1875 | -6.28125 | 50.6875
[6 empty] | 0.40945 | 0.37198 | 0.41043 | 0.00135 | [6 empty] | 8.3475 | 16.6875 | 35.75 | -18.625 | 35.5
[6 empty] | 0.40967 | 0.37198 | 0.41052 | 0.00135 | [6 empty] | 8.35 | -2.5 | 12.375 | -0.25 | 68.03125
[6 empty] | 0.40973 | 0.37201 | 0.41071 | 0.00135 | [6 empty] | 8.3525 | 17.4375 | 5.3125 | 19.0625 | 83.375
[6 empty] | 0.40994 | 0.37204 | 0.41086 | 0.00135 | [6 empty] | 8.355 | 50.0625 | 20.4375 | 18.5 | 90.40625
[6 empty] | 0.41006 | 0.37204 | 0.41098 | 0.00135 | [6 empty] | 8.3575 | -37.78125 | -19.84375 | 19.28125 | 363.25
[6 empty] | 0.41022 | 0.37213 | 0.41116 | 0.00135 | [6 empty] | 8.36 | -20.6875 | -39.9375 | 19.46875 | 341.5938
[6 empty] | 0.41043 | 0.37213 | 0.41132 | 0.00135 | [6 empty] | 8.3625 | -22.96875 | -30.3125 | 5.15625 | 210.0625
[6 empty] | 0.41055 | 0.37225 | 0.4115 | 0.00135 | [6 empty] | 8.365 | -35.5 | -32.40625 | -23.5 | 335.6563
[6 empty] | 0.41074 | 0.37219 | 0.41156 | 0.00135 | [6 empty] | 8.3675 | -16.5 | -5.34375 | -18.21875 | 180.9688
[6 empty] | 0.41086 | 0.37219 | 0.41177 | 0.00134 | [6 empty] | 8.37 | -65.5625 | 21.65625 | -27.21875 | 124.8438
[6 empty] | 0.41101 | 0.37219 | 0.4119 | 0.00135 | [6 empty] | 8.3725 | -145.9688 | 24.25 | -18.4375 | 195.9063
[6 empty] | 0.41116 | 0.37228 | 0.41208 | 0.00135 | [6 empty] | 8.375 | -155.75 | -4.71875 | 36.125 | 232.6563
[6 empty] | 0.41138 | 0.37231 | 0.41223 | 0.00134 | [6 empty] | 8.3775 | -136.875 | -24.625 | 40.53125 | 345.9063
[6 empty] | 0.4115 | 0.37234 | 0.41235 | 0.00134 | [6 empty] | 8.38 | -94.4375 | -34.125 | 15.96875 | 384.0313
[6 empty] | 0.41162 | 0.37234 | 0.41251 | 0.00134 | [6 empty] | 8.3825 | -43.8125 | -40.9375 | 13.53125 | 443.7813
[6 empty] | 0.41177 | 0.37238 | 0.41269 | 0.00134 | [6 empty] | 8.385 | -35.6875 | -31.65625 | -10.90625 | 348.2188
[6 empty] | 0.41193 | 0.37234 | 0.41281 | 0.00135 | [6 empty] | 8.3875 | 31.78125 | -24.5625 | -23.71875 | 300.625
[6 empty] | 0.41214 | 0.37241 | 0.41302 | 0.00134 | [6 empty] | 8.39 | 126.625 | -12.03125 | 4.40625 | 337.125
[6 empty] | 0.41223 | 0.37241 | 0.41315 | 0.00134 | [6 empty] | 8.3925 | 100.1875 | 8.8125 | 20.40625 | 322.3125
[6 empty] | 0.41241 | 0.37253 | 0.41324 | 0.00134 | [6 empty] | 8.395 | 65.78125 | -17.5 | -2.125 | 263.9688
[6 empty] | 0.41251 | 0.3725 | 0.41345 | 0.00135 | [6 empty] | 8.3975 | -10.40625 | -29.90625 | 9.34375 | 114.2188
[6 empty] | 0.41272 | 0.37253 | 0.41357 | 0.00134 | [6 empty] | 8.4 | -173.0938 | 11.65625 | 28.8125 | -93.59375
[6 empty] | 0.41284 | 0.37247 | 0.41379 | 0.00133 | [6 empty] | 8.4025 | -174.4375 | -7.90625 | 6.46875 | -387.5938
[6 empty] | 0.41299 | 0.37259 | 0.41397 | 0.00134 | [6 empty] | 8.405 | -128.8438 | -19.1875 | -4.375 | -386.75
[6 empty] | 0.41315 | 0.37262 | 0.41406 | 0.00134 | [6 empty] | 8.4075 | -140.375 | 26.21875 | -0.4375 | -432.5
[6 empty] | 0.41333 | 0.37268 | 0.41422 | 0.00134 | [6 empty] | 8.41 | -6.9375 | 21.375 | -14.96875 | -448.8125
[6 empty] | 0.41345 | 0.37268 | 0.41431 | 0.00134 | [6 empty] | 8.4125 | 70.6875 | 26.78125 | -14.96875 | -196.2188
[6 empty] | 0.41357 | 0.37274 | 0.41455 | 0.00134 | [6 empty] | 8.415 | -30.34375 | 27.90625 | -6.09375 | -111.625
[6 empty] | 0.41376 | 0.37274 | 0.4147 | 0.00134 | [6 empty] | 8.4175 | -67.46875 | 10.5 | -1.5625 | -50.375
[6 empty] | 0.41391 | 0.37268 | 0.41486 | 0.00133 | [6 empty] | 8.42 | -76.71875 | 26.03125 | 31.09375 | -55.96875
[6 empty] | 0.41409 | 0.37274 | 0.41498 | 0.00133 | [6 empty] | 8.4225 | -24.84375 | 1.8125 | 44.78125 | -205.9375
[6 empty] | 0.41428 | 0.3728 | 0.4151 | 0.00133 | [6 empty] | 8.425 | 41.125 | 8.875 | 19.8125 | -243.5
[6 empty] | 0.4144 | 0.3728 | 0.41522 | 0.00133 | [6 empty] | 8.4275 | -99.875 | 40.03125 | -10.875 | -200.6563
[6 empty] | 0.41449 | 0.37283 | 0.41541 | 0.00133 | [6 empty] | 8.43 | -137.75 | 2.4375 | -8.375 | -238.0313
[6 empty] | 0.4147 | 0.37286 | 0.41553 | 0.00133 | [6 empty] | 8.4325 | 69.5625 | -11.875 | -10.09375 | -213.125
[6 empty] | 0.41489 | 0.37289 | 0.41571 | 0.00133 | [6 empty] | 8.435 | 150.375 | -1.15625 | -5.15625 | -185.125
[6 empty] | 0.41495 | 0.37296 | 0.41589 | 0.00133 | [6 empty] | 8.4375 | 158.3125 | -28.4375 | -20.34375 | -131.4375
[6 empty] | 0.41513 | 0.37299 | 0.41605 | 0.00133 | [6 empty] | 8.44 | 72.90625 | -49.03125 | -29.4375 | -100.7188
[6 empty] | 0.41531 | 0.37302 | 0.41623 | 0.00133 | [6 empty] | 8.4425 | -122.2188 | -27.5 | -7.53125 | -118.3438
[6 empty] | 0.41541 | 0.37299 | 0.41629 | 0.00133 | [6 empty] | 8.445 | -57.59375 | -18.34375 | -39.6875 | -10.09375
[6 empty] | 0.41559 | 0.37311 | 0.4165 | 0.00133 | [6 empty] | 8.4475 | 7.625 | -28.21875 | -61.78125 | 29.625
[6 empty] | 0.41574 | 0.37308 | 0.41666 | 0.00133 | [6 empty] | 8.45 | 140.4375 | -26.28125 | -65.875 | 50.28125
[6 empty] | 0.41595 | 0.37314 | 0.41681 | 0.00133 | [6 empty] | 8.4525 | 71.71875 | -54.09375 | -78.84375 | 142.9375
[6 empty] | 0.41605 | 0.37323 | 0.41696 | 0.00132 | [6 empty] | 8.455 | 104.5313 | -36.1875 | -61.5625 | 268.25
[6 empty] | 0.4162 | 0.3732 | 0.41711 | 0.00133 | [6 empty] | 8.4575 | 235.5938 | 26.3125 | -19.75 | 260.2813
[6 empty] | 0.41638 | 0.3732 | 0.41724 | 0.00132 | [6 empty] | 8.46 | 74.09375 | 6.4375 | -13 | 82.46875
[6 empty] | 0.41653 | 0.37329 | 0.41742 | 0.00133 | [6 empty] | 8.4625 | 136.4063 | -0.6875 | -14.75 | 81.8125
[6 empty] | 0.41666 | 0.37332 | 0.4176 | 0.00132 | [6 empty] | 8.465 | 53.09375 | -6.0625 | -13.625 | 82.46875
[6 empty] | 0.41681 | 0.37329 | 0.41769 | 0.00132 | [6 empty] | 8.4675 | 246.3438 | -2.34375 | -10 | 29.03125
[6 empty] | 0.4169 | 0.37335 | 0.41791 | 0.00132 | [6 empty] | 8.47 | 251.9063 | -0.75 | -17.71875 | 38.71875
[6 empty] | 0.41708 | 0.37335 | 0.41806 | 0.00132 | [6 empty] | 8.4725 | 47.9375 | -4.46875 | -54.5 | -88.0625
[6 empty] | 0.4173 | 0.37341 | 0.41821 | 0.00132 | [6 empty] | 8.475 | 95.4375 | 10.125 | -29.40625 | -125.1563
[6 empty] | 0.41739 | 0.37344 | 0.41833 | 0.00132 | [6 empty] | 8.4775 | 14.25 | -11.9375 | -13.1875 | -240.8125
[6 empty] | 0.4176 | 0.37347 | 0.41846 | 0.00132 | [6 empty] | 8.48 | 158.9688 | 9.3125 | -6.1875 | -366.9375
[6 empty] | 0.41776 | 0.37357 | 0.41867 | 0.00132 | [6 empty] | 8.4825 | 240 | 24.84375 | -3.5625 | -206.4063
[6 empty] | 0.41791 | 0.3735 | 0.41879 | 0.00132 | [6 empty] | 8.485 | 214.9063 | 30.8125 | -21.9375 | -178.0313
[6 empty] | 0.41806 | 0.37354 | 0.41901 | 0.00132 | [6 empty] | 8.4875 | 196.4375 | 31.375 | -17.65625 | -177.875
[6 empty] | 0.41815 | 0.37357 | 0.41913 | 0.00132 | [6 empty] | 8.49 | 197.625 | 43.125 | -16.21875 | -97.5625
[6 empty] | 0.41833 | 0.3736 | 0.41928 | 0.00131 | [6 empty] | 8.4925 | 118.625 | 40.5 | 5.78125 | -3.5
[6 empty] | 0.41852 | 0.37357 | 0.41937 | 0.00132 | [6 empty] | 8.495 | 10.34375 | 5.84375 | -1.4375 | 173.7188
[6 empty] | 0.4187 | 0.3736 | 0.41953 | 0.00132 | [6 empty] | 8.4975 | 91.34375 | 8.09375 | -14.1875 | 339.375
[6 empty] | 0.41882 | 0.37363 | 0.41971 | 0.00131 | [6 empty] | 8.5 | -32.125 | 9.6875 | 2.0625 | 364.8125
[6 empty] | 0.41891 | 0.37363 | 0.41986 | 0.00131 | [6 empty] | 8.5025 | -92.625 | 19.65625 | -6.3125 | 357.3125
[6 empty] | 0.4191 | 0.37372 | 0.41998 | 0.00131 | [6 empty] | 8.505 | -42.6875 | 39.71875 | -19.6875 | 339.6563
[6 empty] | 0.41928 | 0.37366 | 0.42017 | 0.00131 | [6 empty] | 8.5075 | -148.9688 | 5.8125 | -29.9375 | 251.6875
[6 empty] | 0.41946 | 0.37372 | 0.42035 | 0.00131 | [6 empty] | 8.51 | -144.3438 | -8.8125 | -22.4375 | 267.8125
[6 empty] | 0.41959 | 0.37387 | 0.42044 | 0.00131 | [6 empty] | 8.5125 | -150.6563 | 3.34375 | -11.03125 | 320
[6 empty] | 0.41974 | 0.3739 | 0.42062 | 0.00131 | [6 empty] | 8.515 | -148.0625 | -27.9375 | -9.8125 | 377.2188
[6 empty] | 0.41989 | 0.37381 | 0.42075 | 0.00131 | [6 empty] | 8.5175 | -37.9375 | -39.15625 | 11.25 | 370.6563
[6 empty] | 0.42001 | 0.37387 | 0.42093 | 0.00131 | [6 empty] | 8.52 | 22.78125 | -10 | 4.84375 | 261.4688
[6 empty] | 0.42017 | 0.37393 | 0.42108 | 0.00131 | [6 empty] | 8.5225 | 33.4375 | 22.4375 | -18 | 279.4688
[6 empty] | 0.42029 | 0.37408 | 0.42123 | 0.00131 | [6 empty] | 8.525 | 23.6875 | 21.40625 | -8.5 | 328.9063
[6 empty] | 0.42044 | 0.37402 | 0.42136 | 0.00131 | [6 empty] | 8.5275 | 32.25 | -8.40625 | -8.21875 | 235.7813
[6 empty] | 0.42056 | 0.37408 | 0.42157 | 0.00131 | [6 empty] | 8.53 | 42.40625 | -50.84375 | -15.1875 | 135.9688
[6 empty] | 0.42084 | 0.37402 | 0.42172 | 0.00131 | [6 empty] | 8.5325 | -23.71875 | -94.625 | -20.59375 | 102.1875
[6 empty] | 0.42096 | 0.37418 | 0.42178 | 0.0013 | [6 empty] | 8.535 | -106.0313 | -47.40625 | -5.5625 | 32.65625
[6 empty] | 0.42108 | 0.37418 | 0.42203 | 0.00131 | [6 empty] | 8.5375 | -109.6875 | -9.0625 | 1.34375 | 4.90625
[6 empty] | 0.4212 | 0.37418 | 0.42215 | 0.00131 | [6 empty] | 8.54 | -98.8125 | -17.21875 | -12.53125 | -23.875
[6 empty] | 0.42139 | 0.37427 | 0.42227 | 0.0013 | [6 empty] | 8.5425 | -100.8125 | 25.28125 | -6.96875 | -282.375
[6 empty] | 0.42154 | 0.37424 | 0.42245 | 0.0013 | [6 empty] | 8.545 | -46.65625 | 25.15625 | -16.15625 | -363.0938
[6 empty] | 0.42166 | 0.37427 | 0.42261 | 0.0013 | [6 empty] | 8.5475 | -34.25 | 6.59375 | -23.96875 | -241.3125
[6 empty] | 0.42181 | 0.3743 | 0.42276 | 0.0013 | [6 empty] | 8.55 | -86.40625 | 4.59375 | -5.625 | -241.3125
[6 empty] | 0.422 | 0.37439 | 0.42291 | 0.0013 | [6 empty] | 8.5525 | -110.8438 | 2.75 | -7.1875 | -300.0313
[6 empty] | 0.42212 | 0.37445 | 0.4231 | 0.0013 | [6 empty] | 8.555 | -103.5 | 10.0625 | -14.375 | -388.625
[6 empty] | 0.4223 | 0.37445 | 0.42322 | 0.0013 | [6 empty] | 8.5575 | -36 | -1.0625 | -0.3125 | -550.8438
[6 empty] | 0.42249 | 0.37451 | 0.42334 | 0.0013 | [6 empty] | 8.56 | -14.40625 | 12.75 | -1.59375 | -497.875
[6 empty] | 0.42261 | 0.37451 | 0.42352 | 0.0013 | [6 empty] | 8.5625 | -86.6875 | 28.5625 | -6.71875 | -283.5938
[6 empty] | 0.42273 | 0.37454 | 0.42365 | 0.0013 | [6 empty] | 8.565 | -73.375 | 19.5625 | -0.53125 | -67.5
[6 empty] | 0.42294 | 0.37393 | 0.42383 | 0.0013 | [6 empty] | 8.5675 | 3.90625 | 16.1875 | -14.625 | 26.09375
[6 empty] | 0.42307 | 0.37421 | 0.42398 | 0.0013 | [6 empty] | 8.57 | -2.53125 | -13.28125 | -8.78125 | 63.3125
[6 empty] | 0.42328 | 0.37436 | 0.4241 | 0.0013 | [6 empty] | 8.5725 | -1.1875 | -26.78125 | 8.28125 | 144.0625
[6 empty] | 0.42343 | 0.37445 | 0.42432 | 0.0013 | [6 empty] | 8.575 | 50.15625 | 3.1875 | 1.8125 | 140.7813
[6 empty] | 0.42346 | 0.37454 | 0.42444 | 0.0013 | [6 empty] | 8.5775 | 59.78125 | 7.84375 | 17.9375 | -1.84375
[6 empty] | 0.42371 | 0.3746 | 0.42459 | 0.0013 | [6 empty] | 8.58 | 54.96875 | -5.78125 | 14.1875 | 79.59375
[6 empty] | 0.42386 | 0.37457 | 0.42474 | 0.0013 | [6 empty] | 8.5825 | 72.9375 | 10.5 | -0.5 | 189.4375
[6 empty] | 0.42398 | 0.37463 | 0.4249 | 0.0013 | [6 empty] | 8.585 | 96.125 | 13.78125 | 7.8125 | 108
[6 empty] | 0.42413 | 0.37469 | 0.42508 | 0.0013 | [6 empty] | 8.5875 | 52.28125 | 13.0625 | -12.5625 | 195.7188
[6 empty] | 0.42432 | 0.37473 | 0.42523 | 0.00129 | [6 empty] | 8.59 | 50.6875 | 27.34375 | -10.875 | 257.25
[6 empty] | 0.42447 | 0.37479 | 0.42542 | 0.00129 | [6 empty] | 8.5925 | 104.875 | 21.34375 | 2.34375 | 191.0938
[6 empty] | 0.42459 | 0.37476 | 0.42554 | 0.00129 | [6 empty] | 8.595 | 96.53125 | 3.78125 | 1.15625 | 206.5625
[6 empty] | 0.42477 | 0.37482 | 0.42566 | 0.00129 | [6 empty] | 8.5975 | 60.90625 | -13.8125 | -0.09375 | 250.7813
[6 empty] | 0.4248 | 0.37491 | 0.42581 | 0.0013 | [6 empty] | 8.6 | 1.59375 | 7.0625 | 2.71875 | 165.6875
[6 empty] | 0.42505 | 0.37494 | 0.42593 | 0.00129 | [6 empty] | 8.6025 | 20.8125 | 3.90625 | 2.03125 | 120.5
[6 empty] | 0.42523 | 0.37494 | 0.42609 | 0.00129 | [6 empty] | 8.605 | 106.7813 | 6.3125 | 3.5625 | 87.84375
[6 empty] | 0.42532 | 0.375 | 0.42627 | 0.00129 | [6 empty] | 8.6075 | 112.3125 | -6.4375 | 14.875 | 124.6875
[6 empty] | 0.42551 | 0.37503 | 0.42642 | 0.00129 | [6 empty] | 8.61 | 92.875 | -55.5 | 5.59375 | 232.0625
[6 empty] | 0.42569 | 0.37509 | 0.42661 | 0.00129 | [6 empty] | 8.6125 | 46.0625 | -62.25 | -3 | 168
[6 empty] | 0.42581 | 0.37512 | 0.42673 | 0.00129 | [6 empty] | 8.615 | -32.34375 | -56.3125 | -4.03125 | 91.09375
[6 empty] | 0.42599 | 0.37515 | 0.42688 | 0.00128 | [6 empty] | 8.6175 | -86 | -25 | -12.4375 | 117.9688
[6 empty] | 0.42615 | 0.37521 | 0.42709 | 0.00129 | [6 empty] | 8.62 | -135.7188 | -36.46875 | -20.625 | 125.3438
[6 empty] | 0.42627 | 0.37527 | 0.42715 | 0.00129 | [6 empty] | 8.6225 | -90.84375 | -29.25 | -24.09375 | 166.4688
[6 empty] | 0.42648 | 0.37531 | 0.42734 | 0.00129 | [6 empty] | 8.625 | -55.03125 | -75.71875 | -32 | 119.875
[6 empty] | 0.42657 | 0.37534 | 0.42749 | 0.00129 | [6 empty] | 8.6275 | 0.40625 | -107.7813 | -22.28125 | -3.9375
[6 empty] | 0.42673 | 0.37537 | 0.42764 | 0.00128 | [6 empty] | 8.63 | 3.8125 | -69.3125 | -10.625 | 74.875
[6 empty] | 0.42685 | 0.3754 | 0.42783 | 0.00128 | [6 empty] | 8.6325 | -91.3125 | -105.0625 | -6.09375 | 165.375
[6 empty] | 0.42703 | 0.37549 | 0.42795 | 0.00128 | [6 empty] | 8.635 | -9.40625 | -58.5625 | 5.4375 | 173.5
[6 empty] | 0.42722 | 0.37543 | 0.42807 | 0.00128 | [6 empty] | 8.6375 | 67.25 | -31.46875 | 12.3125 | 208.8438
[6 empty] | 0.42737 | 0.37549 | 0.42822 | 0.00128 | [6 empty] | 8.64 | 26.65625 | -69.59375 | 10.0625 | 227.9375
[6 empty] | 0.42752 | 0.37555 | 0.42844 | 0.00128 | [6 empty] | 8.6425 | -53.9375 | -34.5625 | 4.1875 | 196.0313
[6 empty] | 0.42761 | 0.37555 | 0.42853 | 0.00128 | [6 empty] | 8.645 | -102.2813 | 9.15625 | 5.3125 | 132.5625
[6 empty] | 0.42783 | 0.37555 | 0.42874 | 0.00128 | [6 empty] | 8.6475 | -159.4063 | 29.875 | 1.6875 | 135.0625
[6 empty] | 0.42792 | 0.37561 | 0.42883 | 0.00128 | [6 empty] | 8.65 | -165.9688 | 23.40625 | -3.40625 | 75.9375
[6 empty] | 0.42813 | 0.37558 | 0.42902 | 0.00128 | [6 empty] | 8.6525 | -67.5 | -49 | 0.28125 | 124.125
[6 empty] | 0.42825 | 0.37567 | 0.42914 | 0.00128 | [6 empty] | 8.655 | -26.78125 | -110.7188 | 0.6875 | 176.0625
[6 empty] | 0.42841 | 0.37573 | 0.42932 | 0.00128 | [6 empty] | 8.6575 | -18.375 | -124.5625 | 5.15625 | 177.375
[6 empty] | 0.42862 | 0.37573 | 0.42947 | 0.00128 | [6 empty] | 8.66 | 25.84375 | -59.96875 | 10.40625 | 277.7188
[6 empty] | 0.42868 | 0.37576 | 0.4296 | 0.00127 | [6 empty] | 8.6625 | 99.3125 | -4.71875 | 11.78125 | 198.875
[6 empty] | 0.42889 | 0.37582 | 0.42972 | 0.00128 | [6 empty] | 8.665 | 226.0625 | -6.28125 | 8.65625 | 37.46875
[6 empty] | 0.42902 | 0.37543 | 0.4299 | 0.00128 | [6 empty] | 8.6675 | 204.2188 | 42.71875 | 13.21875 | -0.15625
[6 empty] | 0.4292 | 0.37558 | 0.43005 | 0.00127 | [6 empty] | 8.67 | 159.4063 | 54.28125 | 18 | 1.1875
[6 empty] | 0.42929 | 0.37555 | 0.43021 | 0.00127 | [6 empty] | 8.6725 | 107.25 | 38.9375 | 15.5 | -43.40625
[6 empty] | 0.4295 | 0.37567 | 0.43039 | 0.00128 | [6 empty] | 8.675 | 36.28125 | -14.21875 | 17.78125 | -68.9375
[6 empty] | 0.42963 | 0.37567 | 0.43057 | 0.00128 | [6 empty] | 8.6775 | 149.75 | -13.3125 | 3.21875 | -91.15625
[6 empty] | 0.42978 | 0.37576 | 0.43069 | 0.00127 | [6 empty] | 8.68 | 183.9375 | 49.46875 | -0.6875 | -89.96875
[6 empty] | 0.4299 | 0.37579 | 0.43085 | 0.00127 | [6 empty] | 8.6825 | 142.5313 | 48.40625 | 8.125 | -143.4063
[6 empty] | 0.43005 | 0.37589 | 0.43097 | 0.00127 | [6 empty] | 8.685 | 48.90625 | 45.8125 | 3.65625 | -258.625
[6 empty] | 0.43024 | 0.37592 | 0.43118 | 0.00127 | [6 empty] | 8.6875 | -174.5938 | 30.5625 | 0.625 | -103.1563
[6 empty] | 0.43039 | 0.37601 | 0.4313 | 0.00127 | [6 empty] | 8.69 | -222.375 | 5.4375 | -4.9375 | -62.34375
[6 empty] | 0.43054 | 0.37601 | 0.43137 | 0.00127 | [6 empty] | 8.6925 | -159.3125 | 23.75 | -3.03125 | -83.8125
[6 empty] | 0.43069 | 0.37613 | 0.43161 | 0.00127 | [6 empty] | 8.695 | 7.53125 | 40.71875 | -1.875 | -95.46875
[6 empty] | 0.43085 | 0.37613 | 0.43182 | 0.00127 | [6 empty] | 8.6975 | 103.1563 | 28.0625 | -5.46875 | -244.4688
[6 empty] | 0.43103 | 0.37625 | 0.43185 | 0.00127 | [6 empty] | 8.7 | 65.375 | 88.75 | 0.53125 | -64.3125
[6 empty] | 0.43115 | 0.37634 | 0.43207 | 0.00127 | [6 empty] | 8.7025 | 70.1875 | 77.78125 | 16.4375 | -67.71875
[6 empty] | 0.43124 | 0.3764 | 0.43219 | 0.00127 | [6 empty] | 8.705 | -17.75 | 35.59375 | 16.46875 | -116.5
[6 empty] | 0.43143 | 0.37637 | 0.43234 | 0.00127 | [6 empty] | 8.7075 | -118.7813 | 47.40625 | -2.8125 | 269.8438
[6 empty] | 0.43164 | 0.37637 | 0.43253 | 0.00127 | [6 empty] | 8.71 | -202.1563 | 3.71875 | -5.84375 | 388.4375
[6 empty] | 0.43176 | 0.37653 | 0.43268 | 0.00126 | [6 empty] | 8.7125 | -55.65625 | -1.84375 | -3.0625 | 274.875
[6 empty] | 0.43188 | 0.37656 | 0.43277 | 0.00127 | [6 empty] | 8.715 | 192.4375 | 13.28125 | -3.6875 | 273.8438
[6 empty] | 0.43207 | 0.37668 | 0.43292 | 0.00126 | [6 empty] | 8.7175 | 267.4375 | 7.375 | 3.71875 | 423.0313
[6 empty] | 0.43222 | 0.37674 | 0.4332 | 0.00126 | [6 empty] | 8.72 | 266.125 | -47.8125 | 2.84375 | 596.9688
[6 empty] | 0.43234 | 0.3768 | 0.43323 | 0.00126 | [6 empty] | 8.7225 | 290.3125 | -75.3125 | -4.65625 | 532.2188
[6 empty] | 0.43253 | 0.3768 | 0.43344 | 0.00126 | [6 empty] | 8.725 | 252.2188 | -94.28125 | 0 | 507.6875
[6 empty] | 0.43268 | 0.37683 | 0.43362 | 0.00126 | [6 empty] | 8.7275 | 148.5 | -117.9375 | 4.3125 | 380.0625
[6 empty] | 0.43283 | 0.37692 | 0.43384 | 0.00126 | [6 empty] | 8.73 | 110.1563 | -58.65625 | 1.25 | 518.0938
[6 empty] | 0.43298 | 0.37701 | 0.43387 | 0.00126 | [6 empty] | 8.7325 | 43.8125 | -9.9375 | 1.09375 | 615.5
[6 empty] | 0.43314 | 0.37708 | 0.43405 | 0.00126 | [6 empty] | 8.735 | -28.28125 | -4.46875 | 4.5625 | 233.7188
[6 empty] | 0.43329 | 0.37704 | 0.4342 | 0.00126 | [6 empty] | 8.7375 | -68.25 | -36.8125 | 5.65625 | 33.9375
[6 empty] | 0.43341 | 0.37717 | 0.43439 | 0.00126 | [6 empty] | 8.74 | -141.5938 | -76.4375 | 4.9375 | 14.1875
[6 empty] | 0.43359 | 0.37726 | 0.43457 | 0.00126 | [6 empty] | 8.7425 | -167.75 | -109.25 | 1.6875 | -262
[6 empty] | 0.43372 | 0.37729 | 0.43469 | 0.00126 | [6 empty] | 8.745 | -132.1875 | -61.40625 | -5.8125 | -187.875
[6 empty] | 0.43387 | 0.37732 | 0.43484 | 0.00126 | [6 empty] | 8.7475 | -159.1563 | -33.1875 | -3.6875 | 231.4375
[6 empty] | 0.43402 | 0.37741 | 0.43497 | 0.00126 | [6 empty] | 8.75 | -161.9375 | -12.46875 | -2.03125 | 205.4063
[6 empty] | 0.43423 | 0.3775 | 0.43512 | 0.00126 | [6 empty] | 8.7525 | -123.7188 | 83.53125 | -7.875 | 122.875
[6 empty] | 0.43436 | 0.3775 | 0.4353 | 0.00126 | [6 empty] | 8.755 | -126.7188 | 80.15625 | -6.53125 | 119.5625
[6 empty] | 0.43454 | 0.37769 | 0.43536 | 0.00126 | [6 empty] | 8.7575 | -116.5 | 102.0938 | 2.1875 | 242.9063
[6 empty] | 0.43466 | 0.37775 | 0.43558 | 0.00125 | [6 empty] | 8.76 | -57.4375 | 137.1875 | 3.625 | 104.9688
[6 empty] | 0.43484 | 0.37781 | 0.4357 | 0.00125 | [6 empty] | 8.7625 | -23.9375 | 76.125 | 6.75 | -168.3438
[6 empty] | 0.435 | 0.37784 | 0.43591 | 0.00125 | [6 empty] | 8.765 | -42.4375 | 69.90625 | 16.0625 | 240.375
[6 empty] | 0.43512 | 0.37784 | 0.43597 | 0.00125 | [6 empty] | 8.7675 | -53.34375 | 88.5625 | 8.09375 | 498.625
[6 empty] | 0.43533 | 0.37796 | 0.43622 | 0.00125 | [6 empty] | 8.77 | -28.8125 | 94.40625 | -8.75 | 414.9063
[6 empty] | 0.43542 | 0.37796 | 0.43631 | 0.00125 | [6 empty] | 8.7725 | -12.21875 | 82.9375 | -15.21875 | 129.9063
[6 empty] | 0.43558 | 0.37805 | 0.43646 | 0.00125 | [6 empty] | 8.775 | 55.28125 | 47.71875 | -5.625 | -142.25
[6 empty] | 0.43579 | 0.37811 | 0.43671 | 0.00125 | [6 empty] | 8.7775 | 55.4375 | 71.0625 | -0.90625 | -110.9063
[6 empty] | 0.43588 | 0.37814 | 0.4368 | 0.00125 | [6 empty] | 8.78 | 18.78125 | 65.09375 | -12.84375 | -184.6563
[6 empty] | 0.43607 | 0.37823 | 0.43698 | 0.00125 | [6 empty] | 8.7825 | 35.4375 | 57.75 | -17.34375 | -35.25
[6 empty] | 0.43619 | 0.3782 | 0.4371 | 0.00125 | [6 empty] | 8.785 | 22.375 | 44.25 | -17.4375 | 186.25
[6 empty] | 0.43637 | 0.37836 | 0.43729 | 0.00125 | [6 empty] | 8.7875 | -4.71875 | 14.78125 | -20.53125 | 194.5313
[6 empty] | 0.43649 | 0.37836 | 0.43744 | 0.00125 | [6 empty] | 8.79 | -55.65625 | 9.34375 | -13.3125 | 164.5625
[6 empty] | 0.43665 | 0.37845 | 0.43756 | 0.00125 | [6 empty] | 8.7925 | -32.15625 | 23.6875 | -10.875 | -111.9375
[6 empty] | 0.43683 | 0.37854 | 0.43771 | 0.00125 | [6 empty] | 8.795 | -48.0625 | 13.6875 | -21.6875 | -354.5
[6 empty] | 0.43695 | 0.37854 | 0.43784 | 0.00125 | [6 empty] | 8.7975 | -66.46875 | -6.9375 | -19.125 | -431.125
[6 empty] | 0.4371 | 0.3786 | 0.43805 | 0.00125 | [6 empty] | 8.8 | -35 | 25.15625 | -11.46875 | -589.2813
[6 empty] | 0.43729 | 0.37872 | 0.43817 | 0.00125 | [6 empty] | 8.8025 | -48.09375 | 6.4375 | -17.59375 | -510.1563
[6 empty] | 0.43744 | 0.37875 | 0.43829 | 0.00125 | [6 empty] | 8.805 | -90.40625 | -32.78125 | -20.40625 | -311.3125
[6 empty] | 0.43753 | 0.37881 | 0.43848 | 0.00125 | [6 empty] | 8.8075 | -102.0938 | -25.53125 | -13.25 | -261.9375
[6 empty] | 0.43771 | 0.37888 | 0.43857 | 0.00124 | [6 empty] | 8.81 | -42.75 | -20.25 | -5.375 | -105.25
[6 empty] | 0.43787 | 0.37897 | 0.43878 | 0.00124 | [6 empty] | 8.8125 | -39.21875 | -15.34375 | 3.71875 | 70.8125
[6 empty] | 0.43796 | 0.37903 | 0.439 | 0.00124 | [6 empty] | 8.815 | -89.46875 | -5.25 | 8.90625 | -188.5
[6 empty] | 0.43811 | 0.37909 | 0.43915 | 0.00124 | [6 empty] | 8.8175 | -100.25 | 33.21875 | 10.78125 | -244.3125
[6 empty] | 0.43832 | 0.37912 | 0.43921 | 0.00125 | [6 empty] | 8.82 | -87.75 | 40.9375 | 9 | -105.6875
[6 empty] | 0.43851 | 0.37924 | 0.43939 | 0.00124 | [6 empty] | 8.8225 | -58.40625 | 22.65625 | 9.03125 | -78.40625
[6 empty] | 0.43863 | 0.37924 | 0.43961 | 0.00124 | [6 empty] | 8.825 | -49.5625 | 37.875 | 14.375 | -150.4688
[6 empty] | 0.43881 | 0.37939 | 0.43976 | 0.00124 | [6 empty] | 8.8275 | -61.28125 | 48.0625 | 14.28125 | -158.8438
[6 empty] | 0.43893 | 0.37936 | 0.43985 | 0.00124 | [6 empty] | 8.83 | -16.65625 | 37.75 | 12 | -2.375
[6 empty] | 0.43909 | 0.37939 | 0.43994 | 0.00124 | [6 empty] | 8.8325 | 21.875 | 40.78125 | 10.75 | -20.53125
[6 empty] | 0.43924 | 0.37952 | 0.44022 | 0.00123 | [6 empty] | 8.835 | -0.0625 | 72.8125 | 3.875 | -66.0625
[6 empty] | 0.43942 | 0.37939 | 0.44028 | 0.00124 | [6 empty] | 8.8375 | -37 | 47.5625 | -3.96875 | -110.5938
[6 empty] | 0.43961 | 0.37958 | 0.44049 | 0.00124 | [6 empty] | 8.84 | -53.15625 | 31.375 | -5.34375 | -235.3438
[6 empty] | 0.43967 | 0.37964 | 0.44058 | 0.00124 | [6 empty] | 8.8425 | -44.9375 | 15.5625 | -5.625 | -279.9688
[6 empty] | 0.43982 | 0.37973 | 0.44077 | 0.00124 | [6 empty] | 8.845 | -31.25 | -39.0625 | 1.5625 | -256.3125
[6 empty] | 0.43997 | 0.37976 | 0.44089 | 0.00124 | [6 empty] | 8.8475 | -17.40625 | -64.40625 | 6 | -223.3438
[6 empty] | 0.44016 | 0.37985 | 0.44107 | 0.00124 | [6 empty] | 8.85 | 1.71875 | -45.28125 | 2.46875 | -211.4063
[6 empty] | 0.44025 | 0.37991 | 0.44128 | 0.00123 | [6 empty] | 8.8525 | 7.65625 | 0.1875 | 0 | -106.6563
[6 empty] | 0.44049 | 0.38 | 0.44141 | 0.00123 | [6 empty] | 8.855 | -17.34375 | -8.90625 | 3.65625 | -56.15625
[6 empty] | 0.44061 | 0.38007 | 0.44153 | 0.00123 | [6 empty] | 8.8575 | -15.75 | -3.96875 | 9.46875 | -135.2813
[6 empty] | 0.4408 | 0.38013 | 0.44174 | 0.00123 | [6 empty] | 8.86 | -7.84375 | 12.8125 | 4.625 | -80.0625
[6 empty] | 0.44092 | 0.38019 | 0.4418 | 0.00123 | [6 empty] | 8.8625 | 11.15625 | -6.96875 | 1.8125 | -7.34375
[6 empty] | 0.44107 | 0.38025 | 0.44202 | 0.00123 | [6 empty] | 8.865 | 13.90625 | -6.71875 | 4.21875 | -13.53125
[6 empty] | 0.44119 | 0.38028 | 0.44211 | 0.00123 | [6 empty] | 8.8675 | 31.625 | 3.21875 | 5.8125 | -150.3438
[6 empty] | 0.44131 | 0.3804 | 0.44232 | 0.00123 | [6 empty] | 8.87 | 60.96875 | 29.25 | 6.09375 | -225.0313
[6 empty] | 0.44156 | 0.38037 | 0.4425 | 0.00123 | [6 empty] | 8.8725 | 56.90625 | 36.21875 | 7.15625 | -202.0313
[6 empty] | 0.44168 | 0.38052 | 0.4426 | 0.00123 | [6 empty] | 8.875 | 86.5 | 17.96875 | 1.34375 | -217.6563
[6 empty] | 0.4418 | 0.38052 | 0.44278 | 0.00123 | [6 empty] | 8.8775 | 92.53125 | 25.375 | -0.375 | -272.125
[6 empty] | 0.44199 | 0.38068 | 0.4429 | 0.00123 | [6 empty] | 8.88 | 95.03125 | 48.46875 | 2.28125 | -133.75
[6 empty] | 0.44214 | 0.38071 | 0.44305 | 0.00123 | [6 empty] | 8.8825 | 54.71875 | 36.75 | -2 | 1.8125
[6 empty] | 0.44226 | 0.38083 | 0.44324 | 0.00123 | [6 empty] | 8.885 | 41.625 | 33.71875 | 5.5625 | -80.5625
[6 empty] | 0.44241 | 0.38092 | 0.44336 | 0.00123 | [6 empty] | 8.8875 | 56.46875 | 50.5 | 3.78125 | -38.5
[6 empty] | 0.44257 | 0.38095 | 0.44354 | 0.00123 | [6 empty] | 8.89 | 62.375 | 22.75 | -2.34375 | 50.96875
[6 empty] | 0.44278 | 0.38101 | 0.4436 | 0.00123 | [6 empty] | 8.8925 | 59.65625 | -7.5625 | -1.71875 | -23.125
[6 empty] | 0.4429 | 0.3812 | 0.44376 | 0.00123 | [6 empty] | 8.895 | 55.5625 | 0.96875 | -4.84375 | -252.1875
[6 empty] | 0.44308 | 0.38123 | 0.44397 | 0.00122 | [6 empty] | 8.8975 | 26.65625 | -18.9375 | -0.53125 | -331.3438
[6 empty] | 0.44315 | 0.38123 | 0.44418 | 0.00123 | [6 empty] | 8.9 | 33.84375 | -56.15625 | 2.5625 | -183.5938
[6 empty] | 0.44339 | 0.38138 | 0.44427 | 0.00122 | [6 empty] | 8.9025 | 48.53125 | -45.25 | 3.75 | -153.375
[6 empty] | 0.44351 | 0.38138 | 0.44434 | 0.00122 | [6 empty] | 8.905 | 51.96875 | -61.5625 | 3.03125 | -275.2813
[6 empty] | 0.44366 | 0.38144 | 0.44455 | 0.00122 | [6 empty] | 8.9075 | 49.46875 | -45.3125 | 10.0625 | -272.0625
[6 empty] | 0.44385 | 0.38144 | 0.44473 | 0.00123 | [6 empty] | 8.91 | 36.90625 | -16.4375 | 13.28125 | -303.3125
[6 empty] | 0.44394 | 0.38162 | 0.44489 | 0.00122 | [6 empty] | 8.9125 | 26.96875 | 31.15625 | 5.0625 | -396.4688
[6 empty] | 0.44415 | 0.38165 | 0.44501 | 0.00122 | [6 empty] | 8.915 | 25.59375 | -7.4375 | 6.96875 | -254.9063
[6 empty] | 0.44431 | 0.38177 | 0.44519 | 0.00122 | [6 empty] | 8.9175 | 47.875 | -1.78125 | 6.46875 | -118.9375
[6 empty] | 0.44443 | 0.38184 | 0.44534 | 0.00122 | [6 empty] | 8.92 | 33.53125 | 21.3125 | 6.03125 | -80.9375
[6 empty] | 0.44461 | 0.3819 | 0.44553 | 0.00122 | [6 empty] | 8.9225 | 5.6875 | 38 | 9.03125 | -117.8125
[6 empty] | 0.4447 | 0.38196 | 0.44562 | 0.00122 | [6 empty] | 8.925 | -1.75 | 44.03125 | 9.375 | -103.3438
[6 empty] | 0.44492 | 0.38208 | 0.4458 | 0.00122 | [6 empty] | 8.9275 | -14.28125 | 30.28125 | 12.46875 | -21.75
[6 empty] | 0.44507 | 0.38208 | 0.44592 | 0.00122 | [6 empty] | 8.93 | -28.75 | 36.5 | 12.34375 | -8.3125
[6 empty] | 0.44519 | 0.38214 | 0.44604 | 0.00122 | [6 empty] | 8.9325 | -46.25 | 25.46875 | 7.9375 | -32.4375
[6 empty] | 0.44537 | 0.3822 | 0.44626 | 0.00122 | [6 empty] | 8.935 | -55.34375 | 4.15625 | 4.15625 | -16.28125
[6 empty] | 0.44543 | 0.38229 | 0.44641 | 0.00121 | [6 empty] | 8.9375 | -70.28125 | 9.21875 | -3.40625 | 27.21875
[6 empty] | 0.44568 | 0.38232 | 0.44656 | 0.00122 | [6 empty] | 8.94 | -35.65625 | 15.3125 | 1.46875 | -99.09375
[6 empty] | 0.44583 | 0.38248 | 0.44669 | 0.00122 | [6 empty] | 8.9425 | 30.875 | 28.21875 | 9.1875 | -287.9375
[6 empty] | 0.44595 | 0.38248 | 0.44687 | 0.00121 | [6 empty] | 8.945 | -25.03125 | 20.625 | 7.40625 | -393.1875
[6 empty] | 0.44611 | 0.38254 | 0.44702 | 0.00121 | [6 empty] | 8.9475 | 20.5 | -10.5 | 11.59375 | -287.7188
[6 empty] | 0.44632 | 0.3826 | 0.44717 | 0.00121 | [6 empty] | 8.95 | 51.84375 | 11.40625 | 11.375 | -264.6563
[6 empty] | 0.44638 | 0.38257 | 0.4473 | 0.00121 | [6 empty] | 8.9525 | -62.375 | 26.6875 | 6.96875 | -337.125
[6 empty] | 0.4465 | 0.38272 | 0.44757 | 0.00121 | [6 empty] | 8.955 | -43.75 | 17.375 | 7.90625 | -264.6563
[6 empty] | 0.44672 | 0.38278 | 0.44757 | 0.00121 | [6 empty] | 8.9575 | 3.03125 | 29.84375 | 3.21875 | -300.3438
[6 empty] | 0.44687 | 0.3829 | 0.44778 | 0.00121 | [6 empty] | 8.96 | 57.15625 | 29.15625 | 1.03125 | -196.4375
[6 empty] | 0.44702 | 0.38297 | 0.44794 | 0.00121 | [6 empty] | 8.9625 | 69.46875 | 15.90625 | 4.90625 | -74.34375
[6 empty] | 0.44717 | 0.383 | 0.44806 | 0.00121 | [6 empty] | 8.965 | 50.625 | 6 | 3.46875 | -155.4375
[6 empty] | 0.4473 | 0.38306 | 0.4483 | 0.00121 | [6 empty] | 8.9675 | 29.625 | 3.875 | 6 | -134.1563
[6 empty] | 0.44751 | 0.38312 | 0.44839 | 0.00121 | [6 empty] | 8.97 | -5.65625 | 21.90625 | 5.875 | -95.53125
[6 empty] | 0.44763 | 0.38327 | 0.44858 | 0.00121 | [6 empty] | 8.9725 | 24.65625 | 19.6875 | 2.46875 | -88.03125
[6 empty] | 0.44775 | 0.38324 | 0.44867 | 0.00121 | [6 empty] | 8.975 | 60.09375 | 8.8125 | 5.21875 | -34.3125
[6 empty] | 0.44794 | 0.38336 | 0.44882 | 0.00121 | [6 empty] | 8.9775 | 46.0625 | 12.375 | 5.3125 | -42.0625
[6 empty] | 0.44809 | 0.38342 | 0.44901 | 0.00121 | [6 empty] | 8.98 | 13.28125 | 7.28125 | 6.25 | -191.5625
[6 empty] | 0.44818 | 0.38348 | 0.44919 | 0.00121 | [6 empty] | 8.9825 | 12.875 | 7.15625 | 1.6875 | -321.8438
[6 empty] | 0.44839 | 0.38351 | 0.44928 | 0.00121 | [6 empty] | 8.985 | 42.1875 | 12.09375 | -0.40625 | -246.7813
[6 empty] | 0.44852 | 0.38367 | 0.44946 | 0.0012 | [6 empty] | 8.9875 | 44.34375 | 15.78125 | 13.625 | -173.5938
[6 empty] | 0.4487 | 0.3837 | 0.44962 | 0.0012 | [6 empty] | 8.99 | 36.78125 | 28.125 | 18.875 | -175.7813
[6 empty] | 0.44885 | 0.38379 | 0.44977 | 0.0012 | [6 empty] | 8.9925 | 36.9375 | 33.25 | 11.15625 | -67.21875
[6 empty] | 0.44901 | 0.38382 | 0.44992 | 0.0012 | [6 empty] | 8.995 | -3.96875 | 23.84375 | 2.5 | -76.15625
[6 empty] | 0.4491 | 0.38388 | 0.45013 | 0.00121 | [6 empty] | 8.9975 | -9.53125 | 21.3125 | -6.25 | -27.59375
[6 empty] | 0.44934 | 0.38403 | 0.45026 | 0.0012 | [6 empty] | 9 | -23.75 | 20.46875 | -14.71875 | 56.46875
[6 empty] | 0.44949 | 0.38406 | 0.45032 | 0.0012 | [6 empty] | 9.0025 | -59.46875 | 25.875 | -13.5625 | 28.5625
[6 empty] | 0.44965 | 0.38422 | 0.45056 | 0.0012 | [6 empty] | 9.005 | -67.625 | 20.0625 | -6.375 | -139.7813
[6 empty] | 0.44974 | 0.38422 | 0.45065 | 0.0012 | [6 empty] | 9.0075 | -88.90625 | 8.96875 | -4.75 | -383.4063
[6 empty] | 0.44992 | 0.38434 | 0.45084 | 0.0012 | [6 empty] | 9.01 | -76.40625 | 16.78125 | -8.3125 | -246.0625
[6 empty] | 0.45007 | 0.38434 | 0.45096 | 0.0012 | [6 empty] | 9.0125 | -41.21875 | 13.25 | -9.96875 | -82.28125
[6 empty] | 0.45026 | 0.38446 | 0.45111 | 0.0012 | [6 empty] | 9.015 | -44.125 | 2.1875 | -7.21875 | 52.40625
[6 empty] | 0.45038 | 0.38452 | 0.45132 | 0.0012 | [6 empty] | 9.0175 | -41.125 | -3.90625 | 0.4375 | 270.4375
[6 empty] | 0.45056 | 0.38461 | 0.45142 | 0.0012 | [6 empty] | 9.02 | -19.53125 | -10.875 | 4.9375 | 230.8125
[6 empty] | 0.45071 | 0.38467 | 0.45157 | 0.0012 | [6 empty] | 9.0225 | 1.03125 | 0.4375 | 3.75 | 193.9375
[6 empty] | 0.45084 | 0.38477 | 0.45178 | 0.0012 | [6 empty] | 9.025 | 17.75 | -5.21875 | 8.125 | 217.3438
[6 empty] | 0.45105 | 0.38486 | 0.4519 | 0.0012 | [6 empty] | 9.0275 | 5.25 | -19.3125 | 11.21875 | 231.8125
[6 empty] | 0.45114 | 0.38495 | 0.45206 | 0.0012 | [6 empty] | 9.03 | -7.25 | 0.15625 | 11.3125 | 338.5
[6 empty] | 0.45129 | 0.38501 | 0.45221 | 0.0012 | [6 empty] | 9.0325 | -12.34375 | 3.46875 | 9.5 | 317
[6 empty] | 0.45142 | 0.38507 | 0.45239 | 0.0012 | [6 empty] | 9.035 | -20.59375 | -0.96875 | 6.4375 | 320.6563
[6 empty] | 0.45163 | 0.38513 | 0.45251 | 0.0012 | [6 empty] | 9.0375 | -25.875 | 2.5 | 3.71875 | 272.8125
[6 empty] | 0.45178 | 0.38516 | 0.45273 | 0.00119 | [6 empty] | 9.04 | -39.9375 | 5.125 | 3.125 | 144.25
[6 empty] | 0.4519 | 0.38525 | 0.45282 | 0.00119 | [6 empty] | 9.0425 | -23.4375 | 11.84375 | 2.03125 | 143.5625
[6 empty] | 0.45203 | 0.38538 | 0.453 | 0.0012 | [6 empty] | 9.045 | 1.34375 | 18.96875 | -0.96875 | 152.5313
[6 empty] | 0.45215 | 0.38544 | 0.45313 | 0.00119 | [6 empty] | 9.0475 | -6.8125 | 10.3125 | 0.125 | 84.40625
[6 empty] | 0.45239 | 0.3855 | 0.45331 | 0.00119 | [6 empty] | 9.05 | 12.5625 | 4.125 | 1.4375 | 91.96875
[6 empty] | 0.45251 | 0.38556 | 0.45346 | 0.00119 | [6 empty] | 9.0525 | 25.15625 | 15.8125 | -2.09375 | 237.9063
[6 empty] | 0.45258 | 0.38568 | 0.45352 | 0.00119 | [6 empty] | 9.055 | -3.96875 | 13.78125 | -3.09375 | 242.1875
[6 empty] | 0.45288 | 0.38574 | 0.4537 | 0.00119 | [6 empty] | 9.0575 | -8 | 8.46875 | 1.96875 | 263.0313
[6 empty] | 0.45297 | 0.38586 | 0.45389 | 0.00119 | [6 empty] | 9.06 | 21 | 5.5 | 0.15625 | 198.25
[6 empty] | 0.45319 | 0.38599 | 0.4541 | 0.00119 | [6 empty] | 9.0625 | 26.71875 | -11.03125 | -1.65625 | 82.9375
[6 empty] | 0.45328 | 0.38614 | 0.45413 | 0.00119 | [6 empty] | 9.065 | 19.78125 | -14.90625 | 1.03125 | 231.875
[6 empty] | 0.45343 | 0.38611 | 0.45438 | 0.00119 | [6 empty] | 9.0675 | -1.65625 | -3.59375 | -0.9375 | 169.875
[6 empty] | 0.45358 | 0.38617 | 0.4545 | 0.00119 | [6 empty] | 9.07 | -3.71875 | 1.25 | -3.3125 | 227.5625
[6 empty] | 0.4538 | 0.38629 | 0.45462 | 0.00119 | [6 empty] | 9.0725 | 7.03125 | 0.8125 | 2.3125 | 258.2813
[6 empty] | 0.45392 | 0.38632 | 0.4548 | 0.00119 | [6 empty] | 9.075 | -8.125 | -0.90625 | 5.84375 | 93.9375
[6 empty] | 0.45407 | 0.38635 | 0.45493 | 0.00119 | [6 empty] | 9.0775 | 14.4375 | -0.9375 | 4.3125 | 189.8438
[6 empty] | 0.45422 | 0.38651 | 0.45508 | 0.00119 | [6 empty] | 9.08 | 30.28125 | 6.40625 | 3.34375 | 154.875
[6 empty] | 0.45432 | 0.38654 | 0.45529 | 0.00118 | [6 empty] | 9.0825 | 27.8125 | 15.53125 | 2.75 | 99.1875
[6 empty] | 0.4545 | 0.3866 | 0.45541 | 0.00119 | [6 empty] | 9.085 | 32.8125 | 9.34375 | 4.125 | 98.71875
[6 empty] | 0.45468 | 0.3866 | 0.45554 | 0.00119 | [6 empty] | 9.0875 | 17.46875 | -4.8125 | 7.375 | 46.0625
[6 empty] | 0.4548 | 0.38675 | 0.45575 | 0.00119 | [6 empty] | 9.09 | 14.84375 | -2.125 | 8.09375 | -100.625
[6 empty] | 0.45499 | 0.38684 | 0.45584 | 0.00118 | [6 empty] | 9.0925 | 18.6875 | 14.59375 | 1.375 | -204.875
[6 empty] | 0.45511 | 0.38693 | 0.45605 | 0.00119 | [6 empty] | 9.095 | 9.625 | 17.5 | -0.90625 | -253.8438
[6 empty] | 0.45529 | 0.38699 | 0.45618 | 0.00118 | [6 empty] | 9.0975 | -2.15625 | 13.0625 | 1.28125 | -229.0625
[6 empty] | 0.45541 | 0.38705 | 0.4563 | 0.00118 | [6 empty] | 9.1 | -22.15625 | 10.875 | 3.5 | -248.9375
[6 empty] | 0.45554 | 0.38712 | 0.45645 | 0.00118 | [6 empty] | 9.1025 | -23.3125 | 8.625 | 4.0625 | -254.5313
[6 empty] | 0.45575 | 0.38727 | 0.4566 | 0.00118 | [6 empty] | 9.105 | -16.6875 | 0.65625 | 5.46875 | -212.3438
[6 empty] | 0.45584 | 0.38733 | 0.45679 | 0.00118 | [6 empty] | 9.1075 | -38.5625 | 1.15625 | 9.59375 | -214.0313
[6 empty] | 0.45602 | 0.38745 | 0.45694 | 0.00118 | [6 empty] | 9.11 | -42.34375 | 17 | 6.4375 | -156.9063
[6 empty] | 0.45618 | 0.38748 | 0.45709 | 0.00118 | [6 empty] | 9.1125 | -23.375 | 18.71875 | 5.28125 | -170.5625
[6 empty] | 0.45633 | 0.38739 | 0.45724 | 0.00118 | [6 empty] | 9.115 | -19.34375 | 16.8125 | 7.125 | -178.1875
[6 empty] | 0.45645 | 0.3876 | 0.4574 | 0.00118 | [6 empty] | 9.1175 | -4.09375 | 20.84375 | 7.21875 | -153
[6 empty] | 0.45663 | 0.38766 | 0.45755 | 0.00118 | [6 empty] | 9.12 | 0.15625 | 16.5 | 8.03125 | -140.7188
[6 empty] | 0.45685 | 0.38779 | 0.4577 | 0.00118 | [6 empty] | 9.1225 | -1.375 | 17.46875 | 10.8125 | -158.5625
[6 empty] | 0.45694 | 0.38782 | 0.45786 | 0.00118 | [6 empty] | 9.125 | -13.03125 | 17.4375 | 13.1875 | -125.1875
[6 empty] | 0.45709 | 0.38791 | 0.45804 | 0.00118 | [6 empty] | 9.1275 | -37.6875 | 10.78125 | -8.71875 | -253.0313
[6 empty] | 0.45728 | 0.38803 | 0.45819 | 0.00118 | [6 empty] | 9.13 | -26.90625 | 20.09375 | -20.53125 | -381.5625
[6 empty] | 0.4574 | 0.38806 | 0.45834 | 0.00118 | [6 empty] | 9.1325 | -10.84375 | 28.0625 | -15.28125 | -351.4688
[6 empty] | 0.45758 | 0.38812 | 0.45844 | 0.00118 | [6 empty] | 9.135 | 1.15625 | 23.3125 | -15.3125 | -377.75
[6 empty] | 0.45767 | 0.38821 | 0.45862 | 0.00118 | [6 empty] | 9.1375 | -11.71875 | 18.625 | -6.34375 | -269.6563
[6 empty] | 0.45779 | 0.38828 | 0.45874 | 0.00118 | [6 empty] | 9.14 | -26.6875 | 13.34375 | -4.1875 | -147.5938
[6 empty] | 0.45804 | 0.38834 | 0.45889 | 0.00117 | [6 empty] | 9.1425 | -19 | 8.875 | -10.5 | -243.5313
[6 empty] | 0.45816 | 0.38846 | 0.45911 | 0.00117 | [6 empty] | 9.145 | -19.90625 | -0.25 | -12.09375 | -320.125
[6 empty] | 0.45834 | 0.38858 | 0.45926 | 0.00117 | [6 empty] | 9.1475 | -29.25 | -14.21875 | -10.46875 | -245.4063
[6 empty] | 0.45847 | 0.38858 | 0.45935 | 0.00117 | [6 empty] | 9.15 | -40.09375 | -10.40625 | -6.125 | -313
[6 empty] | 0.45859 | 0.3887 | 0.45956 | 0.00117 | [6 empty] | 9.1525 | -37.8125 | -1.375 | -2.9375 | -255.4375
[6 empty] | 0.45874 | 0.38879 | 0.45972 | 0.00117 | [6 empty] | 9.155 | -13.625 | -3.40625 | -3.625 | -186.3125
[6 empty] | 0.45895 | 0.38876 | 0.45984 | 0.00117 | [6 empty] | 9.1575 | 13.5 | -0.8125 | -7.84375 | -297.9375
[6 empty] | 0.45908 | 0.38882 | 0.45999 | 0.00117 | [6 empty] | 9.16 | 13 | 2 | -7.125 | -333.0313
[6 empty] | 0.45926 | 0.38898 | 0.46014 | 0.00117 | [6 empty] | 9.1625 | 6.4375 | 13.71875 | -3.15625 | -244.8438
[6 empty] | 0.45944 | 0.38904 | 0.46033 | 0.00117 | [6 empty] | 9.165 | 2.5 | 13.0625 | -0.4375 | -156.1563
[6 empty] | 0.4595 | 0.38913 | 0.46042 | 0.00117 | [6 empty] | 9.1675 | -13.46875 | 8.75 | 2.25 | -68.625
[6 empty] | 0.45969 | 0.38922 | 0.46063 | 0.00117 | [6 empty] | 9.17 | -19.8125 | 11 | 2.4375 | -84.1875
[6 empty] | 0.45981 | 0.38925 | 0.46075 | 0.00117 | [6 empty] | 9.1725 | -14.5625 | -1.1875 | 3.40625 | -192.125
[6 empty] | 0.46002 | 0.38934 | 0.46091 | 0.00117 | [6 empty] | 9.175 | -0.375 | -0.5 | 4.25 | -87.125
[6 empty] | 0.46014 | 0.38943 | 0.46103 | 0.00117 | [6 empty] | 9.1775 | 16.59375 | -0.8125 | 5.6875 | -24.3125
[6 empty] | 0.4603 | 0.38959 | 0.46121 | 0.00116 | [6 empty] | 9.18 | 21.46875 | -2.03125 | 3.34375 | -10.1875
[6 empty] | 0.46039 | 0.38959 | 0.4613 | 0.00116 | [6 empty] | 9.1825 | 25.0625 | 10.9375 | -0.9375 | 28.28125
[6 empty] | 0.4606 | 0.38968 | 0.46155 | 0.00116 | [6 empty] | 9.185 | 15.5 | 4.46875 | -0.96875 | -11.53125
[6 empty] | 0.46075 | 0.38977 | 0.4617 | 0.00116 | [6 empty] | 9.1875 | -1.15625 | -9.46875 | 3.6875 | -16.53125
[6 empty] | 0.46094 | 0.38986 | 0.46179 | 0.00116 | [6 empty] | 9.19 | 10.125 | 1 | 6.71875 | -19.0625
[6 empty] | 0.46106 | 0.38995 | 0.46198 | 0.00116 | [6 empty] | 9.1925 | 18.1875 | 10 | 4.5 | 10.09375
[6 empty] | 0.46121 | 0.39001 | 0.4621 | 0.00117 | [6 empty] | 9.195 | 12.125 | -4.78125 | 2.6875 | 13.28125
[6 empty] | 0.46136 | 0.39011 | 0.46231 | 0.00116 | [6 empty] | 9.1975 | 9.6875 | -2.96875 | 6.03125 | 20.71875
[6 empty] | 0.46149 | 0.3902 | 0.46243 | 0.00116 | [6 empty] | 9.2 | 31.125 | 9.875 | 5.28125 | 27.78125
[6 empty] | 0.4617 | 0.39035 | 0.46259 | 0.00116 | [6 empty] | 9.2025 | 37.75 | 8 | 3.59375 | 5.59375
[6 empty] | 0.46185 | 0.39041 | 0.46277 | 0.00116 | [6 empty] | 9.205 | 23.15625 | -0.28125 | 5.84375 | -1.34375
[6 empty] | 0.46194 | 0.39047 | 0.46289 | 0.00116 | [6 empty] | 9.2075 | 18.28125 | -6.9375 | 7.59375 | -16.3125
[6 empty] | 0.46219 | 0.39059 | 0.46307 | 0.00116 | [6 empty] | 9.21 | 10.125 | -3.125 | 5.46875 | -4.75
[6 empty] | 0.46225 | 0.39069 | 0.4632 | 0.00116 | [6 empty] | 9.2125 | 10.75 | 7.84375 | -0.0625 | 13.5
[6 empty] | 0.46243 | 0.39069 | 0.46335 | 0.00116 | [6 empty] | 9.215 | -3.125 | 12.21875 | -1.15625 | -3.1875
[6 empty] | 0.46252 | 0.39075 | 0.46353 | 0.00116 | [6 empty] | 9.2175 | -9.1875 | 11.5625 | -2.09375 | -5.1875
[6 empty] | 0.46277 | 0.39087 | 0.46365 | 0.00116 | [6 empty] | 9.22 | -6.46875 | 13.8125 | -4.09375 | 15.21875
[6 empty] | 0.46286 | 0.39102 | 0.46375 | 0.00116 | [6 empty] | 9.2225 | -0.90625 | 10.6875 | -2.40625 | 7
[6 empty] | 0.46301 | 0.39108 | 0.46393 | 0.00116 | [6 empty] | 9.225 | 13.59375 | 3.78125 | -0.09375 | -4.65625
[6 empty] | 0.46323 | 0.39117 | 0.46414 | 0.00116 | [6 empty] | 9.2275 | 22.625 | -1.125 | 0.78125 | 1.28125
[6 empty] | 0.46332 | 0.39084 | 0.4642 | 0.00116 | [6 empty] | 9.23 | 18.96875 | 2.6875 | -0.78125 | -5.9375
[6 empty] | 0.46353 | 0.39069 | 0.46445 | 0.00116 | [6 empty] | 9.2325 | 17.71875 | 1.65625 | -1.3125 | 9.375
[6 empty] | 0.46365 | 0.39102 | 0.46457 | 0.00115 | [6 empty] | 9.235 | -7.65625 | -1.625 | 3.9375 | 41.5
[6 empty] | 0.46378 | 0.39117 | 0.46472 | 0.00116 | [6 empty] | 9.2375 | -14.625 | -1.25 | 2.625 | 40.65625
[6 empty] | 0.46396 | 0.39139 | 0.46487 | 0.00116 | [6 empty] | 9.24 | -2.53125 | -0.53125 | -1.3125 | 37.5625
[6 empty] | 0.46405 | 0.39142 | 0.46509 | 0.00115 | [6 empty] | 9.2425 | -10.71875 | 3.28125 | -0.40625 | 10.5625
[6 empty] | 0.46429 | 0.3916 | 0.46518 | 0.00115 | [6 empty] | 9.245 | -5.53125 | 0.9375 | -0.15625 | 15.8125
[6 empty] | 0.46442 | 0.39166 | 0.4653 | 0.00115 | [6 empty] | 9.2475 | -3.75 | -0.3125 | 1.03125 | 41.09375
[6 empty] | 0.46457 | 0.39175 | 0.46545 | 0.00115 | [6 empty] | 9.25 | 9.0625 | 2.75 | 3.75 | 36.09375
[6 empty] | 0.46472 | 0.39182 | 0.46567 | 0.00115 | [6 empty] | 9.2525 | -0.71875 | 1.71875 | 6.21875 | 58.28125
[6 empty] | 0.46487 | 0.39197 | 0.46579 | 0.00115 | [6 empty] | 9.255 | -2 | 1.09375 | 3.53125 | 55.21875
[6 empty] | 0.46503 | 0.39203 | 0.46597 | 0.00115 | [6 empty] | 9.2575 | 7.71875 | -1.09375 | 2.5 | 24.59375
[6 empty] | 0.46512 | 0.39212 | 0.46613 | 0.00115 | [6 empty] | 9.26 | 1.25 | -1.875 | 1 | 16.5625
[6 empty] | 0.4653 | 0.39212 | 0.46622 | 0.00115 | [6 empty] | 9.2625 | 16.09375 | 4.9375 | -1.34375 | 39.53125
[6 empty] | 0.46552 | 0.3923 | 0.4664 | 0.00115 | [6 empty] | 9.265 | 14.75 | 9.0625 | -0.28125 | 39.1875
[6 empty] | 0.46564 | 0.3924 | 0.46652 | 0.00115 | [6 empty] | 9.2675 | 12.4375 | 9.375 | 3.46875 | 30.25
[6 empty] | 0.46576 | 0.39249 | 0.46674 | 0.00115 | [6 empty] | 9.27 | 29.03125 | 10.4375 | 5.125 | 47.28125
[6 empty] | 0.46597 | 0.39258 | 0.46686 | 0.00115 | [6 empty] | 9.2725 | 20.25 | 9.28125 | 6.6875 | 61.71875
[6 empty] | 0.46606 | 0.3927 | 0.46707 | 0.00115 | [6 empty] | 9.275 | 11.15625 | 5.65625 | 6.4375 | 46.59375
[6 empty] | 0.46622 | 0.39273 | 0.46719 | 0.00115 | [6 empty] | 9.2775 | 14.53125 | 1.96875 | 0.65625 | -8.46875
[6 empty] | 0.46646 | 0.39282 | 0.46732 | 0.00115 | [6 empty] | 9.28 | 6.8125 | -4.0625 | 0.375 | -17.25
[6 empty] | 0.46652 | 0.39291 | 0.46747 | 0.00115 | [6 empty] | 9.2825 | 4.59375 | -0.03125 | -0.90625 | 3.65625
[6 empty] | 0.46671 | 0.39294 | 0.46759 | 0.00115 | [6 empty] | 9.285 | -8 | 7.09375 | -0.65625 | -10.71875
[6 empty] | 0.46683 | 0.39313 | 0.46771 | 0.00114 | [6 empty] | 9.2875 | -7.5 | -1.75 | 2.78125 | -25.375
[6 empty] | 0.46704 | 0.39316 | 0.46796 | 0.00115 | [6 empty] | 9.29 | 6.5625 | 0.71875 | 3.59375 | -27.4375
[6 empty] | 0.46713 | 0.39331 | 0.46805 | 0.00114 | [6 empty] | 9.2925 | 1.6875 | -3.0625 | 3.53125 | -21.0625
[6 empty] | 0.46729 | 0.39337 | 0.4682 | 0.00114 | [6 empty] | 9.295 | -9.25 | -9.28125 | 2.875 | 13.8125
[6 empty] | 0.46747 | 0.39346 | 0.46838 | 0.00114 | [6 empty] | 9.2975 | -9.84375 | 5.03125 | 0.03125 | 17.78125
[6 empty] | 0.46765 | 0.39355 | 0.46848 | 0.00114 | [6 empty] | 9.3 | -3.0625 | 4.75 | -1.96875 | -24.1875
[6 empty] | 0.46774 | 0.39362 | 0.46869 | 0.00114 | [6 empty] | 9.3025 | -24.875 | 11.84375 | -1.65625 | -42.28125
[6 empty] | 0.46793 | 0.39374 | 0.46884 | 0.00115 | [6 empty] | 9.305 | -10.9375 | 17.875 | 0.96875 | -65.15625
[6 empty] | 0.46805 | 0.39383 | 0.46899 | 0.00114 | [6 empty] | 9.3075 | -1.625 | 3.1875 | 3.09375 | -97.90625
[6 empty] | 0.46823 | 0.39386 | 0.46915 | 0.00114 | [6 empty] | 9.31 | -15.25 | 3.5 | 0.78125 | -87.40625
[6 empty] | 0.46838 | 0.39401 | 0.4693 | 0.00114 | [6 empty] | 9.3125 | -11.0625 | 2.3125 | -2.09375 | -66.53125
[6 empty] | 0.46851 | 0.39413 | 0.46948 | 0.00114 | [6 empty] | 9.315 | -23.21875 | 1.25 | -0.21875 | -49.71875
[6 empty] | 0.46866 | 0.39423 | 0.46954 | 0.00114 | [6 empty] | 9.3175 | 0.875 | -5.125 | 1.46875 | -39.34375
[6 empty] | 0.46884 | 0.39435 | 0.46973 | 0.00114 | [6 empty] | 9.32 | 36.15625 | -17.53125 | 0.78125 | -55.8125
[6 empty] | 0.46896 | 0.39447 | 0.46991 | 0.00114 | [6 empty] | 9.3225 | 44.71875 | -6.1875 | 2.65625 | -69.59375
[6 empty] | 0.46915 | 0.39453 | 0.47006 | 0.00114 | [6 empty] | 9.325 | 52.0625 | -4.8125 | 4.09375 | -63.40625
[6 empty] | 0.4693 | 0.39456 | 0.47025 | 0.00114 | [6 empty] | 9.3275 | 36.59375 | -4.03125 | 6.8125 | -53.46875
[6 empty] | 0.46942 | 0.39474 | 0.47043 | 0.00114 | [6 empty] | 9.33 | 21.8125 | -4.9375 | 3.9375 | -50.3125
[6 empty] | 0.46954 | 0.39478 | 0.47052 | 0.00114 | [6 empty] | 9.3325 | -4.84375 | -10.09375 | 3.75 | -13.40625
[6 empty] | 0.46973 | 0.39487 | 0.4707 | 0.00114 | [6 empty] | 9.335 | 22.75 | -1.3125 | 8.09375 | 0.3125
[6 empty] | 0.46988 | 0.39502 | 0.47086 | 0.00113 | [6 empty] | 9.3375 | 61.1875 | 8.84375 | 7.8125 | -22.65625
[6 empty] | 0.47003 | 0.39508 | 0.47098 | 0.00113 | [6 empty] | 9.34 | 31.90625 | 8.375 | 6.28125 | -8.59375
[6 empty] | 0.47025 | 0.3952 | 0.47116 | 0.00114 | [6 empty] | 9.3425 | 28.25 | 5.5625 | 4.75 | -20.46875
[6 empty] | 0.47037 | 0.39532 | 0.47125 | 0.00113 | [6 empty] | 9.345 | 36.03125 | 11.875 | 9.53125 | -20.875
[6 empty] | 0.47049 | 0.39536 | 0.47144 | 0.00113 | [6 empty] | 9.3475 | 44.46875 | 8.6875 | 8.84375 | -8.84375
[6 empty] | 0.4707 | 0.39545 | 0.47159 | 0.00113 | [6 empty] | 9.35 | -4.0625 | 2.59375 | 6.375 | -1.5625
[6 empty] | 0.47076 | 0.39557 | 0.47174 | 0.00113 | [6 empty] | 9.3525 | -31.25 | 13.53125 | 8.34375 | 29.40625
[6 empty] | 0.47098 | 0.3956 | 0.47186 | 0.00113 | [6 empty] | 9.355 | -2.15625 | 8.5 | 6.78125 | 28.96875
[6 empty] | 0.4711 | 0.39575 | 0.47205 | 0.00113 | [6 empty] | 9.3575 | -27.53125 | 0.90625 | 6.375 | 25.34375
[6 empty] | 0.47125 | 0.39584 | 0.47226 | 0.00113 | [6 empty] | 9.36 | -19.125 | 9.1875 | 4.09375 | 22.84375
[6 empty] | 0.47141 | 0.39597 | 0.47232 | 0.00113 | [6 empty] | 9.3625 | -10.4375 | 1.21875 | 4.15625 | 31.6875
[6 empty] | 0.47159 | 0.39603 | 0.47256 | 0.00113 | [6 empty] | 9.365 | -7.5625 | 1.59375 | 5.25 | 75.125
[6 empty] | 0.47174 | 0.39612 | 0.47266 | 0.00113 | [6 empty] | 9.3675 | 2.25 | 8.46875 | 5.84375 | 63.15625
[6 empty] | 0.47192 | 0.3963 | 0.47281 | 0.00113 | [6 empty] | 9.37 | -4.96875 | 8.28125 | 8.84375 | 22.96875
[6 empty] | 0.47205 | 0.39633 | 0.47299 | 0.00113 | [6 empty] | 9.3725 | 34.0625 | 16.1875 | 7.0625 | 2.125
[6 empty] | 0.47223 | 0.39636 | 0.47311 | 0.00113 | [6 empty] | 9.375 | 41.65625 | 14.65625 | 8.3125 | -46.6875
[6 empty] | 0.47232 | 0.39661 | 0.47324 | 0.00113 | [6 empty] | 9.3775 | -4.6875 | 9.78125 | 10.8125 | -75.5625
[6 empty] | 0.4725 | 0.39667 | 0.47345 | 0.00113 | [6 empty] | 9.38 | 14.03125 | 10.1875 | 11.46875 | -78.96875
[6 empty] | 0.47266 | 0.39679 | 0.47357 | 0.00113 | [6 empty] | 9.3825 | 43.5625 | 11.625 | 12.71875 | -86.3125
[6 empty] | 0.47284 | 0.39667 | 0.47369 | 0.00113 | [6 empty] | 9.385 | 43.84375 | 6.84375 | 8.625 | -67.5
[6 empty] | 0.47299 | 0.39691 | 0.47385 | 0.00113 | [6 empty] | 9.3875 | 41 | 3.5 | 6.21875 | -25.6875
[6 empty] | 0.47305 | 0.39691 | 0.47406 | 0.00112 | [6 empty] | 9.39 | 58.40625 | 5.96875 | 9.53125 | -33.0625
[6 empty] | 0.47327 | 0.39713 | 0.47421 | 0.00112 | [6 empty] | 9.3925 | 65.03125 | 5.25 | 4.65625 | -41.3125
[6 empty] | 0.47342 | 0.39728 | 0.47427 | 0.00112 | [6 empty] | 9.395 | 19.46875 | 9.75 | 2.03125 | -15.5
[6 empty] | 0.47357 | 0.39737 | 0.47446 | 0.00112 | [6 empty] | 9.3975 | 24.65625 | 5.9375 | 9.125 | 4.65625
[6 empty] | 0.47375 | 0.39731 | 0.47464 | 0.00113 | [6 empty] | 9.4 | 41.34375 | -0.75 | 9.9375 | 27.03125
[6 empty] | 0.47388 | 0.39755 | 0.47479 | 0.00112 | [6 empty] | 9.4025 | 32.125 | 6.5 | 6.75 | 10.875
[6 empty] | 0.47403 | 0.39755 | 0.47495 | 0.00112 | [6 empty] | 9.405 | 54.40625 | 3.09375 | 6.96875 | 25.71875
[6 empty] | 0.47415 | 0.39774 | 0.47513 | 0.00112 | [6 empty] | 9.4075 | 43 | 4.1875 | 9.78125 | 43.0625
[6 empty] | 0.47437 | 0.3978 | 0.47519 | 0.00112 | [6 empty] | 9.41 | 47.28125 | 12.90625 | 10.03125 | 13.8125
[6 empty] | 0.47452 | 0.39774 | 0.47537 | 0.00112 | [6 empty] | 9.4125 | 56.75 | 16.9375 | 7.96875 | 17.53125
[6 empty] | 0.47464 | 0.3981 | 0.47556 | 0.00112 | [6 empty] | 9.415 | 48.15625 | 21.34375 | 10.59375 | 15.6875
[6 empty] | 0.47476 | 0.39813 | 0.47568 | 0.00112 | [6 empty] | 9.4175 | 39.65625 | 15.15625 | 12.40625 | 13.5625
[6 empty] | 0.47498 | 0.39822 | 0.47589 | 0.00112 | [6 empty] | 9.42 | 37.8125 | 16 | 13.46875 | 31.78125
[6 empty] | 0.4751 | 0.39828 | 0.47601 | 0.00112 | [6 empty] | 9.4225 | 36.71875 | 11.3125 | 15.34375 | 18
[6 empty] | 0.47528 | 0.39847 | 0.4762 | 0.00112 | [6 empty] | 9.425 | 15.5 | 5.3125 | 15.25 | -13.625
[6 empty] | 0.4754 | 0.39841 | 0.47635 | 0.00112 | [6 empty] | 9.4275 | -7.15625 | -0.25 | 12.53125 | -12.96875
[6 empty] | 0.47559 | 0.39865 | 0.4765 | 0.00112 | [6 empty] | 9.43 | -24.9375 | -7.78125 | 6.5625 | -13.28125
[6 empty] | 0.47571 | 0.39868 | 0.47659 | 0.00111 | [6 empty] | 9.4325 | -15.71875 | -1.53125 | 5.875 | -12.625
[6 empty] | 0.47586 | 0.3988 | 0.47678 | 0.00112 | [6 empty] | 9.435 | -14.0625 | -5.21875 | 7.03125 | -11
[6 empty] | 0.47604 | 0.39886 | 0.4769 | 0.00111 | [6 empty] | 9.4375 | -13.09375 | -7.59375 | 3.96875 | -10.34375
[6 empty] | 0.4762 | 0.39902 | 0.47711 | 0.00112 | [6 empty] | 9.44 | 2.6875 | -2.3125 | 0.9375 | -10.90625
[6 empty] | 0.47635 | 0.39911 | 0.47723 | 0.00112 | [6 empty] | 9.4425 | 1.6875 | -9.71875 | -0.03125 | -8.0625
[6 empty] | 0.47647 | 0.39917 | 0.47745 | 0.00111 | [6 empty] | 9.445 | -18.6875 | -14.5625 | -0.25 | -5.65625
[6 empty] | 0.47662 | 0.39932 | 0.4776 | 0.00112 | [6 empty] | 9.4475 | -30.65625 | -5.8125 | 2.84375 | -4.0625
[6 empty] | 0.47681 | 0.39938 | 0.47766 | 0.00112 | [6 empty] | 9.45 | -17.34375 | -6.25 | 2.875 | -2.75
[6 empty] | 0.47693 | 0.39948 | 0.47781 | 0.00111 | [6 empty] | 9.4525 | -14.40625 | -6.875 | -0.5 | -1.09375
[6 empty] | 0.47705 | 0.3996 | 0.47797 | 0.00111 | [6 empty] | 9.455 | -25.78125 | 2.5625 | 0.34375 | 2
[6 empty] | 0.47723 | 0.39966 | 0.47815 | 0.00111 | [6 empty] | 9.4575 | -22.3125 | 8.96875 | -1.5 | 1.15625
[6 empty] | 0.47739 | 0.39978 | 0.47827 | 0.00111 | [6 empty] | 9.46 | -14.625 | 3.78125 | -2.5625 | -2.1875
[6 empty] | 0.47751 | 0.3999 | 0.47845 | 0.00111 | [6 empty] | 9.4625 | -18.34375 | 0.78125 | -4.09375 | -0.8125
[6 empty] | 0.47769 | 0.39999 | 0.47858 | 0.00111 | [6 empty] | 9.465 | -23 | 1.84375 | -5.34375 | 0.5
[6 empty] | 0.47787 | 0.40005 | 0.47873 | 0.00111 | [6 empty] | 9.4675 | -14.03125 | -6.46875 | -1.375 | -7.15625
[6 empty] | 0.478 | 0.40021 | 0.47891 | 0.00111 | [6 empty] | 9.47 | -9.46875 | -7.375 | -0.78125 | -10.90625
[6 empty] | 0.47818 | 0.40024 | 0.47906 | 0.00111 | [6 empty] | 9.4725 | -2.25 | -4.25 | -2.8125 | -9.90625
[6 empty] | 0.47836 | 0.40039 | 0.47916 | 0.00111 | [6 empty] | 9.475 | -2.53125 | -3.65625 | -0.1875 | -7.53125
[6 empty] | 0.47839 | 0.40039 | 0.4794 | 0.00111 | [6 empty] | 9.4775 | -22.875 | -0.125 | 0.0625 | -1.875
[6 empty] | 0.47861 | 0.40057 | 0.47955 | 0.00111 | [6 empty] | 9.48 | -29.59375 | 1.5 | 1.03125 | -1.34375
[6 empty] | 0.47873 | 0.4006 | 0.47964 | 0.00111 | [6 empty] | 9.4825 | -20.25 | 0.84375 | 2.6875 | -0.0625
[6 empty] | 0.47888 | 0.40079 | 0.47986 | 0.00111 | [6 empty] | 9.485 | -19.09375 | -0.96875 | 1.09375 | -1.28125
[6 empty] | 0.47906 | 0.40088 | 0.48004 | 0.00111 | [6 empty] | 9.4875 | -19.78125 | -9.25 | 2.71875 | -3.90625
[6 empty] | 0.47919 | 0.40097 | 0.48013 | 0.0011 | [6 empty] | 9.49 | -10.71875 | -13.375 | 3.125 | -2.28125
[6 empty] | 0.4794 | 0.40109 | 0.48029 | 0.0011 | [6 empty] | 9.4925 | -4.90625 | -4.9375 | 0.78125 | -8.6875
[6 empty] | 0.47946 | 0.40118 | 0.48041 | 0.00111 | [6 empty] | 9.495 | -0.78125 | -1.65625 | 2.59375 | -12.375
[6 empty] | 0.47964 | 0.40128 | 0.48062 | 0.0011 | [6 empty] | 9.4975 | 17.90625 | -2.9375 | 4 | -12.15625
[6 empty] | 0.4798 | 0.4014 | 0.48074 | 0.0011 | [6 empty] | 9.5 | 38.5 | 2.71875 | 1.625 | -16.34375
[6 empty] | 0.47989 | 0.40146 | 0.4809 | 0.00111 | [6 empty] | 9.5025 | 37.15625 | 13.75 | 1.03125 | -15.6875
[6 empty] | 0.4801 | 0.40167 | 0.48105 | 0.0011 | [6 empty] | 9.505 | 32.625 | 5.5625 | -0.03125 | -10.71875
[6 empty] | 0.48026 | 0.40179 | 0.48123 | 0.0011 | [6 empty] | 9.5075 | 16.3125 | -0.59375 | 0.8125 | -8.15625
[6 empty] | 0.48047 | 0.40176 | 0.48135 | 0.0011 | [6 empty] | 9.51 | -9.0625 | 2.96875 | 0.34375 | -5.71875
[6 empty] | 0.48056 | 0.40186 | 0.48148 | 0.0011 | [6 empty] | 9.5125 | -10.4375 | 1.75 | 0.125 | -4.6875
[6 empty] | 0.48071 | 0.40201 | 0.48163 | 0.0011 | [6 empty] | 9.515 | -33.3125 | 2.8125 | 1.90625 | -4
[6 empty] | 0.48093 | 0.40207 | 0.48181 | 0.0011 | [6 empty] | 9.5175 | -32.71875 | -0.4375 | 1.9375 | -2.21875
[6 empty] | 0.48105 | 0.40225 | 0.48193 | 0.0011 | [6 empty] | 9.52 | -29.3125 | 4.25 | 8.90625 | -3.8125
[6 empty] | 0.48117 | 0.40228 | 0.48215 | 0.0011 | [6 empty] | 9.5225 | -24.125 | 5.4375 | 6.3125 | -2.625
[6 empty] | 0.48138 | 0.4025 | 0.48227 | 0.0011 | [6 empty] | 9.525 | -1.3125 | -0.6875 | 3.25 | -0.34375
[6 empty] | 0.48151 | 0.40259 | 0.48245 | 0.0011 | [6 empty] | 9.5275 | -11.03125 | 4.09375 | 5.75 | 0.09375
[6 empty] | 0.48163 | 0.40268 | 0.48251 | 0.0011 | [6 empty] | 9.53 | -2.34375 | 9.90625 | 5.28125 | -0.21875
[6 empty] | 0.48181 | 0.40271 | 0.48276 | 0.0011 | [6 empty] | 9.5325 | 35.71875 | 15.84375 | 10.78125 | -1.03125
[6 empty] | 0.48196 | 0.40289 | 0.48291 | 0.0011 | [6 empty] | 9.535 | 45.65625 | 16.875 | 8.25 | 0.53125
[6 empty] | 0.48206 | 0.40289 | 0.48294 | 0.0011 | [6 empty] | 9.5375 | 34.5 | 13.46875 | 4 | 2.375
[6 empty] | 0.48233 | 0.40314 | 0.48318 | 0.0011 | [6 empty] | 9.54 | 29.96875 | 12.875 | 1.78125 | 1.09375
[6 empty] | 0.48245 | 0.40317 | 0.48334 | 0.0011 | [6 empty] | 9.5425 | 17.71875 | 9.46875 | 3.03125 | -0.25
[6 empty] | 0.48254 | 0.40329 | 0.48352 | 0.0011 | [6 empty] | 9.545 | 4.0625 | 7.9375 | 5.8125 | -0.21875
[6 empty] | 0.4827 | 0.40344 | 0.48364 | 0.0011 | [6 empty] | 9.5475 | 7.4375 | 2.6875 | 6.71875 | -1.09375
[6 empty] | 0.48288 | 0.40356 | 0.48376 | 0.0011 | [6 empty] | 9.55 | 17.375 | -1.0625 | 6.78125 | -0.625
[6 empty] | 0.48303 | 0.40369 | 0.48398 | 0.0011 | [6 empty] | 9.5525 | 14.40625 | -0.25 | -2.75 | -0.1875
[6 empty] | 0.48318 | 0.40375 | 0.4841 | 0.0011 | [6 empty] | 9.555 | 20.03125 | -0.8125 | -4.625 | 0.4375
[6 empty] | 0.48331 | 0.4039 | 0.48425 | 0.0011 | [6 empty] | 9.5575 | 26.1875 | 2.15625 | -0.65625 | 1.5
[6 empty] | 0.48343 | 0.40405 | 0.48441 | 0.00109 | [6 empty] | 9.56 | 24.8125 | 1.40625 | -0.71875 | 2.84375
[6 empty] | 0.48361 | 0.40408 | 0.48453 | 0.0011 | [6 empty] | 9.5625 | 15.125 | -2.90625 | -1.125 | 3.21875
[6 empty] | 0.4838 | 0.40421 | 0.48471 | 0.0011 | [6 empty] | 9.565 | 10.8125 | -8.65625 | -0.21875 | 0.6875
[6 empty] | 0.48398 | 0.40436 | 0.48489 | 0.0011 | [6 empty] | 9.5675 | -4.0625 | -9 | 1.4375 | 0.78125
[6 empty] | 0.4841 | 0.40442 | 0.48502 | 0.00109 | [6 empty] | 9.57 | -15.28125 | -4.53125 | 1.28125 | -3.1875
[6 empty] | 0.48419 | 0.40451 | 0.48517 | 0.00109 | [6 empty] | 9.5725 | -14.96875 | -2.875 | 0.9375 | -3.78125
[6 empty] | 0.48438 | 0.40463 | 0.48523 | 0.0011 | [6 empty] | 9.575 | -22.0625 | -0.5625 | 2.125 | -1.46875
[6 empty] | 0.4845 | 0.40475 | 0.48547 | 0.00109 | [6 empty] | 9.5775 | -3.375 | 0.71875 | 2.4375 | -3.875
[6 empty] | 0.48471 | 0.40488 | 0.48563 | 0.00109 | [6 empty] | 9.58 | 7.90625 | 5.15625 | 1.40625 | 0.78125
[6 empty] | 0.4848 | 0.40506 | 0.48581 | 0.00109 | [6 empty] | 9.5825 | -3.96875 | 13.84375 | 1.90625 | 2.28125
[6 empty] | 0.48499 | 0.40518 | 0.48593 | 0.00109 | [6 empty] | 9.585 | 3.03125 | 10.34375 | 1.53125 | 0.625
[6 empty] | 0.48517 | 0.40521 | 0.48611 | 0.00109 | [6 empty] | 9.5875 | -16.40625 | 4.34375 | 3.59375 | -0.65625
[6 empty] | 0.48529 | 0.40536 | 0.48621 | 0.00109 | [6 empty] | 9.59 | -32.3125 | 10.28125 | 3.9375 | -1.1875
[6 empty] | 0.48547 | 0.40543 | 0.48642 | 0.00109 | [6 empty] | 9.5925 | -14.1875 | 12.53125 | 5.1875 | 2.3125
[6 empty] | 0.48569 | 0.40558 | 0.48657 | 0.00109 | [6 empty] | 9.595 | -2.90625 | 6 | 7.4375 | 2.96875
[6 empty] | 0.48581 | 0.4057 | 0.48669 | 0.00109 | [6 empty] | 9.5975 | -9.34375 | -1 | 9.90625 | 4.46875
[6 empty] | 0.4859 | 0.40579 | 0.48688 | 0.00109 | [6 empty] | 9.6 | -4.5 | -4.34375 | 10.0625 | 4.53125
[6 empty] | 0.48608 | 0.40591 | 0.48703 | 0.00109 | [6 empty] | 9.6025 | 0.875 | -0.65625 | 7.15625 | 3.65625
[6 empty] | 0.48621 | 0.40594 | 0.48715 | 0.00109 | [6 empty] | 9.605 | 2.125 | -5.6875 | 3.28125 | 8.8125
[6 empty] | 0.48642 | 0.40601 | 0.48734 | 0.00109 | [6 empty] | 9.6075 | 8.6875 | -9.28125 | 4.4375 | 7.34375
[6 empty] | 0.48648 | 0.40616 | 0.48749 | 0.00109 | [6 empty] | 9.61 | 16.0625 | -3.28125 | 7.8125 | 5.15625
[6 empty] | 0.48669 | 0.40625 | 0.48764 | 0.00108 | [6 empty] | 9.6125 | 22.9375 | 2.59375 | 5.4375 | 8.78125
[6 empty] | 0.48685 | 0.40643 | 0.48782 | 0.00109 | [6 empty] | 9.615 | 26.5625 | 8.53125 | 5.9375 | 7.53125
[6 empty] | 0.48706 | 0.40656 | 0.48795 | 0.00108 | [6 empty] | 9.6175 | 40.09375 | 7.28125 | 5.59375 | 6.375
[6 empty] | 0.48712 | 0.40665 | 0.48804 | 0.00109 | [6 empty] | 9.62 | 39.78125 | 5 | 3.875 | 5.875
[6 empty] | 0.4873 | 0.40677 | 0.48819 | 0.00109 | [6 empty] | 9.6225 | 22.1875 | -1.1875 | 5.4375 | 5.09375
[6 empty] | 0.48746 | 0.40686 | 0.48837 | 0.00108 | [6 empty] | 9.625 | 2.875 | -8.625 | 5.15625 | 9.1875
[6 empty] | 0.48758 | 0.40692 | 0.48853 | 0.00108 | [6 empty] | 9.6275 | 9.71875 | -7.46875 | 7.15625 | 5.75
[6 empty] | 0.48776 | 0.4071 | 0.48871 | 0.00108 | [6 empty] | 9.63 | 19.375 | 4.625 | 8.3125 | 1.46875
[6 empty] | 0.48792 | 0.4072 | 0.48883 | 0.00108 | [6 empty] | 9.6325 | 16.125 | 5.09375 | 5.125 | 3.65625
[6 empty] | 0.48801 | 0.40735 | 0.48892 | 0.00108 | [6 empty] | 9.635 | 16.375 | -6.34375 | 3.25 | 0.40625
[6 empty] | 0.48819 | 0.40741 | 0.4892 | 0.00108 | [6 empty] | 9.6375 | 10.15625 | 3.125 | 3.28125 | -1.25
[6 empty] | 0.48837 | 0.40762 | 0.48932 | 0.00108 | [6 empty] | 9.64 | 21.65625 | 9.8125 | 3.25 | 2.96875
[6 empty] | 0.48849 | 0.40771 | 0.48953 | 0.00108 | [6 empty] | 9.6425 | 28.96875 | 1.59375 | -0.09375 | 3.4375
[6 empty] | 0.48868 | 0.40784 | 0.48956 | 0.00108 | [6 empty] | 9.645 | 22.96875 | 4.9375 | -0.46875 | 0.84375
[6 empty] | 0.48886 | 0.40796 | 0.48978 | 0.00108 | [6 empty] | 9.6475 | 15.6875 | 10.96875 | 1.875 | 2.8125
[6 empty] | 0.48901 | 0.40805 | 0.48996 | 0.00108 | [6 empty] | 9.65 | 24.125 | 14.84375 | 1.46875 | 5.34375
[6 empty] | 0.4892 | 0.40814 | 0.49005 | 0.00108 | [6 empty] | 9.6525 | 24.96875 | 5.6875 | 0.6875 | 3.34375
[6 empty] | 0.48926 | 0.40826 | 0.49023 | 0.00108 | [6 empty] | 9.655 | 13.90625 | -6.6875 | -1.03125 | 0.875
[6 empty] | 0.48944 | 0.40836 | 0.49033 | 0.00108 | [6 empty] | 9.6575 | 23.375 | -1.28125 | -1.6875 | 5.71875
[6 empty] | 0.48959 | 0.40851 | 0.49054 | 0.00108 | [6 empty] | 9.66 | 28.3125 | 2.34375 | -5.59375 | 8.4375
[6 empty] | 0.48969 | 0.40866 | 0.49072 | 0.00108 | [6 empty] | 9.6625 | 34.3125 | 5.125 | -7.84375 | 2.59375
[6 empty] | 0.48993 | 0.40875 | 0.49078 | 0.00107 | [6 empty] | 9.665 | 19.28125 | 5.1875 | -3.25 | 1.4375
[6 empty] | 0.48999 | 0.40884 | 0.49094 | 0.00108 | [6 empty] | 9.6675 | 13.34375 | 5.53125 | -1.34375 | 1.9375
[6 empty] | 0.4902 | 0.409 | 0.49112 | 0.00108 | [6 empty] | 9.67 | 0.4375 | 8.375 | -5.09375 | -0.625
[6 empty] | 0.49036 | 0.40912 | 0.49127 | 0.00108 | [6 empty] | 9.6725 | -23.34375 | -1.09375 | -5.28125 | -0.65625
[6 empty] | 0.49054 | 0.40924 | 0.49149 | 0.00108 | [6 empty] | 9.675 | -19.15625 | -12.3125 | -5.375 | 0.53125
[6 empty] | 0.49057 | 0.40933 | 0.49155 | 0.00107 | [6 empty] | 9.6775 | -16 | -16.84375 | -9.75 | 1.15625
[6 empty] | 0.49084 | 0.40942 | 0.49173 | 0.00108 | [6 empty] | 9.68 | -6.59375 | -9.4375 | -6.875 | 1.09375
[6 empty] | 0.49097 | 0.40955 | 0.49188 | 0.00107 | [6 empty] | 9.6825 | -11.03125 | -4.5 | -1.90625 | 0.9375
[6 empty] | 0.49112 | 0.40964 | 0.4921 | 0.00107 | [6 empty] | 9.685 | -11.40625 | -4.65625 | 0.59375 | 3.4375
[6 empty] | 0.4913 | 0.40979 | 0.49225 | 0.00107 | [6 empty] | 9.6875 | 2.1875 | 3.6875 | 2.0625 | 8.8125
[6 empty] | 0.49146 | 0.40994 | 0.49234 | 0.00107 | [6 empty] | 9.69 | 10.3125 | 8.25 | 3.5 | 8.53125
[6 empty] | 0.49161 | 0.41 | 0.49255 | 0.00107 | [6 empty] | 9.6925 | 19.4375 | 4.84375 | 0.8125 | 2.46875
[6 empty] | 0.49173 | 0.41016 | 0.49265 | 0.00107 | [6 empty] | 9.695 | 1.59375 | -8.375 | -0.46875 | 2
[6 empty] | 0.49191 | 0.41025 | 0.4928 | 0.00107 | [6 empty] | 9.6975 | 3.3125 | -14.15625 | 0.625 | 5.75
[6 empty] | 0.4921 | 0.41034 | 0.49301 | 0.00107 | [6 empty] | 9.7 | 17.84375 | -3.3125 | -1.5625 | 3.625
[6 empty] | 0.49216 | 0.41046 | 0.4931 | 0.00106 | [6 empty] | 9.7025 | -7.875 | 6.3125 | -1.46875 | 4.28125
[6 empty] | 0.49231 | 0.41064 | 0.49329 | 0.00107 | [6 empty] | 9.705 | -10.84375 | 9.25 | -0.125 | 5.90625
[6 empty] | 0.49249 | 0.41077 | 0.49341 | 0.00107 | [6 empty] | 9.7075 | 1.84375 | 3.84375 | 3.9375 | 4.71875
[6 empty] | 0.49265 | 0.41095 | 0.49359 | 0.00107 | [6 empty] | 9.71 | -3.21875 | 3.40625 | 5.65625 | 8.71875
[6 empty] | 0.49277 | 0.41098 | 0.49371 | 0.00107 | [6 empty] | 9.7125 | -1.46875 | 9.375 | 2.28125 | 8.09375
[6 empty] | 0.49295 | 0.41116 | 0.49387 | 0.00107 | [6 empty] | 9.715 | -0.75 | 4.84375 | 2.53125 | 10.5625
[6 empty] | 0.49307 | 0.41129 | 0.49405 | 0.00107 | [6 empty] | 9.7175 | 9.46875 | -3.875 | 2.21875 | 14.875
[6 empty] | 0.49323 | 0.41144 | 0.49423 | 0.00107 | [6 empty] | 9.72 | 18.78125 | -3.96875 | 1.8125 | 11.875
[6 empty] | 0.49341 | 0.4115 | 0.49435 | 0.00107 | [6 empty] | 9.7225 | 4.5625 | 4 | 3.625 | 9.375
[6 empty] | 0.49356 | 0.41171 | 0.49442 | 0.00107 | [6 empty] | 9.725 | 4.34375 | 6.03125 | 2.9375 | 8.71875
[6 empty] | 0.49371 | 0.4118 | 0.49466 | 0.00107 | [6 empty] | 9.7275 | 4.71875 | -1.03125 | -0.21875 | 9.71875
[6 empty] | 0.4939 | 0.41196 | 0.49481 | 0.00107 | [6 empty] | 9.73 | 4.625 | -2.09375 | -3 | 9.09375
[6 empty] | 0.49402 | 0.41205 | 0.4949 | 0.00106 | [6 empty] | 9.7325 | 2.4375 | 4 | -2.40625 | 7.0625
[6 empty] | 0.4942 | 0.41211 | 0.49512 | 0.00107 | [6 empty] | 9.735 | 3.03125 | 4 | 0.3125 | 5.625
[6 empty] | 0.49429 | 0.41229 | 0.49521 | 0.00107 | [6 empty] | 9.7375 | 1.9375 | 5.84375 | -1.75 | 6.5625
[6 empty] | 0.49451 | 0.41238 | 0.49536 | 0.00106 | [6 empty] | 9.74 | 0.46875 | 13.6875 | -6.53125 | 6.09375
[6 empty] | 0.49466 | 0.4126 | 0.49548 | 0.00107 | [6 empty] | 9.7425 | 1.875 | 12.875 | -3.5625 | 5.5
[6 empty] | 0.49478 | 0.41269 | 0.49576 | 0.00107 | [6 empty] | 9.745 | 3.4214 | 9.75 | -3.8125 | 6.5625
[6 empty] | 0.49496 | 0.41281 | 0.49582 | 0.00106 | [6 empty] | 9.7475 | 2.75 | 6.34375 | -9.59375 | 5.90625
[6 empty] | 0.49509 | 0.4129 | 0.49603 | 0.00107 | [6 empty] | 9.75 | 3 | 5.75 | -10.78125 | 8.9375
[6 empty] | 0.49515 | 0.41302 | 0.49612 | 0.00106 | [6 empty] | 9.7525 | 1.8473 | 5.6451 | -13.0625 | 10.46875
[6 empty] | 0.49536 | 0.41312 | 0.49634 | 0.00106
[6 empty] | 0.49557 | 0.41327 | 0.49652 | 0.00107
[6 empty] | 0.49567 | 0.41345 | 0.49664 | 0.00106
[6 empty] | 0.49585 | 0.41351 | 0.4968 | 0.00106
[6 empty] | 0.496 | 0.41364 | 0.49689 | 0.00106
[6 empty] | 0.49619 | 0.41373 | 0.4971 | 0.00106
[6 empty] | 0.49637 | 0.41388 | 0.49722 | 0.00106
[6 empty] | 0.49646 | 0.41409 | 0.49741 | 0.00106
[6 empty] | 0.49658 | 0.41418 | 0.4975 | 0.00106
[6 empty] | 0.49673 | 0.41428 | 0.49765 | 0.00106
[6 empty] | 0.49692 | 0.41443 | 0.49789 | 0.00106
[6 empty] | 0.4971 | 0.41449 | 0.49796 | 0.00106
[6 empty] | 0.49722 | 0.41464 | 0.4982 | 0.00106
[6 empty] | 0.49738 | 0.41479 | 0.49832 | 0.00105
[6 empty] | 0.49756 | 0.41495 | 0.49841 | 0.00106
[6 empty] | 0.49768 | 0.41498 | 0.49857 | 0.00106
[6 empty] | 0.49783 | 0.41516 | 0.49875 | 0.00106
[6 empty] | 0.49792 | 0.41516 | 0.49893 | 0.00106
[6 empty] | 0.49811 | 0.41534 | 0.49908 | 0.00106
[6 empty] | 0.49829 | 0.41556 | 0.49927 | 0.00106
[6 empty] | 0.49847 | 0.41562 | 0.49933 | 0.00105
[6 empty] | 0.4986 | 0.41574 | 0.49957 | 0.00105
[6 empty] | 0.49869 | 0.41589 | 0.49966 | 0.00105
[6 empty] | 0.49887 | 0.41608 | 0.49985 | 0.00105
[6 empty] | 0.49899 | 0.41614 | 0.50003 | 0.00105
[6 empty] | 0.49915 | 0.41626 | 0.49988 | 0.00104
[6 empty] | 0.49936 | 0.41641 | 0.49969 | 0.00104
[6 empty] | 0.49957 | 0.41663 | 0.49954 | 0.00104
[6 empty] | 0.49966 | 0.41672 | 0.49942 | 0.00103
[6 empty] | 0.49985 | 0.41684 | 0.49924 | 0.00103
[6 empty] | 0.49994 | 0.41702 | 0.49911 | 0.00103
[6 empty] | 0.49982 | 0.4133 | 0.4989 | 0.00103
[6 empty] | 0.49966 | 0.41061 | 0.49878 | 0.00103
[6 empty] | 0.49948 | 0.4082 | 0.49857 | 0.00102
[6 empty] | 0.49936 | 0.40628 | 0.49844 | 0.00102
[6 empty] | 0.49921 | 0.40442 | 0.49829 | 0.00102
[6 empty] | 0.49905 | 0.40262 | 0.49811 | 0.00102
[6 empty] | 0.4989 | 0.40097 | 0.49799 | 0.00102
[6 empty] | 0.49872 | 0.39941 | 0.49786 | 0.00102
[6 empty] | 0.4986 | 0.39786 | 0.49765 | 0.00102
[6 empty] | 0.4985 | 0.39636 | 0.49756 | 0.00101
[6 empty] | 0.49829 | 0.39493 | 0.49738 | 0.00101
[6 empty] | 0.49811 | 0.39352 | 0.49722 | 0.00101
[6 empty] | 0.49799 | 0.39215 | 0.49707 | 0.00101
[6 empty] | 0.4978 | 0.39069 | 0.49695 | 0.00101
[6 empty] | 0.49771 | 0.3895 | 0.4968 | 0.00101
[6 empty] | 0.49753 | 0.38818 | 0.49664 | 0.001
[6 empty] | 0.49738 | 0.38699 | 0.49649 | 0.00101
[6 empty] | 0.49728 | 0.38574 | 0.49631 | 0.00101
[6 empty] | 0.4971 | 0.38443 | 0.49619 | 0.000998688
[6 empty] | 0.49689 | 0.38315 | 0.49603 | 0.001
[6 empty] | 0.4967 | 0.38187 | 0.49588 | 0.001
[6 empty] | 0.49661 | 0.3808 | 0.49567 | 0.000997772
[6 empty] | 0.49646 | 0.37964 | 0.49557 | 0.001
[6 empty] | 0.49631 | 0.37842 | 0.49545 | 0.000999451
[6 empty] | 0.49615 | 0.37729 | 0.49524 | 0.000997162
[6 empty] | 0.496 | 0.37613 | 0.49515 | 0.000997162
[6 empty] | 0.49585 | 0.37503 | 0.49493 | 0.000994873
[6 empty] | 0.4957 | 0.37387 | 0.49481 | 0.000993805
[6 empty] | 0.49557 | 0.37274 | 0.49466 | 0.000993195
[6 empty] | 0.49548 | 0.37167 | 0.49451 | 0.000991974
[6 empty] | 0.49524 | 0.37051 | 0.49435 | 0.000991211
[6 empty] | 0.49509 | 0.36945 | 0.49417 | 0.000991058
[6 empty] | 0.49496 | 0.36835 | 0.49405 | 0.000994415
[6 empty] | 0.49478 | 0.36722 | 0.49387 | 0.000986481
[6 empty] | 0.49463 | 0.36621 | 0.49374 | 0.000987244
[6 empty] | 0.49448 | 0.36514 | 0.49356 | 0.00098877
[6 empty] | 0.49432 | 0.36401 | 0.49341 | 0.000986938
[6 empty] | 0.49417 | 0.36304 | 0.49323 | 0.000984192
[6 empty] | 0.49402 | 0.36194 | 0.49313 | 0.000985107
[6 empty] | 0.4939 | 0.36096 | 0.49292 | 0.000982666
[6 empty] | 0.49371 | 0.35992 | 0.49283 | 0.000985565
[6 empty] | 0.49353 | 0.35889 | 0.49268 | 0.000981293
[6 empty] | 0.49344 | 0.35785 | 0.49252 | 0.000988922
[6 empty] | 0.49323 | 0.35684 | 0.49237 | 0.000979919
[6 empty] | 0.49307 | 0.3558 | 0.49219 | 0.000982056
[6 empty] | 0.49292 | 0.35474 | 0.49207 | 0.000979919
[6 empty] | 0.49277 | 0.35373 | 0.49185 | 0.000979156
[6 empty] | 0.49265 | 0.35281 | 0.49176 | 0.000982666
[6 empty] | 0.49246 | 0.35175 | 0.49161 | 0.000977478
[6 empty] | 0.49234 | 0.35086 | 0.49146 | 0.000976563
[6 empty] | 0.49219 | 0.34982 | 0.4913 | 0.000979462
[6 empty] | 0.49207 | 0.34885 | 0.49115 | 0.000973969
[6 empty] | 0.49191 | 0.3479 | 0.49097 | 0.000978699
[6 empty] | 0.49176 | 0.34695 | 0.49088 | 0.000975494
[6 empty] | 0.49158 | 0.34592 | 0.49063 | 0.000973663
[6 empty] | 0.49146 | 0.34503 | 0.49057 | 0.000969543
[6 empty] | 0.4913 | 0.34406 | 0.49036 | 0.000970306
[6 empty] | 0.49115 | 0.34308 | 0.49023 | 0.000973663
[6 empty] | 0.491 | 0.34216 | 0.49008 | 0.000973358
[6 empty] | 0.49088 | 0.34125 | 0.48993 | 0.000972443
[6 empty] | 0.49069 | 0.34024 | 0.48975 | 0.000974121
[6 empty] | 0.49054 | 0.33929 | 0.48962 | 0.000974426
[6 empty] | 0.49036 | 0.33838 | 0.48947 | 0.000970306
[6 empty] | 0.49023 | 0.33743 | 0.48929 | 0.000973969
[6 empty] | 0.49011 | 0.33649 | 0.48914 | 0.000973053
[6 empty] | 0.48987 | 0.3356 | 0.48892 | 0.000970764
[6 empty] | 0.48978 | 0.33459 | 0.48886 | 0.000969543
[6 empty] | 0.48962 | 0.3338 | 0.48868 | 0.000970612
[6 empty] | 0.48944 | 0.33282 | 0.48859 | 0.000969543
[6 empty] | 0.48932 | 0.33182 | 0.48834 | 0.000969086
[6 empty] | 0.48911 | 0.33093 | 0.48822 | 0.000967712
[6 empty] | 0.48898 | 0.32999 | 0.48807 | 0.000968628
[6 empty] | 0.4888 | 0.32913 | 0.48788 | 0.000966034
[6 empty] | 0.48871 | 0.32831 | 0.48779 | 0.000964508
[6 empty] | 0.48853 | 0.32733 | 0.48761 | 0.000967712
[6 empty] | 0.4884 | 0.32639 | 0.48746 | 0.000965118
[6 empty] | 0.48822 | 0.3255 | 0.4873 | 0.000965271
[6 empty] | 0.48807 | 0.32465 | 0.48712 | 0.000964508
[6 empty] | 0.48792 | 0.32376 | 0.48703 | 0.000964966
[6 empty] | 0.48776 | 0.32288 | 0.48688 | 0.000963287
[6 empty] | 0.48758 | 0.32199 | 0.48672 | 0.00096344
[6 empty] | 0.48746 | 0.32098 | 0.48663 | 0.000960236
[6 empty] | 0.48737 | 0.32019 | 0.48639 | 0.000961456
[6 empty] | 0.48715 | 0.31934 | 0.48621 | 0.000967255
[6 empty] | 0.487 | 0.31845 | 0.48608 | 0.000963898
[6 empty] | 0.48688 | 0.3176 | 0.48596 | 0.000963745
[6 empty] | 0.48676 | 0.31671 | 0.48581 | 0.000961304
[6 empty] | 0.48654 | 0.31583 | 0.48563 | 0.000962524
[6 empty] | 0.48642 | 0.31494 | 0.4855 | 0.000961914
[6 empty] | 0.4863 | 0.31409 | 0.48538 | 0.000959167
[6 empty] | 0.48608 | 0.31323 | 0.48517 | 0.000961914
[6 empty] | 0.48596 | 0.31235 | 0.48499 | 0.000962067
[6 empty] | 0.48581 | 0.31146 | 0.48486 | 0.000961761
[6 empty] | 0.48563 | 0.31055 | 0.48474 | 0.000961456
[6 empty] | 0.4855 | 0.30975 | 0.48459 | 0.000957489
[6 empty] | 0.48532 | 0.30896 | 0.48441 | 0.00096405
[6 empty] | 0.4852 | 0.30804 | 0.48428 | 0.000964813
[6 empty] | 0.48505 | 0.30716 | 0.48416 | 0.000958557
[6 empty] | 0.48492 | 0.30634 | 0.48395 | 0.000964355
[6 empty] | 0.48471 | 0.30545 | 0.4838 | 0.000962372
[6 empty] | 0.48456 | 0.30466 | 0.48364 | 0.000957794
[6 empty] | 0.48441 | 0.30386 | 0.48352 | 0.00095932
[6 empty] | 0.48419 | 0.30298 | 0.48331 | 0.000963898
[6 empty] | 0.48413 | 0.30209 | 0.48315 | 0.000959167
[6 empty] | 0.48395 | 0.30124 | 0.48309 | 0.000960388
[6 empty] | 0.4838 | 0.30051 | 0.48282 | 0.000960541
[6 empty] | 0.48367 | 0.29959 | 0.48273 | 0.000955353
[6 empty] | 0.48355 | 0.29877 | 0.4826 | 0.000962372
[6 empty] | 0.48337 | 0.29797 | 0.48248 | 0.000961151
[6 empty] | 0.48322 | 0.29703 | 0.48224 | 0.000957184
[6 empty] | 0.483 | 0.29623 | 0.48212 | 0.000958099
[6 empty] | 0.48285 | 0.29541 | 0.48196 | 0.000960388
[6 empty] | 0.48279 | 0.29462 | 0.48181 | 0.000956268
[6 empty] | 0.48254 | 0.29379 | 0.48166 | 0.000962067
[6 empty] | 0.48248 | 0.29294 | 0.48148 | 0.000962067
[6 empty] | 0.48224 | 0.29202 | 0.48132 | 0.000956726
[6 empty] | 0.48215 | 0.29129 | 0.4812 | 0.000959015
[6 empty] | 0.48203 | 0.29044 | 0.48099 | 0.000962219
[6 empty] | 0.48181 | 0.28961 | 0.4809 | 0.000958252
[6 empty] | 0.48166 | 0.28882 | 0.48074 | 0.000959015
[6 empty] | 0.48154 | 0.28799 | 0.48059 | 0.000954742
[6 empty] | 0.48135 | 0.28714 | 0.48041 | 0.000958862
[6 empty] | 0.4812 | 0.28632 | 0.48038 | 0.00095932
[6 empty] | 0.48102 | 0.28555 | 0.48016 | 0.000957947
[6 empty] | 0.4809 | 0.28476 | 0.47989 | 0.000960693
[6 empty] | 0.48071 | 0.28397 | 0.4798 | 0.00096283
[6 empty] | 0.48062 | 0.28311 | 0.47971 | 0.000959778
[6 empty] | 0.48044 | 0.28238 | 0.47952 | 0.000957794
[6 empty] | 0.48029 | 0.28143 | 0.4794 | 0.000959015
[6 empty] | 0.48019 | 0.28067 | 0.47925 | 0.000959778
[6 empty] | 0.47998 | 0.27994 | 0.47913 | 0.000957184
[6 empty] | 0.47986 | 0.27911 | 0.47888 | 0.000960541
[6 empty] | 0.47968 | 0.27829 | 0.47873 | 0.000956726
[6 empty] | 0.47952 | 0.27756 | 0.47858 | 0.000955353
[6 empty] | 0.47934 | 0.2767 | 0.47842 | 0.00095932
[6 empty] | 0.47922 | 0.27594 | 0.47827 | 0.000958862
[6 empty] | 0.4791 | 0.27512 | 0.47815 | 0.000958862
[6 empty] | 0.47891 | 0.27429 | 0.47797 | 0.000960083
[6 empty] | 0.47876 | 0.27347 | 0.47787 | 0.000953369
[6 empty] | 0.47861 | 0.27264 | 0.47769 | 0.000959473
[6 empty] | 0.47849 | 0.27182 | 0.47757 | 0.00095871
[6 empty] | 0.4783 | 0.27121 | 0.47736 | 0.00095932
[6 empty] | 0.47815 | 0.27039 | 0.4772 | 0.000957336
[6 empty] | 0.47803 | 0.26959 | 0.47711 | 0.000956421
[6 empty] | 0.47784 | 0.2688 | 0.47699 | 0.000959473
[6 empty] | 0.47772 | 0.26797 | 0.47672 | 0.000960999
[6 empty] | 0.47754 | 0.26718 | 0.47662 | 0.000960388
[6 empty] | 0.47739 | 0.26642 | 0.47647 | 0.000959625
[6 empty] | 0.47723 | 0.26563 | 0.47635 | 0.00095993
[6 empty] | 0.47708 | 0.26483 | 0.47623 | 0.000957031
[6 empty] | 0.47696 | 0.26407 | 0.47604 | 0.000961609
[6 empty] | 0.47678 | 0.26328 | 0.47589 | 0.000956268
[6 empty] | 0.47662 | 0.26245 | 0.47568 | 0.000959625
[6 empty] | 0.47647 | 0.26172 | 0.47562 | 0.00095932
[6 empty] | 0.47632 | 0.26096 | 0.47546 | 0.00095993
[6 empty] | 0.47626 | 0.26013 | 0.47531 | 0.000962524
[6 empty] | 0.47607 | 0.25934 | 0.47513 | 0.000960388
[6 empty] | 0.47592 | 0.25854 | 0.47491 | 0.000960236
[6 empty] | 0.47574 | 0.25781 | 0.47482 | 0.000958099
[6 empty] | 0.47559 | 0.25699 | 0.47461 | 0.000959167
[6 empty] | 0.47543 | 0.25613 | 0.47446 | 0.000960236
[6 empty] | 0.47528 | 0.2554 | 0.47437 | 0.000961304
[6 empty] | 0.4751 | 0.25467 | 0.47418 | 0.000961151
[6 empty] | 0.47498 | 0.25388 | 0.47403 | 0.000962677
[6 empty] | 0.47482 | 0.25311 | 0.47388 | 0.000961151
[6 empty] | 0.47464 | 0.25232 | 0.47372 | 0.000959625
[6 empty] | 0.47455 | 0.25162 | 0.4736 | 0.000961761
[6 empty] | 0.4743 | 0.25082 | 0.47345 | 0.000961914
[6 empty] | 0.47421 | 0.25006 | 0.47327 | 0.000962219
[6 empty] | 0.47403 | 0.24924 | 0.47308 | 0.00096344
[6 empty] | 0.47391 | 0.2485 | 0.47299 | 0.000965881
[6 empty] | 0.47372 | 0.24774 | 0.47281 | 0.000961151
[6 empty] | 0.47363 | 0.24701 | 0.47266 | 0.000961151
[6 empty] | 0.47345 | 0.24612 | 0.4725 | 0.00095993
[6 empty] | 0.4733 | 0.24539 | 0.47235 | 0.000960846
[6 empty] | 0.47311 | 0.24469 | 0.47217 | 0.000961151
[6 empty] | 0.47302 | 0.2439 | 0.47205 | 0.000961609
[6 empty] | 0.47281 | 0.24313 | 0.47186 | 0.000963287
[6 empty] | 0.4726 | 0.24234 | 0.47177 | 0.000965271
[6 empty] | 0.47253 | 0.24164 | 0.47156 | 0.000964508
[6 empty] | 0.47235 | 0.24088 | 0.47144 | 0.000957642
[6 empty] | 0.4722 | 0.24011 | 0.47128 | 0.000964203
[6 empty] | 0.47208 | 0.23932 | 0.47116 | 0.000966492
[6 empty] | 0.47192 | 0.23853 | 0.47101 | 0.00096405
[6 empty] | 0.47177 | 0.23776 | 0.47083 | 0.000963287
[6 empty] | 0.47159 | 0.23706 | 0.47067 | 0.000961456
[6 empty] | 0.47144 | 0.23624 | 0.47049 | 0.000961609
[6 empty] | 0.47128 | 0.23553 | 0.4704 | 0.000961304
[6 empty] | 0.47116 | 0.23474 | 0.47025 | 0.000963745
[6 empty] | 0.47101 | 0.23398 | 0.47012 | 0.000962524
[6 empty] | 0.47079 | 0.23315 | 0.46991 | 0.000965424
[6 empty] | 0.4707 | 0.23245 | 0.46976 | 0.000966492
[6 empty] | 0.47052 | 0.23166 | 0.46957 | 0.000965576
[6 empty] | 0.47034 | 0.23102 | 0.46948 | 0.000962219
[6 empty] | 0.47028 | 0.23026 | 0.4693 | 0.000964203
[6 empty] | 0.47009 | 0.22949 | 0.46915 | 0.000963135
[6 empty] | 0.46991 | 0.2287 | 0.46899 | 0.000964508
[6 empty] | 0.46979 | 0.22794 | 0.46887 | 0.000966644
[6 empty] | 0.46964 | 0.22717 | 0.46866 | 0.000967255
[6 empty] | 0.46942 | 0.22647 | 0.46851 | 0.000968323
[6 empty] | 0.46927 | 0.22571 | 0.46841 | 0.000966339
[6 empty] | 0.46915 | 0.22495 | 0.4682 | 0.000967712
[6 empty] | 0.46902 | 0.22418 | 0.46808 | 0.000966034
[6 empty] | 0.46884 | 0.22342 | 0.46799 | 0.000965729
[6 empty] | 0.46878 | 0.2226 | 0.46777 | 0.000970154
[6 empty] | 0.46854 | 0.22186 | 0.46762 | 0.000970612
[6 empty] | 0.46841 | 0.22113 | 0.46753 | 0.000967102
[6 empty] | 0.46829 | 0.22037 | 0.46735 | 0.000968781
[6 empty] | 0.46814 | 0.21951 | 0.46713 | 0.000969543
[6 empty] | 0.46793 | 0.21881 | 0.46698 | 0.000969391
[6 empty] | 0.4678 | 0.21808 | 0.46692 | 0.000970001
[6 empty] | 0.46762 | 0.21735 | 0.46677 | 0.000968781
[6 empty] | 0.46747 | 0.21661 | 0.46661 | 0.00096817
[6 empty] | 0.46735 | 0.21588 | 0.46643 | 0.000970001
[6 empty] | 0.46719 | 0.21521 | 0.46622 | 0.000967102
[6 empty] | 0.46701 | 0.21445 | 0.46606 | 0.0009729
[6 empty] | 0.46683 | 0.21365 | 0.46597 | 0.000971069
[6 empty] | 0.46671 | 0.21295 | 0.46582 | 0.000973206
[6 empty] | 0.46658 | 0.21222 | 0.46567 | 0.000969391
[6 empty] | 0.46649 | 0.21143 | 0.46548 | 0.00096817
[6 empty] | 0.46628 | 0.21069 | 0.46527 | 0.000967712
[6 empty] | 0.46613 | 0.20996 | 0.46518 | 0.000968475
[6 empty] | 0.46594 | 0.20917 | 0.46503 | 0.000971527
[6 empty] | 0.46579 | 0.20853 | 0.46487 | 0.000972137
[6 empty] | 0.46564 | 0.20773 | 0.46469 | 0.000972443
[6 empty] | 0.46552 | 0.20694 | 0.4646 | 0.000970306
[6 empty] | 0.4653 | 0.20624 | 0.46448 | 0.000972748
[6 empty] | 0.46518 | 0.20554 | 0.46432 | 0.0009729
[6 empty] | 0.46506 | 0.20474 | 0.46414 | 0.000969543
[6 empty] | 0.46487 | 0.20404 | 0.46399 | 0.000973206
[6 empty] | 0.46472 | 0.20331 | 0.46381 | 0.000972595
[6 empty] | 0.4646 | 0.20258 | 0.46365 | 0.000970764
[6 empty] | 0.46448 | 0.20175 | 0.46353 | 0.000977325
[6 empty] | 0.46436 | 0.20105 | 0.46332 | 0.000977173
[6 empty] | 0.46417 | 0.20038 | 0.46317 | 0.000976868
[6 empty] | 0.46396 | 0.19962 | 0.46304 | 0.000973816
[6 empty] | 0.46381 | 0.19873 | 0.46292 | 0.0009758
[6 empty] | 0.46368 | 0.19809 | 0.46274 | 0.000974884
[6 empty] | 0.4635 | 0.19733 | 0.46259 | 0.0009758
[6 empty] | 0.46338 | 0.19653 | 0.4624 | 0.000976257
[6 empty] | 0.46317 | 0.19583 | 0.46228 | 0.000974579
[6 empty] | 0.46304 | 0.1951 | 0.4621 | 0.000976563
[6 empty] | 0.46295 | 0.19443 | 0.46198 | 0.000974121
[6 empty] | 0.46277 | 0.19366 | 0.46182 | 0.000975647
[6 empty] | 0.46265 | 0.19296 | 0.46164 | 0.000979462
[6 empty] | 0.46246 | 0.19217 | 0.46152 | 0.000977936
[6 empty] | 0.46228 | 0.19147 | 0.4614 | 0.000975952
[6 empty] | 0.4621 | 0.19073 | 0.46124 | 0.000979462
[6 empty] | 0.46201 | 0.18997 | 0.46106 | 0.000977783
[6 empty] | 0.46182 | 0.18918 | 0.46091 | 0.000980377
[6 empty] | 0.46167 | 0.18848 | 0.46082 | 0.000982056
[6 empty] | 0.46155 | 0.18774 | 0.46057 | 0.000978394
[6 empty] | 0.46133 | 0.18704 | 0.46048 | 0.000979004
[6 empty] | 0.46124 | 0.18631 | 0.46036 | 0.000981445
[6 empty] | 0.46106 | 0.18552 | 0.46014 | 0.000982208
[6 empty] | 0.46091 | 0.18481 | 0.46005 | 0.000981445
[6 empty] | 0.46078 | 0.18411 | 0.45981 | 0.000983276
[6 empty] | 0.46066 | 0.18335 | 0.45972 | 0.000982971
[6 empty] | 0.46045 | 0.18262 | 0.45956 | 0.000983276
[6 empty] | 0.46036 | 0.18188 | 0.45941 | 0.000982971
[6 empty] | 0.46017 | 0.18115 | 0.4592 | 0.000984039
[6 empty] | 0.45999 | 0.18045 | 0.45911 | 0.000983734
[6 empty] | 0.45987 | 0.17966 | 0.45898 | 0.000984192
[6 empty] | 0.45972 | 0.17899 | 0.45877 | 0.000980072
[6 empty] | 0.45953 | 0.17819 | 0.45865 | 0.00098175
[6 empty] | 0.45941 | 0.17749 | 0.45844 | 0.000985565
[6 empty] | 0.45929 | 0.17676 | 0.45834 | 0.000987549
[6 empty] | 0.45911 | 0.17599 | 0.45819 | 0.000986176
[6 empty] | 0.45895 | 0.17526 | 0.45804 | 0.000984802
[6 empty] | 0.45877 | 0.17471 | 0.45789 | 0.00098526
[6 empty] | 0.45865 | 0.17392 | 0.45773 | 0.000988312
[6 empty] | 0.4585 | 0.17319 | 0.45761 | 0.000988159
[6 empty] | 0.4584 | 0.17245 | 0.45743 | 0.000987091
[6 empty] | 0.45822 | 0.17169 | 0.45721 | 0.000987854
[6 empty] | 0.45798 | 0.1709 | 0.45715 | 0.000989838
[6 empty] | 0.45789 | 0.1702 | 0.45694 | 0.00098938
[6 empty] | 0.45773 | 0.16943 | 0.45682 | 0.000988007
[6 empty] | 0.45758 | 0.16873 | 0.45667 | 0.000988617
[6 empty] | 0.45743 | 0.16803 | 0.45645 | 0.000990448
[6 empty] | 0.45728 | 0.1673 | 0.45636 | 0.000991058
[6 empty] | 0.45709 | 0.16653 | 0.45612 | 0.00098587
[6 empty] | 0.45697 | 0.1658 | 0.45605 | 0.000989075
[6 empty] | 0.45682 | 0.16507 | 0.45584 | 0.000990906
[6 empty] | 0.4567 | 0.16428 | 0.45575 | 0.000992126
[6 empty] | 0.45651 | 0.16357 | 0.4556 | 0.00099411
[6 empty] | 0.45636 | 0.16287 | 0.45547 | 0.000993195
[6 empty] | 0.45624 | 0.1622 | 0.45526 | 0.000992432
[6 empty] | 0.45605 | 0.16141 | 0.45517 | 0.000992737
[6 empty] | 0.45593 | 0.16064 | 0.45499 | 0.000993195
[6 empty] | 0.45572 | 0.15988 | 0.45486 | 0.000993652
[6 empty] | 0.45563 | 0.15924 | 0.45468 | 0.000992889
[6 empty] | 0.45547 | 0.15848 | 0.4545 | 0.000995483
[6 empty] | 0.45529 | 0.15775 | 0.45438 | 0.000994415
[6 empty] | 0.45511 | 0.15704 | 0.45422 | 0.000996399
[6 empty] | 0.45499 | 0.15631 | 0.45407 | 0.000997162
[6 empty] | 0.4548 | 0.15564 | 0.45392 | 0.000994263
[6 empty] | 0.45465 | 0.15485 | 0.45374 | 0.000996094
[6 empty] | 0.45453 | 0.15411 | 0.45361 | 0.000995483
[6 empty] | 0.45444 | 0.15341 | 0.45346 | 0.000997467
[6 empty] | 0.45428 | 0.15271 | 0.45328 | 0.00099884
[6 empty] | 0.45407 | 0.15189 | 0.45316 | 0.00099823
[6 empty] | 0.45395 | 0.15115 | 0.453 | 0.000997009
[6 empty] | 0.45377 | 0.15048 | 0.45282 | 0.000999603
[6 empty] | 0.45361 | 0.14972 | 0.45267 | 0.000999603
[6 empty] | 0.45346 | 0.14899 | 0.45255 | 0.001
[6 empty] | 0.45334 | 0.14832 | 0.4523 | 0.001
[6 empty] | 0.45316 | 0.14755 | 0.45227 | 0.000999298
[6 empty] | 0.453 | 0.14685 | 0.45206 | 0.001
[6 empty] | 0.45285 | 0.14612 | 0.45193 | 0.001
[6 empty] | 0.45276 | 0.14542 | 0.45175 | 0.001
[6 empty] | 0.45251 | 0.14471 | 0.45157 | 0.00101
[6 empty] | 0.45242 | 0.14401 | 0.45145 | 0.00101
[6 empty] | 0.4523 | 0.14325 | 0.45135 | 0.001
[6 empty] | 0.45212 | 0.14246 | 0.45114 | 0.00101
[6 empty] | 0.45197 | 0.14178 | 0.45102 | 0.001
[6 empty] | 0.45178 | 0.14108 | 0.45084 | 0.001
[6 empty] | 0.45166 | 0.14029 | 0.45071 | 0.001
[6 empty] | 0.45145 | 0.13962 | 0.45056 | 0.00101
[6 empty] | 0.45129 | 0.13885 | 0.45041 | 0.00101
[6 empty] | 0.45117 | 0.13818 | 0.4502 | 0.001
[6 empty] | 0.45105 | 0.13739 | 0.4501 | 0.001
[6 empty] | 0.45087 | 0.13666 | 0.44992 | 0.00101
[6 empty] | 0.45071 | 0.13599 | 0.44977 | 0.00101
[6 empty] | 0.45053 | 0.13525 | 0.44965 | 0.00101
[6 empty] | 0.45041 | 0.13446 | 0.44949 | 0.00101
[6 empty] | 0.45023 | 0.13385 | 0.44937 | 0.00101
[6 empty] | 0.45013 | 0.13309 | 0.44919 | 0.00101
[6 empty] | 0.44992 | 0.13229 | 0.44907 | 0.00101
[6 empty] | 0.44986 | 0.13165 | 0.44885 | 0.00101
[6 empty] | 0.44965 | 0.13092 | 0.44867 | 0.00101
[6 empty] | 0.44952 | 0.13016 | 0.44852 | 0.00101
[6 empty] | 0.44937 | 0.12946 | 0.44839 | 0.00102
[6 empty] | 0.44919 | 0.12872 | 0.44824 | 0.00101
[6 empty] | 0.44901 | 0.12799 | 0.44809 | 0.00101
[6 empty] | 0.44882 | 0.12726 | 0.44794 | 0.00101
[6 empty] | 0.44873 | 0.1265 | 0.44775 | 0.00101
[6 empty] | 0.44858 | 0.12579 | 0.44757 | 0.00101
[6 empty] | 0.44843 | 0.12506 | 0.44751 | 0.00102
[6 empty] | 0.4483 | 0.1243 | 0.44733 | 0.00101
[6 empty] | 0.44815 | 0.12363 | 0.44724 | 0.00102
[6 empty] | 0.44794 | 0.12299 | 0.44702 | 0.00102
[6 empty] | 0.44781 | 0.12219 | 0.44687 | 0.00102
[6 empty] | 0.44769 | 0.12146 | 0.44675 | 0.00102
[6 empty] | 0.44745 | 0.12073 | 0.44656 | 0.00102
[6 empty] | 0.44733 | 0.12006 | 0.44641 | 0.00102
[6 empty] | 0.44724 | 0.11929 | 0.44629 | 0.00102
[6 empty] | 0.44708 | 0.11859 | 0.44611 | 0.00101
[6 empty] | 0.44687 | 0.11786 | 0.44595 | 0.00102
[6 empty] | 0.44675 | 0.11716 | 0.44577 | 0.00102
[6 empty] | 0.44656 | 0.11639 | 0.44568 | 0.00102
[6 empty] | 0.44653 | 0.11572 | 0.44547 | 0.00102
[6 empty] | 0.44626 | 0.11499 | 0.44537 | 0.00102
[6 empty] | 0.44611 | 0.11426 | 0.44516 | 0.00102
[6 empty] | 0.44601 | 0.11359 | 0.44507 | 0.00102
[6 empty] | 0.44583 | 0.11279 | 0.44489 | 0.00102
[6 empty] | 0.44562 | 0.11209 | 0.44473 | 0.00103
[6 empty] | 0.44553 | 0.11145 | 0.44458 | 0.00102
[6 empty] | 0.44543 | 0.11066 | 0.44443 | 0.00103
[6 empty] | 0.44525 | 0.10995 | 0.44427 | 0.00102
[6 empty] | 0.44513 | 0.10925 | 0.44412 | 0.00103
[6 empty] | 0.44492 | 0.10855 | 0.44391 | 0.00103
[6 empty] | 0.44479 | 0.10782 | 0.44379 | 0.00103
[6 empty] | 0.44461 | 0.10706 | 0.44363 | 0.00103
[6 empty] | 0.44449 | 0.10635 | 0.44351 | 0.00103
[6 empty] | 0.44434 | 0.10565 | 0.44339 | 0.00103
[6 empty] | 0.44415 | 0.10483 | 0.44321 | 0.00103
[6 empty] | 0.444 | 0.1041 | 0.44305 | 0.00103
[6 empty] | 0.44388 | 0.10349 | 0.44287 | 0.00103
[6 empty] | 0.44376 | 0.10278 | 0.44275 | 0.00103
[6 empty] | 0.44357 | 0.10208 | 0.4426 | 0.00103
[6 empty] | 0.44333 | 0.10135 | 0.44241 | 0.00103
[6 empty] | 0.44324 | 0.10062 | 0.44232 | 0.00103
[6 empty] | 0.44308 | 0.09991 | 0.44214 | 0.00104
[6 empty] | 0.44296 | 0.09915 | 0.44208 | 0.00103
[6 empty] | 0.44275 | 0.09851 | 0.44186 | 0.00104
[6 empty] | 0.44266 | 0.09772 | 0.44168 | 0.00103
[6 empty] | 0.44247 | 0.09705 | 0.44159 | 0.00104
[6 empty] | 0.4422 | 0.09641 | 0.44135 | 0.00103
[6 empty] | 0.44196 | 0.09558 | 0.44122 | 0.00103
[6 empty] | 0.44196 | 0.09491 | 0.44104 | 0.00104
[6 empty] | 0.44177 | 0.09421 | 0.44092 | 0.00104
[6 empty] | 0.44165 | 0.09354 | 0.44077 | 0.00104
[6 empty] | 0.4415 | 0.09274 | 0.44061 | 0.00104
[6 empty] | 0.44131 | 0.09207 | 0.44043 | 0.00104
[6 empty] | 0.44113 | 0.09134 | 0.44028 | 0.00104
[6 empty] | 0.44101 | 0.09064 | 0.44012 | 0.00104
[6 empty] | 0.44083 | 0.08987 | 0.44 | 0.00104
[6 empty] | 0.44073 | 0.08917 | 0.43985 | 0.00104
[6 empty] | 0.44055 | 0.0885 | 0.4397 | 0.00104
[6 empty] | 0.44046 | 0.08777 | 0.43951 | 0.00104
[6 empty] | 0.44028 | 0.08704 | 0.43942 | 0.00104
[6 empty] | 0.44009 | 0.08636 | 0.43927 | 0.00104
[6 empty] | 0.43997 | 0.08563 | 0.43909 | 0.00104
[6 empty] | 0.43979 | 0.08496 | 0.439 | 0.00104
[6 empty] | 0.43964 | 0.0842 | 0.43878 | 0.00105
[6 empty] | 0.43945 | 0.08353 | 0.43863 | 0.00104
[6 empty] | 0.4393 | 0.08276 | 0.43845 | 0.00104
[6 empty] | 0.43918 | 0.08221 | 0.43835 | 0.00105
[6 empty] | 0.43903 | 0.08148 | 0.43811 | 0.00105
[6 empty] | 0.43893 | 0.08072 | 0.43802 | 0.00105
[6 empty] | 0.43869 | 0.08008 | 0.4379 | 0.00105
[6 empty] | 0.4386 | 0.07935 | 0.43774 | 0.00105
[6 empty] | 0.43842 | 0.07864 | 0.43753 | 0.00105
[6 empty] | 0.43826 | 0.07791 | 0.43744 | 0.00105
[6 empty] | 0.43811 | 0.07724 | 0.43732 | 0.00105
[6 empty] | 0.43799 | 0.07645 | 0.43707 | 0.00105
[6 empty] | 0.43781 | 0.07574 | 0.43695 | 0.00105
[6 empty] | 0.43768 | 0.07507 | 0.43677 | 0.00105
[6 empty] | 0.43753 | 0.07437 | 0.43668 | 0.00105
[6 empty] | 0.43738 | 0.07358 | 0.43652 | 0.00105
[6 empty] | 0.43716 | 0.07291 | 0.43637 | 0.00105
[6 empty] | 0.43704 | 0.07217 | 0.43622 | 0.00105
[6 empty] | 0.43698 | 0.07144 | 0.436 | 0.00105
[6 empty] | 0.43671 | 0.07077 | 0.43585 | 0.00106
[6 empty] | 0.43661 | 0.07007 | 0.43573 | 0.00106
[6 empty] | 0.43649 | 0.06937 | 0.43558 | 0.00106
[6 empty] | 0.43631 | 0.0687 | 0.43549 | 0.00106
[6 empty] | 0.43616 | 0.06793 | 0.43527 | 0.00105
[6 empty] | 0.43597 | 0.06714 | 0.43515 | 0.00106
[6 empty] | 0.43579 | 0.06656 | 0.43497 | 0.00106
[6 empty] | 0.43567 | 0.06573 | 0.43484 | 0.00106
[6 empty] | 0.43549 | 0.06516 | 0.43463 | 0.00106
[6 empty] | 0.43539 | 0.06442 | 0.43454 | 0.00106
[6 empty] | 0.4353 | 0.06372 | 0.43439 | 0.00106
[6 empty] | 0.43509 | 0.06305 | 0.43417 | 0.00106
[6 empty] | 0.43494 | 0.06238 | 0.43402 | 0.00106
[6 empty] | 0.43475 | 0.06161 | 0.43393 | 0.00106
[6 empty] | 0.43463 | 0.06094 | 0.43375 | 0.00106
[6 empty] | 0.43445 | 0.06018 | 0.43359 | 0.00106
[6 empty] | 0.43439 | 0.05951 | 0.43338 | 0.00106
[6 empty] | 0.4342 | 0.05881 | 0.43326 | 0.00107
[6 empty] | 0.43402 | 0.05811 | 0.43307 | 0.00107
[6 empty] | 0.43387 | 0.05737 | 0.43298 | 0.00106
[6 empty] | 0.43369 | 0.05673 | 0.43286 | 0.00107
[6 empty] | 0.43359 | 0.056 | 0.43265 | 0.00106
[6 empty] | 0.43341 | 0.05533 | 0.43253 | 0.00107
[6 empty] | 0.43326 | 0.05457 | 0.43237 | 0.00107
[6 empty] | 0.43307 | 0.05392 | 0.43225 | 0.00107
[6 empty] | 0.43298 | 0.05328 | 0.43207 | 0.00107
[6 empty] | 0.43283 | 0.05255 | 0.43188 | 0.00107
[6 empty] | 0.43268 | 0.05179 | 0.43173 | 0.00107
[6 empty] | 0.4325 | 0.05118 | 0.43161 | 0.00107
[6 empty] | 0.43234 | 0.05045 | 0.43149 | 0.00107
[6 empty] | 0.43216 | 0.04974 | 0.43134 | 0.00107
[6 empty] | 0.43201 | 0.04897 | 0.43112 | 0.00107
[6 empty] | 0.43188 | 0.04836 | 0.431 | 0.00107
[6 empty] | 0.43173 | 0.04768 | 0.43085 | 0.00108
[6 empty] | 0.43161 | 0.04699 | 0.43066 | 0.00107
[6 empty] | 0.4314 | 0.04626 | 0.43054 | 0.00108
[6 empty] | 0.4313 | 0.04563 | 0.43036 | 0.00108
[6 empty] | 0.43112 | 0.04489 | 0.43018 | 0.00108
[6 empty] | 0.43097 | 0.04419 | 0.43008 | 0.00108
[6 empty] | 0.43088 | 0.04351 | 0.42993 | 0.00108
[6 empty] | 0.43066 | 0.04281 | 0.42972 | 0.00108
[6 empty] | 0.43051 | 0.04212 | 0.4296 | 0.00108
[6 empty] | 0.43039 | 0.04141 | 0.42944 | 0.00109
[6 empty] | 0.43021 | 0.04073 | 0.42935 | 0.00108
[6 empty] | 0.43011 | 0.04003 | 0.42917 | 0.00109
[6 empty] | 0.4299 | 0.03936 | 0.42905 | 0.00108
[6 empty] | 0.42978 | 0.03866 | 0.42889 | 0.00108
[6 empty] | 0.42966 | 0.03797 | 0.42874 | 0.00108
[6 empty] | 0.4295 | 0.03737 | 0.42856 | 0.00109
[6 empty] | 0.42932 | 0.0365 | 0.42844 | 0.00108
[6 empty] | 0.4292 | 0.03589 | 0.42819 | 0.00109
[6 empty] | 0.42902 | 0.03521 | 0.42807 | 0.00109
[6 empty] | 0.42886 | 0.03448 | 0.42795 | 0.00109
[6 empty] | 0.42874 | 0.0339 | 0.42783 | 0.00108
[6 empty] | 0.42859 | 0.03324 | 0.42767 | 0.00109
[6 empty] | 0.42834 | 0.03248 | 0.42749 | 0.00109
[6 empty] | 0.42825 | 0.03185 | 0.42734 | 0.00109
[6 empty] | 0.4281 | 0.03116 | 0.42715 | 0.00109
[6 empty] | 0.42798 | 0.03045 | 0.42709 | 0.00109
[6 empty] | 0.42786 | 0.02977 | 0.42688 | 0.00109
[6 empty] | 0.4277 | 0.02903 | 0.42676 | 0.00109
[6 empty] | 0.42749 | 0.02844 | 0.42661 | 0.00109
[6 empty] | 0.42737 | 0.02779 | 0.42639 | 0.00109
[6 empty] | 0.42725 | 0.02706 | 0.42624 | 0.00109
[6 empty] | 0.42703 | 0.02636 | 0.42612 | 0.00109
[6 empty] | 0.42691 | 0.02569 | 0.42599 | 0.0011
[6 empty] | 0.42673 | 0.02499 | 0.42578 | 0.0011
[6 empty] | 0.42661 | 0.02433 | 0.42569 | 0.00109
[6 empty] | 0.42651 | 0.02368 | 0.42548 | 0.0011
[6 empty] | 0.4263 | 0.02296 | 0.42538 | 0.0011
[6 empty] | 0.42612 | 0.02228 | 0.42517 | 0.0011
[6 empty] | 0.42603 | 0.02157 | 0.42505 | 0.0011
[6 empty] | 0.42584 | 0.02092 | 0.42493 | 0.0011
[6 empty] | 0.42569 | 0.0203 | 0.42474 | 0.0011
[6 empty] | 0.42551 | 0.01959 | 0.42456 | 0.0011
[6 empty] | 0.42538 | 0.01894 | 0.42444 | 0.0011
[6 empty] | 0.42523 | 0.01824 | 0.42426 | 0.0011
[6 empty] | 0.42511 | 0.01755 | 0.42416 | 0.0011
[6 empty] | 0.42496 | 0.01684 | 0.42404 | 0.0011
[6 empty] | 0.4248 | 0.01621 | 0.42386 | 0.0011
[6 empty] | 0.42465 | 0.01546 | 0.42374 | 0.0011
[6 empty] | 0.42453 | 0.01481 | 0.42355 | 0.0011
[6 empty] | 0.42432 | 0.01414 | 0.4234 | 0.0011
[6 empty] | 0.42416 | 0.01353 | 0.42322 | 0.00111
[6 empty] | 0.42401 | 0.01285 | 0.42303 | 0.00111
[6 empty] | 0.42389 | 0.01214 | 0.42288 | 0.00111
[6 empty] | 0.42374 | 0.01146 | 0.42273 | 0.0011
[6 empty] | 0.42358 | 0.01087 | 0.42258 | 0.00111
[6 empty] | 0.42346 | 0.01014 | 0.42242 | 0.00111
[6 empty] | 0.42319 | 0.0095 | 0.42227 | 0.00111
[6 empty] | 0.42313 | 0.00884 | 0.42212 | 0.00111
[6 empty] | 0.42297 | 0.00818 | 0.42197 | 0.00111
[6 empty] | 0.42279 | 0.0075 | 0.42184 | 0.00112
[6 empty] | 0.42264 | 0.00682 | 0.42175 | 0.00112
[6 empty] | 0.42245 | 0.00612 | 0.42157 | 0.00111
[6 empty] | 0.4223 | 0.00552 | 0.42142 | 0.00111
[6 empty] | 0.42215 | 0.00484 | 0.42123 | 0.00111
[6 empty] | 0.42194 | 0.00417 | 0.42108 | 0.00111
[6 empty] | 0.42181 | 0.00347 | 0.4209 | 0.00111
[6 empty] | 0.42172 | 0.00286 | 0.42078 | 0.00112
[6 empty] | 0.42157 | 0.00229 | 0.42062 | 0.00112
[6 empty] | 0.42145 | 0.0015 | 0.4205 | 0.00112
[6 empty] | 0.4213 | 0.000847168 | 0.42038 | 0.00112
[6 empty] | 0.4212 | 0.000178833 | 0.42017 | 0.00112
[6 empty] | 0.42099 | -0.000445557 | 0.42001 | 0.00112
[6 empty] | 0.42087 | -0.00109 | 0.41995 | 0.00112
[6 empty] | 0.42072 | -0.00177 | 0.41971 | 0.00112
[6 empty] | 0.42056 | -0.00241 | 0.41956 | 0.00112
[6 empty] | 0.42044 | -0.0031 | 0.41937 | 0.00112
[6 empty] | 0.42035 | -0.00374 | 0.41931 | 0.00112
[6 empty] | 0.42017 | -0.00443 | 0.41913 | 0.00112
[6 empty] | 0.42004 | -0.00506 | 0.41898 | 0.00112
[6 empty] | 0.41992 | -0.00556 | 0.41879 | 0.00112
[6 empty] | 0.41977 | -0.0062 | 0.41867 | 0.00113
[6 empty] | 0.41956 | -0.00698 | 0.41849 | 0.00113
[6 empty] | 0.41946 | -0.0076 | 0.4184 | 0.00113
[6 empty] | 0.41934 | -0.00824 | 0.41824 | 0.00113
[6 empty] | 0.41913 | -0.00891 | 0.41809 | 0.00113
[6 empty] | 0.41907 | -0.00954 | 0.41788 | 0.00113
[6 empty] | 0.41885 | -0.01021 | 0.41772 | 0.00113
[6 empty] | 0.41867 | -0.01086 | 0.41757 | 0.00113
[6 empty] | 0.41855 | -0.01148 | 0.41745 | 0.00113
[6 empty] | 0.41846 | -0.01216 | 0.4173 | 0.00113
[6 empty] | 0.4183 | -0.01278 | 0.41714 | 0.00113
[6 empty] | 0.41815 | -0.01346 | 0.41693 | 0.00113
[6 empty] | 0.418 | -0.01406 | 0.41678 | 0.00113
[6 empty] | 0.41785 | -0.0148 | 0.41663 | 0.00113
[6 empty] | 0.41772 | -0.01537 | 0.4165 | 0.00113
[6 empty] | 0.41757 | -0.01604 | 0.41635 | 0.00114
[6 empty] | 0.41742 | -0.01676 | 0.41626 | 0.00114
[6 empty] | 0.41727 | -0.01732 | 0.41614 | 0.00114
[6 empty] | 0.41714 | -0.01794 | 0.41592 | 0.00114
[6 empty] | 0.41702 | -0.01863 | 0.41577 | 0.00114
[6 empty] | 0.41687 | -0.01923 | 0.41556 | 0.00114
[6 empty] | 0.41669 | -0.01989 | 0.41544 | 0.00114
[6 empty] | 0.41653 | -0.02056 | 0.41534 | 0.00114
[6 empty] | 0.41644 | -0.02123 | 0.41516 | 0.00114
[6 empty] | 0.41629 | -0.02186 | 0.41498 | 0.00114
[6 empty] | 0.41617 | -0.02246 | 0.41479 | 0.00114
[6 empty] | 0.41602 | -0.02307 | 0.41467 | 0.00114
[6 empty] | 0.41586 | -0.02374 | 0.41452 | 0.00115
[6 empty] | 0.41571 | -0.02438 | 0.41434 | 0.00115
[6 empty] | 0.41556 | -0.02501 | 0.41422 | 0.00114
[6 empty] | 0.41544 | -0.02569 | 0.41409 | 0.00114
[6 empty] | 0.41528 | -0.02632 | 0.41391 | 0.00115
[6 empty] | 0.4151 | -0.02694 | 0.41376 | 0.00115
[6 empty] | 0.41501 | -0.02757 | 0.4136 | 0.00115
[6 empty] | 0.41486 | -0.02822 | 0.41345 | 0.00115
[6 empty] | 0.41467 | -0.02886 | 0.4133 | 0.00115
[6 empty] | 0.41455 | -0.02945 | 0.41324 | 0.00115
[6 empty] | 0.41446 | -0.03008 | 0.41306 | 0.00115
[6 empty] | 0.41391 | -0.03076 | 0.41284 | 0.00115
[6 empty] | 0.4137 | -0.03131 | 0.41266 | 0.00115
[6 empty] | 0.41357 | -0.03194 | 0.41254 | 0.00115
[6 empty] | 0.41342 | -0.03259 | 0.41232 | 0.00115
[6 empty] | 0.41336 | -0.03324 | 0.4122 | 0.00115
[6 empty] | 0.41315 | -0.03385 | 0.41208 | 0.00115
[6 empty] | 0.41299 | -0.0345 | 0.4119 | 0.00115
[6 empty] | 0.41284 | -0.03509 | 0.4118 | 0.00116
[6 empty] | 0.41272 | -0.03578 | 0.41171 | 0.00116
[6 empty] | 0.41248 | -0.03641 | 0.41147 | 0.00116
[6 empty] | 0.41241 | -0.03699 | 0.41132 | 0.00116
[6 empty] | 0.4122 | -0.03763 | 0.41116 | 0.00116
[6 empty] | 0.41208 | -0.03828 | 0.41104 | 0.00116
[6 empty] | 0.41196 | -0.03889 | 0.41089 | 0.00116
[6 empty] | 0.41177 | -0.03947 | 0.41074 | 0.00116
[6 empty] | 0.41159 | -0.04009 | 0.41058 | 0.00116
[6 empty] | 0.4115 | -0.04073 | 0.41046 | 0.00116
[6 empty] | 0.41135 | -0.04131 | 0.41025 | 0.00116
[6 empty] | 0.41113 | -0.04202 | 0.41006 | 0.00116
[6 empty] | 0.41101 | -0.0426 | 0.40994 | 0.00116
[6 empty] | 0.41086 | -0.0432 | 0.40976 | 0.00117
[6 empty] | 0.41068 | -0.04387 | 0.40961 | 0.00116
[6 empty] | 0.41052 | -0.04445 | 0.40948 | 0.00117
[6 empty] | 0.4104 | -0.04503 | 0.40933 | 0.00117
[6 empty] | 0.41028 | -0.04571 | 0.40918 | 0.00117
[6 empty] | 0.41019 | -0.04629 | 0.409 | 0.00117
[6 empty] | 0.40997 | -0.04687 | 0.40887 | 0.00117
[6 empty] | 0.40982 | -0.04747 | 0.40872 | 0.00117
[6 empty] | 0.40964 | -0.04813 | 0.40857 | 0.00117
[6 empty] | 0.40952 | -0.04874 | 0.40848 | 0.00117
[6 empty] | 0.40936 | -0.04932 | 0.40826 | 0.00117
[6 empty] | 0.40912 | -0.04987 | 0.40814 | 0.00117
[6 empty] | 0.40903 | -0.05054 | 0.40793 | 0.00117
[6 empty] | 0.40891 | -0.05118 | 0.40781 | 0.00117
[6 empty] | 0.40872 | -0.05173 | 0.40765 | 0.00118
[6 empty] | 0.4086 | -0.05237 | 0.40753 | 0.00118
[6 empty] | 0.40842 | -0.05301 | 0.40732 | 0.00118
[6 empty] | 0.40829 | -0.05353 | 0.40726 | 0.00118
[6 empty] | 0.40811 | -0.05414 | 0.40707 | 0.00118
[6 empty] | 0.40793 | -0.05472 | 0.40689 | 0.00118
[6 empty] | 0.40784 | -0.0553 | 0.40671 | 0.00118
[6 empty] | 0.40765 | -0.05603 | 0.40662 | 0.00118
[6 empty] | 0.40744 | -0.05652 | 0.40646 | 0.00118
[6 empty] | 0.40735 | -0.05716 | 0.40628 | 0.00118
[6 empty] | 0.40717 | -0.05768 | 0.40619 | 0.00118
[6 empty] | 0.40701 | -0.05835 | 0.40598 | 0.00118
[6 empty] | 0.40689 | -0.0589 | 0.40585 | 0.00118
[6 empty] | 0.40668 | -0.05954 | 0.40564 | 0.00118
[6 empty] | 0.40656 | -0.06012 | 0.40555 | 0.00118
[6 empty] | 0.40643 | -0.06073 | 0.40536 | 0.00119
[6 empty] | 0.40628 | -0.06134 | 0.40521 | 0.00118
[6 empty] | 0.40613 | -0.06192 | 0.40506 | 0.00119
[6 empty] | 0.40601 | -0.06253 | 0.40497 | 0.00119
[6 empty] | 0.40585 | -0.06305 | 0.40475 | 0.00119
[6 empty] | 0.40573 | -0.06366 | 0.40463 | 0.00119
[6 empty] | 0.40555 | -0.06424 | 0.40445 | 0.00119
[6 empty] | 0.40533 | -0.06488 | 0.40427 | 0.00119
[6 empty] | 0.40518 | -0.06549 | 0.40414 | 0.00119
[6 empty] | 0.40503 | -0.06613 | 0.40405 | 0.00119
[6 empty] | 0.40491 | -0.06668 | 0.40384 | 0.0012
[6 empty] | 0.40479 | -0.06723 | 0.40369 | 0.00119
[6 empty] | 0.40463 | -0.06781 | 0.40356 | 0.00119
[6 empty] | 0.40439 | -0.06839 | 0.40338 | 0.00119
[6 empty] | 0.40439 | -0.06897 | 0.40323 | 0.0012
[6 empty] | 0.40414 | -0.06955 | 0.40308 | 0.00119
[6 empty] | 0.40399 | -0.07013 | 0.40292 | 0.0012
[6 empty] | 0.40384 | -0.07074 | 0.40277 | 0.00119
[6 empty] | 0.40369 | -0.07129 | 0.40265 | 0.0012
[6 empty] | 0.40356 | -0.0719 | 0.4025 | 0.0012
[6 empty] | 0.40341 | -0.07248 | 0.40234 | 0.0012
[6 empty] | 0.40326 | -0.07309 | 0.40213 | 0.0012
[6 empty] | 0.40311 | -0.07364 | 0.40201 | 0.0012
[6 empty] | 0.40305 | -0.07416 | 0.40189 | 0.0012
[6 empty] | 0.4028 | -0.07477 | 0.4017 | 0.0012
[6 empty] | 0.40268 | -0.07538 | 0.40158 | 0.0012
[6 empty] | 0.4025 | -0.0759 | 0.4014 | 0.0012
[6 empty] | 0.40234 | -0.07654 | 0.40121 | 0.0012
[6 empty] | 0.40222 | -0.07703 | 0.40109 | 0.0012
[6 empty] | 0.40207 | -0.07764 | 0.40097 | 0.00121
[6 empty] | 0.40192 | -0.07816 | 0.40079 | 0.00121
[6 empty] | 0.40173 | -0.07877 | 0.40054 | 0.00121
[6 empty] | 0.40155 | -0.07928 | 0.40057 | 0.00121
[6 empty] | 0.40143 | -0.07993 | 0.40027 | 0.00121
[6 empty] | 0.40125 | -0.08041 | 0.40018 | 0.00121
[6 empty] | 0.40118 | -0.08102 | 0.39996 | 0.00121
[6 empty] | 0.401 | -0.08157 | 0.3999 | 0.00121
[6 empty] | 0.40082 | -0.08218 | 0.39969 | 0.00121
[6 empty] | 0.4007 | -0.0827 | 0.39957 | 0.00122
[6 empty] | 0.40054 | -0.08325 | 0.39941 | 0.00121
[6 empty] | 0.40039 | -0.08368 | 0.39926 | 0.00121
[6 empty] | 0.40024 | -0.08426 | 0.39914 | 0.00121
[6 empty] | 0.40009 | -0.08484 | 0.39893 | 0.00121
[6 empty] | 0.3999 | -0.08542 | 0.3988 | 0.00121
[6 empty] | 0.39984 | -0.086 | 0.39865 | 0.00122
[6 empty] | 0.39966 | -0.08649 | 0.3985 | 0.00122
[6 empty] | 0.39951 | -0.08707 | 0.39841 | 0.00121
[6 empty] | 0.39929 | -0.08768 | 0.39825 | 0.00122
[6 empty] | 0.39917 | -0.0882 | 0.39801 | 0.00122
[6 empty] | 0.39905 | -0.08875 | 0.39786 | 0.00122
[6 empty] | 0.39883 | -0.08923 | 0.39774 | 0.00122
[6 empty] | 0.39865 | -0.08981 | 0.39755 | 0.00122
[6 empty] | 0.39859 | -0.09039 | 0.39746 | 0.00123
[6 empty] | 0.39841 | -0.09088 | 0.39728 | 0.00122
[6 empty] | 0.39832 | -0.09149 | 0.39719 | 0.00122
[6 empty] | 0.39813 | -0.09207 | 0.39697 | 0.00122
[6 empty] | 0.39795 | -0.09265 | 0.39682 | 0.00122
[6 empty] | 0.3978 | -0.09314 | 0.3967 | 0.00122
[6 empty] | 0.39767 | -0.09372 | 0.39658 | 0.00123
[6 empty] | 0.39746 | -0.09427 | 0.39639 | 0.00123
[6 empty] | 0.39737 | -0.09476 | 0.39624 | 0.00123
[6 empty] | 0.39719 | -0.09531 | 0.39606 | 0.00123
[6 empty] | 0.39706 | -0.09583 | 0.39587 | 0.00123
[6 empty] | 0.39688 | -0.09637 | 0.39575 | 0.00123
[6 empty] | 0.3967 | -0.09695 | 0.39554 | 0.00123
[6 empty] | 0.39658 | -0.09747 | 0.39542 | 0.00123
[6 empty] | 0.39642 | -0.09802 | 0.39526 | 0.00124
[6 empty] | 0.3963 | -0.09857 | 0.39514 | 0.00123
[6 empty] | 0.39618 | -0.09906 | 0.39499 | 0.00124
[6 empty] | 0.39603 | -0.09961 | 0.39493 | 0.00124
[6 empty] | 0.39584 | -0.10016 | 0.39474 | 0.00124
[6 empty] | 0.39563 | -0.10074 | 0.3945 | 0.00124
[6 empty] | 0.39554 | -0.10129 | 0.39438 | 0.00124
[6 empty] | 0.39536 | -0.10178 | 0.3942 | 0.00124
[6 empty] | 0.3952 | -0.10229 | 0.39407 | 0.00124
[6 empty] | 0.39502 | -0.10278 | 0.39395 | 0.00124
[6 empty] | 0.39496 | -0.10339 | 0.3938 | 0.00124
[6 empty] | 0.39481 | -0.10385 | 0.39362 | 0.00124
[6 empty] | 0.39456 | -0.10446 | 0.39349 | 0.00125
[6 empty] | 0.39441 | -0.10495 | 0.39331 | 0.00124
[6 empty] | 0.39429 | -0.10544 | 0.39316 | 0.00124
[6 empty] | 0.39417 | -0.10602 | 0.39304 | 0.00125
[6 empty] | 0.39401 | -0.10651 | 0.39285 | 0.00125
[6 empty] | 0.39383 | -0.10703 | 0.3927 | 0.00125
[6 empty] | 0.39371 | -0.10742 | 0.39258 | 0.00125
[6 empty] | 0.39355 | -0.10806 | 0.3924 | 0.00124
[6 empty] | 0.3934 | -0.10864 | 0.39227 | 0.00125
[6 empty] | 0.39316 | -0.10919 | 0.39209 | 0.00125
[6 empty] | 0.39316 | -0.10965 | 0.39197 | 0.00125
[6 empty] | 0.39297 | -0.11011 | 0.39178 | 0.00125
[6 empty] | 0.39279 | -0.11063 | 0.39169 | 0.00125
[6 empty] | 0.39258 | -0.11118 | 0.39148 | 0.00125
[6 empty] | 0.39246 | -0.11166 | 0.3913 | 0.00125
[6 empty] | 0.39227 | -0.11215 | 0.39117 | 0.00125
[6 empty] | 0.39215 | -0.1127 | 0.39105 | 0.00125
[6 empty] | 0.39203 | -0.11325 | 0.39084 | 0.00126
[6 empty] | 0.39188 | -0.11371 | 0.39075 | 0.00125
[6 empty] | 0.39169 | -0.11435 | 0.39053 | 0.00126
[6 empty] | 0.39157 | -0.11472 | 0.39044 | 0.00126
[6 empty] | 0.39142 | -0.1153 | 0.39026 | 0.00126
[6 empty] | 0.3913 | -0.11575 | 0.39008 | 0.00126
[6 empty] | 0.39111 | -0.1163 | 0.38992 | 0.00126
[6 empty] | 0.39102 | -0.11682 | 0.38983 | 0.00126
[6 empty] | 0.39078 | -0.11734 | 0.38968 | 0.00126
[6 empty] | 0.39066 | -0.11789 | 0.38947 | 0.00126
[6 empty] | 0.39053 | -0.11829 | 0.38934 | 0.00126
[6 empty] | 0.39029 | -0.11884 | 0.38916 | 0.00126
[6 empty] | 0.3902 | -0.11929 | 0.38901 | 0.00126
[6 empty] | 0.39008 | -0.11987 | 0.38889 | 0.00126
[6 empty] | 0.38992 | -0.12027 | 0.38876 | 0.00127
[6 empty] | 0.38977 | -0.12082 | 0.38855 | 0.00127
[6 empty] | 0.38959 | -0.12128 | 0.38834 | 0.00127
[6 empty] | 0.38943 | -0.1218 | 0.38824 | 0.00127
[6 empty] | 0.38928 | -0.12231 | 0.38812 | 0.00127
[6 empty] | 0.3891 | -0.12283 | 0.38791 | 0.00127
[6 empty] | 0.38898 | -0.12326 | 0.38785 | 0.00126
[6 empty] | 0.38882 | -0.12375 | 0.38766 | 0.00127
[6 empty] | 0.38861 | -0.12433 | 0.38751 | 0.00127
[6 empty] | 0.38852 | -0.12479 | 0.38733 | 0.00127
[6 empty] | 0.38837 | -0.12518 | 0.38724 | 0.00127
[6 empty] | 0.38824 | -0.12573 | 0.38705 | 0.00127
[6 empty] | 0.38809 | -0.12619 | 0.38693 | 0.00127
[6 empty] | 0.38788 | -0.12674 | 0.38678 | 0.00128
[6 empty] | 0.38776 | -0.1272 | 0.38666 | 0.00128
[6 empty] | 0.3876 | -0.12769 | 0.38647 | 0.00128
[6 empty] | 0.38742 | -0.12811 | 0.38626 | 0.00128
[6 empty] | 0.38727 | -0.12866 | 0.38614 | 0.00128
[6 empty] | 0.38721 | -0.12915 | 0.38596 | 0.00128
[6 empty] | 0.38702 | -0.12958 | 0.38583 | 0.00128
[6 empty] | 0.38681 | -0.13004 | 0.38568 | 0.00128
[6 empty] | 0.38663 | -0.13046 | 0.38556 | 0.00128
[6 empty] | 0.38654 | -0.13107 | 0.38541 | 0.00128
[6 empty] | 0.38635 | -0.13147 | 0.38522 | 0.00128
[6 empty] | 0.38626 | -0.13199 | 0.38507 | 0.00128
[6 empty] | 0.38611 | -0.13251 | 0.38495 | 0.00129
[6 empty] | 0.38586 | -0.133 | 0.38474 | 0.00128
[6 empty] | 0.38577 | -0.13345 | 0.38464 | 0.00129
[6 empty] | 0.38562 | -0.13391 | 0.38443 | 0.00129
[6 empty] | 0.3855 | -0.1344 | 0.38428 | 0.00129
[6 empty] | 0.38538 | -0.13486 | 0.38416 | 0.00129
[6 empty] | 0.38519 | -0.13531 | 0.38403 | 0.00129
[6 empty] | 0.38498 | -0.1358 | 0.38382 | 0.00129
[6 empty] | 0.38492 | -0.1362 | 0.38373 | 0.00129
[6 empty] | 0.38474 | -0.13669 | 0.38358 | 0.00129
[6 empty] | 0.38458 | -0.13718 | 0.38345 | 0.00129
[6 empty] | 0.3844 | -0.1377 | 0.38318 | 0.00129
[6 empty] | 0.38425 | -0.13812 | 0.38309 | 0.0013
[6 empty] | 0.38406 | -0.13858 | 0.3829 | 0.0013
[6 empty] | 0.38394 | -0.13904 | 0.38281 | 0.0013
[6 empty] | 0.38379 | -0.1395 | 0.38266 | 0.0013
[6 empty] | 0.38364 | -0.13998 | 0.38245 | 0.0013
[6 empty] | 0.38348 | -0.14053 | 0.38232 | 0.0013
[6 empty] | 0.38336 | -0.14093 | 0.38223 | 0.0013
[6 empty] | 0.38321 | -0.14145 | 0.38199 | 0.0013
[6 empty] | 0.38306 | -0.14182 | 0.38187 | 0.0013
[6 empty] | 0.3829 | -0.1423 | 0.38174 | 0.0013
[6 empty] | 0.38278 | -0.1427 | 0.38162 | 0.0013
[6 empty] | 0.38254 | -0.14319 | 0.38141 | 0.0013
[6 empty] | 0.38245 | -0.14365 | 0.38126 | 0.0013
[6 empty] | 0.38223 | -0.1441 | 0.38107 | 0.0013
[6 empty] | 0.38211 | -0.14459 | 0.38095 | 0.0013
[6 empty] | 0.38208 | -0.14499 | 0.38086 | 0.0013
[6 empty] | 0.38177 | -0.14545 | 0.38065 | 0.00131
[6 empty] | 0.38171 | -0.146 | 0.38046 | 0.00131
[6 empty] | 0.3815 | -0.14633 | 0.3804 | 0.00131
[6 empty] | 0.38141 | -0.14682 | 0.38019 | 0.00131
[6 empty] | 0.38123 | -0.14728 | 0.38004 | 0.00131
[6 empty] | 0.3811 | -0.14771 | 0.37988 | 0.00131
[6 empty] | 0.38095 | -0.14792 | 0.37976 | 0.00131
[6 empty] | 0.38074 | -0.1485 | 0.37961 | 0.00131
[6 empty] | 0.38062 | -0.1489 | 0.37946 | 0.00131
[6 empty] | 0.38049 | -0.14938 | 0.3793 | 0.00131
[6 empty] | 0.38034 | -0.14981 | 0.37912 | 0.00132
[6 empty] | 0.38022 | -0.1503 | 0.37894 | 0.00132
[6 empty] | 0.38004 | -0.15073 | 0.37881 | 0.00131
[6 empty] | 0.37985 | -0.15109 | 0.37863 | 0.00132
[6 empty] | 0.3797 | -0.15161 | 0.37857 | 0.00132
[6 empty] | 0.37952 | -0.15201 | 0.37836 | 0.00132
[6 empty] | 0.37943 | -0.1524 | 0.37817 | 0.00132
[6 empty] | 0.37927 | -0.15295 | 0.37805 | 0.00132
[6 empty] | 0.37912 | -0.15329 | 0.37796 | 0.00132
[6 empty] | 0.37897 | -0.15375 | 0.37775 | 0.00132
[6 empty] | 0.37885 | -0.15417 | 0.37766 | 0.00132
[6 empty] | 0.3786 | -0.15469 | 0.37744 | 0.00132
[6 empty] | 0.37854 | -0.15506 | 0.37723 | 0.00132
[6 empty] | 0.37833 | -0.15549 | 0.37711 | 0.00132
[6 empty] | 0.3782 | -0.15591 | 0.37695 | 0.00132
[6 empty] | 0.37799 | -0.15634 | 0.37689 | 0.00133
[6 empty] | 0.3779 | -0.15677 | 0.37671 | 0.00133
[6 empty] | 0.37772 | -0.1572 | 0.37656 | 0.00132
[6 empty] | 0.37762 | -0.15765 | 0.37637 | 0.00133
[6 empty] | 0.37744 | -0.15808 | 0.37625 | 0.00133
[6 empty] | 0.37726 | -0.15851 | 0.37604 | 0.00133
[6 empty] | 0.37711 | -0.15891 | 0.37592 | 0.00133
[6 empty] | 0.37698 | -0.1593 | 0.37576 | 0.00133
[6 empty] | 0.3768 | -0.15979 | 0.37564 | 0.00133
[6 empty] | 0.37662 | -0.16031 | 0.37546 | 0.00133
[6 empty] | 0.3765 | -0.16064 | 0.37527 | 0.00133
[6 empty] | 0.37631 | -0.16104 | 0.37518 | 0.00133
[6 empty] | 0.37625 | -0.16153 | 0.37503 | 0.00133
[6 empty] | 0.37601 | -0.1619 | 0.37488 | 0.00133
[6 empty] | 0.37592 | -0.16229 | 0.37469 | 0.00134
[6 empty] | 0.37576 | -0.16281 | 0.37454 | 0.00134
[6 empty] | 0.37561 | -0.16315 | 0.37445 | 0.00134
[6 empty] | 0.37546 | -0.16354 | 0.37427 | 0.00133
[6 empty] | 0.37531 | -0.16397 | 0.37411 | 0.00134
[6 empty] | 0.37515 | -0.1644 | 0.37393 | 0.00134
[6 empty] | 0.375 | -0.16479 | 0.37381 | 0.00134
[6 empty] | 0.37485 | -0.16513 | 0.3736 | 0.00134
[6 empty] | 0.37476 | -0.16559 | 0.3735 | 0.00134
[6 empty] | 0.37457 | -0.16599 | 0.37332 | 0.00134
[6 empty] | 0.37439 | -0.16644 | 0.37317 | 0.00135
[6 empty] | 0.37424 | -0.1669 | 0.37305 | 0.00135
[6 empty] | 0.37408 | -0.16721 | 0.37286 | 0.00134
[6 empty] | 0.37396 | -0.1676 | 0.37274 | 0.00135
[6 empty] | 0.37381 | -0.16815 | 0.37259 | 0.00134
[6 empty] | 0.37366 | -0.16843 | 0.37241 | 0.00135
[6 empty] | 0.37347 | -0.16885 | 0.37228 | 0.00135
[6 empty] | 0.37329 | -0.16928 | 0.37216 | 0.00135
[6 empty] | 0.3732 | -0.16959 | 0.37192 | 0.00135
[6 empty] | 0.37299 | -0.17004 | 0.3718 | 0.00135
[6 empty] | 0.37289 | -0.1705 | 0.37161 | 0.00135
[6 empty] | 0.37274 | -0.17087 | 0.37149 | 0.00135
[6 empty] | 0.37253 | -0.1713 | 0.37128 | 0.00135
[6 empty] | 0.37244 | -0.17163 | 0.37115 | 0.00136
[6 empty] | 0.37231 | -0.17203 | 0.37106 | 0.00135
[6 empty] | 0.3721 | -0.17242 | 0.37091 | 0.00136
[6 empty] | 0.37198 | -0.17288 | 0.37073 | 0.00135
[6 empty] | 0.3718 | -0.17319 | 0.37061 | 0.00136
[6 empty] | 0.37164 | -0.17365 | 0.37042 | 0.00136
[6 empty] | 0.37149 | -0.17401 | 0.37027 | 0.00136
[6 empty] | 0.37134 | -0.17456 | 0.37009 | 0.00136
[6 empty] | 0.37119 | -0.1749 | 0.37 | 0.00136
[6 empty] | 0.37109 | -0.1752 | 0.36984 | 0.00136
[6 empty] | 0.37088 | -0.17563 | 0.36969 | 0.00136
[6 empty] | 0.37073 | -0.17599 | 0.36951 | 0.00136
[6 empty] | 0.37051 | -0.17642 | 0.36945 | 0.00136
[6 empty] | 0.37048 | -0.17673 | 0.36917 | 0.00136
[6 empty] | 0.37033 | -0.17709 | 0.36905 | 0.00136
[6 empty] | 0.37015 | -0.17752 | 0.3689 | 0.00137
[6 empty] | 0.37 | -0.17795 | 0.36877 | 0.00137
[6 empty] | 0.36984 | -0.17831 | 0.36859 | 0.00137
[6 empty] | 0.36972 | -0.17868 | 0.36847 | 0.00137
[6 empty] | 0.36957 | -0.17905 | 0.36832 | 0.00136
[6 empty] | 0.36935 | -0.17947 | 0.36813 | 0.00136
[6 empty] | 0.3692 | -0.17984 | 0.36798 | 0.00137
[6 empty] | 0.36902 | -0.18024 | 0.3678 | 0.00137
[6 empty] | 0.36899 | -0.1806 | 0.36771 | 0.00137
[6 empty] | 0.36874 | -0.181 | 0.36758 | 0.00137
[6 empty] | 0.36859 | -0.1813 | 0.36734 | 0.00137
[6 empty] | 0.3685 | -0.18164 | 0.36728 | 0.00137
[6 empty] | 0.36835 | -0.18207 | 0.36713 | 0.00138
[6 empty] | 0.36816 | -0.1825 | 0.36694 | 0.00137
[6 empty] | 0.36798 | -0.1828 | 0.36673 | 0.00138
[6 empty] | 0.3678 | -0.18317 | 0.36664 | 0.00138
[6 empty] | 0.36768 | -0.18356 | 0.36652 | 0.00137
[6 empty] | 0.36755 | -0.18393 | 0.36636 | 0.00138
[6 empty] | 0.3674 | -0.1843 | 0.36624 | 0.00138
[6 empty] | 0.36725 | -0.18469 | 0.36597 | 0.00138
[6 empty] | 0.36716 | -0.18503 | 0.36591 | 0.00138
[6 empty] | 0.36697 | -0.18539 | 0.36569 | 0.00138
[6 empty] | 0.36676 | -0.18576 | 0.36554 | 0.00138
[6 empty] | 0.3667 | -0.18616 | 0.36536 | 0.00138
[6 empty] | 0.36655 | -0.18655 | 0.3653 | 0.00138
[6 empty] | 0.36639 | -0.18698 | 0.36511 | 0.00138
[6 empty] | 0.36621 | -0.18735 | 0.36493 | 0.00139
[6 empty] | 0.366 | -0.18768 | 0.36481 | 0.00138
[6 empty] | 0.36591 | -0.18802 | 0.36462 | 0.00139
[6 empty] | 0.36575 | -0.18845 | 0.3645 | 0.00139
[6 empty] | 0.36563 | -0.18884 | 0.36435 | 0.00139
[6 empty] | 0.36542 | -0.18915 | 0.36423 | 0.00139
[6 empty] | 0.3653 | -0.18948 | 0.36401 | 0.00139
[6 empty] | 0.36514 | -0.18982 | 0.36389 | 0.00139
[6 empty] | 0.36493 | -0.19025 | 0.36368 | 0.00139
[6 empty] | 0.36481 | -0.19055 | 0.36359 | 0.00139
[6 empty] | 0.36472 | -0.19092 | 0.36346 | 0.0014
[6 empty] | 0.36447 | -0.19125 | 0.36328 | 0.00139
[6 empty] | 0.36435 | -0.19159 | 0.36313 | 0.00139
[6 empty] | 0.3642 | -0.19202 | 0.36298 | 0.0014
[6 empty] | 0.36404 | -0.19235 | 0.36285 | 0.0014
[6 empty] | 0.36389 | -0.19263 | 0.36267 | 0.0014
[6 empty] | 0.36377 | -0.19305 | 0.36252 | 0.00139
[6 empty] | 0.36362 | -0.19333 | 0.36234 | 0.0014
[6 empty] | 0.36343 | -0.19376 | 0.36221 | 0.0014
[6 empty] | 0.36325 | -0.19409 | 0.36206 | 0.0014
[6 empty] | 0.36316 | -0.19443 | 0.36191 | 0.0014
[6 empty] | 0.36304 | -0.1947 | 0.36176 | 0.0014
[6 empty] | 0.36285 | -0.1951 | 0.3616 | 0.0014
[6 empty] | 0.3627 | -0.19543 | 0.36142 | 0.0014
[6 empty] | 0.36255 | -0.1958 | 0.36121 | 0.00141
[6 empty] | 0.36234 | -0.19614 | 0.36111 | 0.0014
[6 empty] | 0.36227 | -0.19647 | 0.36102 | 0.00141
[6 empty] | 0.36212 | -0.19684 | 0.36081 | 0.00141
[6 empty] | 0.36188 | -0.19717 | 0.36069 | 0.0014
[6 empty] | 0.36179 | -0.19754 | 0.3605 | 0.00141
[6 empty] | 0.3616 | -0.19781 | 0.36041 | 0.00141
[6 empty] | 0.36145 | -0.19803 | 0.3602 | 0.00141
[6 empty] | 0.36136 | -0.19833 | 0.36002 | 0.00141
[6 empty] | 0.36115 | -0.19876 | 0.35992 | 0.00141
[6 empty] | 0.36102 | -0.19907 | 0.35977 | 0.00141
[6 empty] | 0.3609 | -0.19949 | 0.35956 | 0.00141
[6 empty] | 0.36072 | -0.19974 | 0.35947 | 0.00141
[6 empty] | 0.36053 | -0.20007 | 0.35931 | 0.00141
[6 empty] | 0.36041 | -0.20044 | 0.35913 | 0.00141
[6 empty] | 0.36026 | -0.20078 | 0.35898 | 0.00142
[6 empty] | 0.36014 | -0.20114 | 0.35889 | 0.00142
[6 empty] | 0.35999 | -0.20142 | 0.35873 | 0.00142
[6 empty] | 0.35983 | -0.20169 | 0.35855 | 0.00142
[6 empty] | 0.35968 | -0.20212 | 0.35843 | 0.00141
[6 empty] | 0.35953 | -0.20245 | 0.35828 | 0.00142
[6 empty] | 0.35934 | -0.20276 | 0.35806 | 0.00142
[6 empty] | 0.35919 | -0.20303 | 0.35788 | 0.00142
[6 empty] | 0.35901 | -0.20337 | 0.35776 | 0.00142
[6 empty] | 0.35889 | -0.20367 | 0.3576 | 0.00142
[6 empty] | 0.35873 | -0.20401 | 0.35745 | 0.00142
[6 empty] | 0.35858 | -0.20438 | 0.35727 | 0.00142
[6 empty] | 0.35837 | -0.20468 | 0.35715 | 0.00143
[6 empty] | 0.35831 | -0.20505 | 0.35696 | 0.00143
[6 empty] | 0.35815 | -0.20529 | 0.3569 | 0.00142
[6 empty] | 0.35794 | -0.20569 | 0.35672 | 0.00142
[6 empty] | 0.35782 | -0.20602 | 0.35654 | 0.00143
[6 empty] | 0.35764 | -0.20636 | 0.35645 | 0.00143
[6 empty] | 0.35757 | -0.20667 | 0.35623 | 0.00143
[6 empty] | 0.35733 | -0.20694 | 0.35611 | 0.00143
[6 empty] | 0.35721 | -0.20728 | 0.35583 | 0.00143
[6 empty] | 0.35709 | -0.20758 | 0.35571 | 0.00143
[6 empty] | 0.3569 | -0.20795 | 0.35562 | 0.00143
[6 empty] | 0.35675 | -0.20825 | 0.35547 | 0.00143
[6 empty] | 0.3566 | -0.20856 | 0.35532 | 0.00143
[6 empty] | 0.35641 | -0.20889 | 0.35519 | 0.00143
[6 empty] | 0.35635 | -0.20923 | 0.35501 | 0.00143
[6 empty] | 0.3562 | -0.2095 | 0.35486 | 0.00143
[6 empty] | 0.35602 | -0.20972 | 0.35471 | 0.00144
[6 empty] | 0.35587 | -0.21014 | 0.35458 | 0.00143
[6 empty] | 0.35568 | -0.21045 | 0.3544 | 0.00144
[6 empty] | 0.35556 | -0.21069 | 0.35425 | 0.00144
[6 empty] | 0.35535 | -0.21109 | 0.35406 | 0.00144
[6 empty] | 0.35526 | -0.21133 | 0.35391 | 0.00144
[6 empty] | 0.3551 | -0.21164 | 0.35379 | 0.00144
[6 empty] | 0.35489 | -0.21198 | 0.35364 | 0.00144
[6 empty] | 0.35477 | -0.21228 | 0.35349 | 0.00144
[6 empty] | 0.35464 | -0.21259 | 0.35336 | 0.00145
[6 empty] | 0.35446 | -0.21286 | 0.35318 | 0.00145
[6 empty] | 0.35437 | -0.21323 | 0.35306 | 0.00144
[6 empty] | 0.35419 | -0.2135 | 0.35287 | 0.00144
[6 empty] | 0.35406 | -0.21378 | 0.35278 | 0.00145
[6 empty] | 0.35388 | -0.21408 | 0.35257 | 0.00145
[6 empty] | 0.35367 | -0.21439 | 0.35248 | 0.00145
[6 empty] | 0.35352 | -0.21466 | 0.35226 | 0.00145
[6 empty] | 0.35339 | -0.215 | 0.35211 | 0.00145
[6 empty] | 0.35333 | -0.2153 | 0.35193 | 0.00145
[6 empty] | 0.35312 | -0.21558 | 0.35181 | 0.00145
[6 empty] | 0.35294 | -0.216 | 0.35162 | 0.00145
[6 empty] | 0.35275 | -0.21631 | 0.35156 | 0.00145
[6 empty] | 0.3526 | -0.21655 | 0.35138 | 0.00145
[6 empty] | 0.35254 | -0.21689 | 0.3512 | 0.00145
[6 empty] | 0.35239 | -0.2171 | 0.35104 | 0.00146
[6 empty] | 0.3522 | -0.21744 | 0.35086 | 0.00145
[6 empty] | 0.35205 | -0.21771 | 0.35077 | 0.00146
[6 empty] | 0.3519 | -0.21805 | 0.35059 | 0.00146
[6 empty] | 0.35172 | -0.21814 | 0.35046 | 0.00146
[6 empty] | 0.35162 | -0.21857 | 0.35028 | 0.00146
[6 empty] | 0.35144 | -0.2189 | 0.35013 | 0.00146
[6 empty] | 0.35129 | -0.21915 | 0.35001 | 0.00146
[6 empty] | 0.35117 | -0.21933 | 0.34985 | 0.00146
[6 empty] | 0.35101 | -0.21967 | 0.3497 | 0.00146
[6 empty] | 0.35086 | -0.21994 | 0.34946 | 0.00146
[6 empty] | 0.35062 | -0.22028 | 0.3494 | 0.00146
[6 empty] | 0.35046 | -0.22058 | 0.34921 | 0.00147
[6 empty] | 0.35037 | -0.22086 | 0.34909 | 0.00146
[6 empty] | 0.35016 | -0.22107 | 0.34882 | 0.00147
[6 empty] | 0.35004 | -0.22141 | 0.34872 | 0.00146
[6 empty] | 0.34991 | -0.22165 | 0.34866 | 0.00147
[6 empty] | 0.34976 | -0.22202 | 0.34854 | 0.00147
[6 empty] | 0.34967 | -0.22229 | 0.3483 | 0.00147
[6 empty] | 0.34943 | -0.2226 | 0.34818 | 0.00147
[6 empty] | 0.3493 | -0.22284 | 0.34799 | 0.00147
[6 empty] | 0.34918 | -0.22308 | 0.34781 | 0.00147
[6 empty] | 0.349 | -0.22342 | 0.34769 | 0.00147
[6 empty] | 0.34888 | -0.22375 | 0.3475 | 0.00147
[6 empty] | 0.34872 | -0.22397 | 0.34741 | 0.00147
[6 empty] | 0.34854 | -0.22421 | 0.34723 | 0.00147
[6 empty] | 0.34842 | -0.22452 | 0.34708 | 0.00147
[6 empty] | 0.34827 | -0.22473 | 0.34695 | 0.00147
[6 empty] | 0.34808 | -0.22504 | 0.34677 | 0.00147
[6 empty] | 0.34793 | -0.22531 | 0.34662 | 0.00147
[6 empty] | 0.34778 | -0.22552 | 0.34647 | 0.00148
[6 empty] | 0.34766 | -0.22577 | 0.34628 | 0.00148
[6 empty] | 0.34753 | -0.22614 | 0.34616 | 0.00148
[6 empty] | 0.34729 | -0.22662 | 0.34601 | 0.00148
[6 empty] | 0.34711 | -0.22665 | 0.34592 | 0.00148
[6 empty] | 0.34702 | -0.22687 | 0.3457 | 0.00148
[6 empty] | 0.34689 | -0.22723 | 0.34561 | 0.00148
[6 empty] | 0.34671 | -0.22751 | 0.34543 | 0.00148
[6 empty] | 0.34659 | -0.22772 | 0.34521 | 0.00148
[6 empty] | 0.34641 | -0.22815 | 0.34509 | 0.00148
[6 empty] | 0.34628 | -0.22827 | 0.34494 | 0.00149
[6 empty] | 0.3461 | -0.22876 | 0.34482 | 0.00149
[6 empty] | 0.34598 | -0.22882 | 0.34464 | 0.00148
[6 empty] | 0.34579 | -0.2291 | 0.34445 | 0.00149
[6 empty] | 0.34567 | -0.22931 | 0.3443 | 0.00149
[6 empty] | 0.34546 | -0.22964 | 0.34424 | 0.00149
[6 empty] | 0.34534 | -0.22986 | 0.34402 | 0.00149
[6 empty] | 0.34515 | -0.23016 | 0.34381 | 0.00149
[6 empty] | 0.34503 | -0.23035 | 0.34375 | 0.00149
[6 empty] | 0.34491 | -0.23065 | 0.34363 | 0.00149
[6 empty] | 0.34473 | -0.23096 | 0.34341 | 0.00149
[6 empty] | 0.3446 | -0.23126 | 0.34326 | 0.00149
[6 empty] | 0.34439 | -0.23151 | 0.34311 | 0.00149
[6 empty] | 0.34427 | -0.23172 | 0.34299 | 0.00149
[6 empty] | 0.34406 | -0.23206 | 0.34283 | 0.00149
[6 empty] | 0.34393 | -0.23227 | 0.34265 | 0.00149
[6 empty] | 0.34381 | -0.23248 | 0.3425 | 0.0015
[6 empty] | 0.34372 | -0.23279 | 0.34235 | 0.00149
[6 empty] | 0.34351 | -0.23303 | 0.34222 | 0.00149
[6 empty] | 0.34338 | -0.2334 | 0.34198 | 0.0015
[6 empty] | 0.3432 | -0.23361 | 0.34189 | 0.0015
[6 empty] | 0.34311 | -0.23386 | 0.34171 | 0.0015
[6 empty] | 0.34293 | -0.23407 | 0.34164 | 0.0015
[6 empty] | 0.34277 | -0.23434 | 0.34143 | 0.0015
[6 empty] | 0.34262 | -0.23453 | 0.34128 | 0.0015
[6 empty] | 0.34247 | -0.23486 | 0.34109 | 0.0015
[6 empty] | 0.34229 | -0.23514 | 0.34103 | 0.0015
[6 empty] | 0.34213 | -0.23538 | 0.34082 | 0.0015
[6 empty] | 0.34198 | -0.23541 | 0.34067 | 0.00151
[6 empty] | 0.34186 | -0.23572 | 0.34048 | 0.00151
[6 empty] | 0.34171 | -0.23602 | 0.34036 | 0.00151
[6 empty] | 0.34158 | -0.23627 | 0.34018 | 0.00151
[6 empty] | 0.3414 | -0.23651 | 0.34012 | 0.00151
[6 empty] | 0.34128 | -0.23676 | 0.34 | 0.00151
[6 empty] | 0.34113 | -0.23697 | 0.33978 | 0.00151
[6 empty] | 0.34094 | -0.23724 | 0.33963 | 0.00151
[6 empty] | 0.34082 | -0.23752 | 0.33948 | 0.00151
[6 empty] | 0.34067 | -0.23773 | 0.33932 | 0.00151
[6 empty] | 0.34048 | -0.23798 | 0.33917 | 0.00151
[6 empty] | 0.3403 | -0.23822 | 0.33896 | 0.00151
[6 empty] | 0.34012 | -0.23843 | 0.33881 | 0.00151
[6 empty] | 0.34009 | -0.23874 | 0.33871 | 0.00151
[6 empty] | 0.33984 | -0.23898 | 0.3385 | 0.00152
[6 empty] | 0.33972 | -0.23917 | 0.33838 | 0.00151
[6 empty] | 0.3396 | -0.23944 | 0.33826 | 0.00151
[6 empty] | 0.33942 | -0.23972 | 0.3381 | 0.00151
[6 empty] | 0.33923 | -0.23996 | 0.33789 | 0.00152
[6 empty] | 0.33911 | -0.24017 | 0.3378 | 0.00152
[6 empty] | 0.33899 | -0.24039 | 0.33762 | 0.00152
[6 empty] | 0.33881 | -0.24063 | 0.33746 | 0.00152
[6 empty] | 0.33862 | -0.24088 | 0.33728 | 0.00152
[6 empty] | 0.3385 | -0.24106 | 0.33716 | 0.00152
[6 empty] | 0.33835 | -0.24139 | 0.33704 | 0.00152
[6 empty] | 0.33823 | -0.24164 | 0.33685 | 0.00152
[6 empty] | 0.33804 | -0.24182 | 0.3367 | 0.00152
[6 empty] | 0.33789 | -0.2421 | 0.33658 | 0.00152
[6 empty] | 0.3378 | -0.24228 | 0.33636 | 0.00152
[6 empty] | 0.33759 | -0.24252 | 0.3363 | 0.00152
[6 empty] | 0.33749 | -0.24277 | 0.33609 | 0.00153
[6 empty] | 0.33731 | -0.24301 | 0.33594 | 0.00153
[6 empty] | 0.3371 | -0.24326 | 0.33582 | 0.00153
[6 empty] | 0.33704 | -0.24356 | 0.33566 | 0.00153
[6 empty] | 0.33682 | -0.24371 | 0.33557 | 0.00153
[6 empty] | 0.33667 | -0.24393 | 0.33533 | 0.00153
[6 empty] | 0.33652 | -0.24414 | 0.33517 | 0.00153
[6 empty] | 0.33643 | -0.24438 | 0.33499 | 0.00153
[6 empty] | 0.33621 | -0.24463 | 0.33484 | 0.00153
[6 empty] | 0.33609 | -0.2449 | 0.33475 | 0.00153
[6 empty] | 0.33597 | -0.24512 | 0.33463 | 0.00153
[6 empty] | 0.33578 | -0.24536 | 0.33444 | 0.00153
[6 empty] | 0.33566 | -0.24557 | 0.33426 | 0.00153
[6 empty] | 0.33545 | -0.24579 | 0.33411 | 0.00154
[6 empty] | 0.33527 | -0.246 | 0.33395 | 0.00153
[6 empty] | 0.33521 | -0.24622 | 0.33383 | 0.00154
[6 empty] | 0.33505 | -0.24646 | 0.33365 | 0.00154
[6 empty] | 0.33484 | -0.24673 | 0.33353 | 0.00153
[6 empty] | 0.33466 | -0.24692 | 0.33337 | 0.00154
[6 empty] | 0.33459 | -0.2471 | 0.33322 | 0.00154
[6 empty] | 0.33441 | -0.24731 | 0.33307 | 0.00154
[6 empty] | 0.33426 | -0.24756 | 0.33289 | 0.00154
[6 empty] | 0.33408 | -0.24777 | 0.33276 | 0.00154
[6 empty] | 0.33392 | -0.24802 | 0.33255 | 0.00154
[6 empty] | 0.33377 | -0.24823 | 0.33246 | 0.00154
[6 empty] | 0.33365 | -0.2485 | 0.33228 | 0.00154
[6 empty] | 0.33347 | -0.24866 | 0.33215 | 0.00154
[6 empty] | 0.33334 | -0.2489 | 0.33197 | 0.00154
[6 empty] | 0.33322 | -0.24905 | 0.33182 | 0.00154
[6 empty] | 0.33301 | -0.24939 | 0.33167 | 0.00155
[6 empty] | 0.33289 | -0.2496 | 0.33151 | 0.00155
[6 empty] | 0.33276 | -0.24976 | 0.33139 | 0.00154
[6 empty] | 0.33258 | -0.25 | 0.33121 | 0.00155
[6 empty] | 0.3324 | -0.25021 | 0.33105 | 0.00154
[6 empty] | 0.33231 | -0.25043 | 0.33096 | 0.00155
[6 empty] | 0.33212 | -0.25061 | 0.33078 | 0.00155
[6 empty] | 0.33197 | -0.25085 | 0.3306 | 0.00155
[6 empty] | 0.33179 | -0.25107 | 0.33047 | 0.00155
[6 empty] | 0.33176 | -0.25128 | 0.33029 | 0.00155
[6 empty] | 0.33148 | -0.2515 | 0.33017 | 0.00155
[6 empty] | 0.33136 | -0.25174 | 0.33002 | 0.00155
[6 empty] | 0.33118 | -0.25189 | 0.32986 | 0.00155
[6 empty] | 0.33102 | -0.25214 | 0.32965 | 0.00156
[6 empty] | 0.33087 | -0.25235 | 0.32956 | 0.00156
[6 empty] | 0.33075 | -0.25256 | 0.32941 | 0.00155
[6 empty] | 0.33057 | -0.25272 | 0.32925 | 0.00155
[6 empty] | 0.33044 | -0.2529 | 0.3291 | 0.00155
[6 empty] | 0.33029 | -0.25314 | 0.32895 | 0.00156
[6 empty] | 0.33014 | -0.25342 | 0.3288 | 0.00156
[6 empty] | 0.32999 | -0.25357 | 0.3287 | 0.00156
[6 empty] | 0.32983 | -0.25378 | 0.3284 | 0.00155
[6 empty] | 0.32968 | -0.25397 | 0.32837 | 0.00156
[6 empty] | 0.32947 | -0.25418 | 0.32816 | 0.00156
[6 empty] | 0.32938 | -0.25433 | 0.32803 | 0.00156
[6 empty] | 0.32922 | -0.25458 | 0.32785 | 0.00156
[6 empty] | 0.3291 | -0.25485 | 0.32767 | 0.00156
[6 empty] | 0.32889 | -0.25504 | 0.32758 | 0.00156
[6 empty] | 0.32877 | -0.25519 | 0.32742 | 0.00156
[6 empty] | 0.32861 | -0.2554 | 0.32721 | 0.00156
[6 empty] | 0.32849 | -0.25571 | 0.32709 | 0.00157
[6 empty] | 0.32837 | -0.25577 | 0.32697 | 0.00156
[6 empty] | 0.32816 | -0.25601 | 0.32675 | 0.00157
[6 empty] | 0.32797 | -0.25623 | 0.32666 | 0.00157
[6 empty] | 0.32782 | -0.25644 | 0.32648 | 0.00157
[6 empty] | 0.32773 | -0.25662 | 0.32632 | 0.00157
[6 empty] | 0.32751 | -0.25687 | 0.32614 | 0.00157
[6 empty] | 0.32742 | -0.25711 | 0.32602 | 0.00157
[6 empty] | 0.32724 | -0.2572 | 0.3259 | 0.00157
[6 empty] | 0.32715 | -0.25742 | 0.32574 | 0.00157
[6 empty] | 0.3269 | -0.25757 | 0.3255 | 0.00157
[6 empty] | 0.32675 | -0.25781 | 0.32544 | 0.00157
[6 empty] | 0.32663 | -0.258 | 0.32529 | 0.00157
[6 empty] | 0.32654 | -0.25812 | 0.32513 | 0.00157
[6 empty] | 0.32635 | -0.25836 | 0.32495 | 0.00157
[6 empty] | 0.32614 | -0.25858 | 0.3248 | 0.00157
[6 empty] | 0.32596 | -0.2587 | 0.32468 | 0.00157
[6 empty] | 0.3259 | -0.25891 | 0.32452 | 0.00158
[6 empty] | 0.32568 | -0.25916 | 0.32431 | 0.00157
[6 empty] | 0.32556 | -0.2594 | 0.32419 | 0.00158
[6 empty] | 0.32541 | -0.25955 | 0.32407 | 0.00158
[6 empty] | 0.32526 | -0.25967 | 0.32385 | 0.00158
[6 empty] | 0.3251 | -0.25998 | 0.32373 | 0.00158
[6 empty] | 0.32495 | -0.2601 | 0.32355 | 0.00158
[6 empty] | 0.32483 | -0.26038 | 0.32339 | 0.00158
[6 empty] | 0.32462 | -0.2605 | 0.32321 | 0.00158
[6 empty] | 0.32452 | -0.26074 | 0.32312 | 0.00158
[6 empty] | 0.32434 | -0.26089 | 0.32297 | 0.00158
[6 empty] | 0.32416 | -0.26108 | 0.32278 | 0.00158
[6 empty] | 0.32404 | -0.2612 | 0.32269 | 0.00158
[6 empty] | 0.32382 | -0.26147 | 0.32254 | 0.00159
[6 empty] | 0.3237 | -0.2616 | 0.32233 | 0.00159
[6 empty] | 0.32358 | -0.26181 | 0.3222 | 0.00159
[6 empty] | 0.32339 | -0.26196 | 0.32205 | 0.00158
[6 empty] | 0.32324 | -0.26215 | 0.32193 | 0.00159
[6 empty] | 0.32318 | -0.26233 | 0.32175 | 0.00159
[6 empty] | 0.32297 | -0.26251 | 0.32169 | 0.00158
[6 empty] | 0.32288 | -0.26276 | 0.32141 | 0.00159
[6 empty] | 0.32269 | -0.263 | 0.32129 | 0.00159
[6 empty] | 0.32257 | -0.26297 | 0.32117 | 0.00159
[6 empty] | 0.32239 | -0.26318 | 0.32095 | 0.00159
[6 empty] | 0.32227 | -0.26337 | 0.3208 | 0.00159
[6 empty] | 0.32211 | -0.26352 | 0.32071 | 0.00159
[6 empty] | 0.3219 | -0.26376 | 0.32053 | 0.00159
[6 empty] | 0.32178 | -0.26395 | 0.3204 | 0.00159
[6 empty] | 0.32162 | -0.26407 | 0.32019 | 0.00159
[6 empty] | 0.32141 | -0.26428 | 0.32004 | 0.0016
[6 empty] | 0.32132 | -0.2645 | 0.31995 | 0.00159
[6 empty] | 0.3212 | -0.26465 | 0.31979 | 0.0016
[6 empty] | 0.32098 | -0.26486 | 0.31961 | 0.0016
[6 empty] | 0.32086 | -0.26505 | 0.31949 | 0.0016
[6 empty] | 0.32065 | -0.2652 | 0.31931 | 0.0016
[6 empty] | 0.32056 | -0.26541 | 0.31912 | 0.0016
[6 empty] | 0.32047 | -0.26556 | 0.319 | 0.0016
[6 empty] | 0.32019 | -0.26575 | 0.31885 | 0.0016
[6 empty] | 0.32013 | -0.2659 | 0.3187 | 0.0016
[6 empty] | 0.31995 | -0.26611 | 0.31857 | 0.0016
[6 empty] | 0.31982 | -0.26633 | 0.31839 | 0.0016
[6 empty] | 0.31961 | -0.26645 | 0.31827 | 0.0016
[6 empty] | 0.31952 | -0.2666 | 0.31805 | 0.0016
[6 empty] | 0.31934 | -0.26675 | 0.3179 | 0.0016
[6 empty] | 0.31918 | -0.26691 | 0.31781 | 0.00161
[6 empty] | 0.31903 | -0.26721 | 0.31766 | 0.0016
[6 empty] | 0.31891 | -0.2673 | 0.31747 | 0.0016
[6 empty] | 0.3187 | -0.26752 | 0.31729 | 0.0016
[6 empty] | 0.3186 | -0.26773 | 0.3172 | 0.0016
[6 empty] | 0.31842 | -0.26785 | 0.31705 | 0.0016
[6 empty] | 0.31824 | -0.26804 | 0.31689 | 0.00161
[6 empty] | 0.31812 | -0.26822 | 0.31668 | 0.00161
[6 empty] | 0.31799 | -0.26843 | 0.31656 | 0.00161
[6 empty] | 0.31784 | -0.26855 | 0.31638 | 0.00161
[6 empty] | 0.31766 | -0.2688 | 0.31628 | 0.00161
[6 empty] | 0.31747 | -0.26895 | 0.31607 | 0.00161
[6 empty] | 0.31735 | -0.26917 | 0.31592 | 0.00161
[6 empty] | 0.31714 | -0.26932 | 0.3158 | 0.00161
[6 empty] | 0.31708 | -0.26938 | 0.31564 | 0.00161
[6 empty] | 0.31686 | -0.26962 | 0.31546 | 0.00161
[6 empty] | 0.31677 | -0.26984 | 0.31531 | 0.00162
[6 empty] | 0.31662 | -0.26996 | 0.31525 | 0.00161
[6 empty] | 0.31638 | -0.27011 | 0.31503 | 0.00161
[6 empty] | 0.31625 | -0.27032 | 0.31488 | 0.00162
[6 empty] | 0.31619 | -0.27042 | 0.31473 | 0.00162
[6 empty] | 0.31601 | -0.27063 | 0.31461 | 0.00162
[6 empty] | 0.31586 | -0.27069 | 0.31445 | 0.00162
[6 empty] | 0.31567 | -0.27087 | 0.31424 | 0.00162
[6 empty] | 0.31552 | -0.27109 | 0.31412 | 0.00162
[6 empty] | 0.31537 | -0.27124 | 0.314 | 0.00162
[6 empty] | 0.31525 | -0.27139 | 0.31384 | 0.00162
[6 empty] | 0.31503 | -0.27161 | 0.31363 | 0.00162
[6 empty] | 0.31494 | -0.27173 | 0.31348 | 0.00162
[6 empty] | 0.31476 | -0.27197 | 0.31332 | 0.00162
[6 empty] | 0.31458 | -0.27209 | 0.31323 | 0.00162
[6 empty] | 0.31451 | -0.27222 | 0.31305 | 0.00162
[6 empty] | 0.3143 | -0.27243 | 0.31293 | 0.00162
[6 empty] | 0.31412 | -0.27255 | 0.31277 | 0.00163
[6 empty] | 0.31396 | -0.27274 | 0.31262 | 0.00162
[6 empty] | 0.31387 | -0.27292 | 0.31238 | 0.00163
[6 empty] | 0.31369 | -0.27307 | 0.31229 | 0.00163
[6 empty] | 0.31351 | -0.27322 | 0.31213 | 0.00162
[6 empty] | 0.31335 | -0.27335 | 0.31192 | 0.00162
[6 empty] | 0.31323 | -0.27353 | 0.31183 | 0.00163
[6 empty] | 0.31308 | -0.27371 | 0.31168 | 0.00163
[6 empty] | 0.31296 | -0.2739 | 0.31152 | 0.00162
[6 empty] | 0.31271 | -0.27451 | 0.31137 | 0.00163
[6 empty] | 0.31256 | -0.27457 | 0.31119 | 0.00163
[6 empty] | 0.31253 | -0.27469 | 0.31107 | 0.00163
[6 empty] | 0.31226 | -0.27478 | 0.31094 | 0.00163
[6 empty] | 0.31213 | -0.27481 | 0.31067 | 0.00163
[6 empty] | 0.31198 | -0.27509 | 0.31055 | 0.00163
[6 empty] | 0.31186 | -0.27518 | 0.31039 | 0.00163
[6 empty] | 0.31174 | -0.27536 | 0.31027 | 0.00163
[6 empty] | 0.31152 | -0.27545 | 0.31012 | 0.00163
[6 empty] | 0.31131 | -0.2756 | 0.30997 | 0.00164
[6 empty] | 0.31122 | -0.27579 | 0.30975 | 0.00163
[6 empty] | 0.31104 | -0.27594 | 0.30972 | 0.00163
[6 empty] | 0.31091 | -0.27606 | 0.30951 | 0.00163
[6 empty] | 0.31076 | -0.27612 | 0.30939 | 0.00164
[6 empty] | 0.31067 | -0.27637 | 0.30923 | 0.00164
[6 empty] | 0.31052 | -0.27649 | 0.30899 | 0.00164
[6 empty] | 0.3103 | -0.27667 | 0.3089 | 0.00164
[6 empty] | 0.31012 | -0.27679 | 0.30875 | 0.00164
[6 empty] | 0.31 | -0.27698 | 0.30856 | 0.00164
[6 empty] | 0.30984 | -0.27713 | 0.30841 | 0.00164
[6 empty] | 0.30969 | -0.27719 | 0.30832 | 0.00164
[6 empty] | 0.30954 | -0.27737 | 0.30817 | 0.00164
[6 empty] | 0.30942 | -0.27753 | 0.30801 | 0.00164
[6 empty] | 0.30927 | -0.27768 | 0.30786 | 0.00164
[6 empty] | 0.30908 | -0.2778 | 0.30765 | 0.00165
[6 empty] | 0.30896 | -0.27795 | 0.3075 | 0.00164
[6 empty] | 0.30875 | -0.27814 | 0.3074 | 0.00164
[6 empty] | 0.30865 | -0.27823 | 0.30722 | 0.00165
[6 empty] | 0.30847 | -0.27832 | 0.30707 | 0.00164
[6 empty] | 0.30835 | -0.27863 | 0.30692 | 0.00165
[6 empty] | 0.30823 | -0.27872 | 0.30679 | 0.00165
[6 empty] | 0.30798 | -0.27884 | 0.30661 | 0.00165
[6 empty] | 0.30789 | -0.27908 | 0.30646 | 0.00165
[6 empty] | 0.30777 | -0.27927 | 0.3063 | 0.00164
[6 empty] | 0.30756 | -0.27927 | 0.30612 | 0.00164
[6 empty] | 0.30743 | -0.27945 | 0.30594 | 0.00165
[6 empty] | 0.30728 | -0.2796 | 0.30588 | 0.00165
[6 empty] | 0.30707 | -0.27975 | 0.30576 | 0.00165
[6 empty] | 0.30698 | -0.27985 | 0.30551 | 0.00165
[6 empty] | 0.30682 | -0.28006 | 0.30533 | 0.00165
[6 empty] | 0.30664 | -0.28012 | 0.30524 | 0.00165
[6 empty] | 0.30652 | -0.28027 | 0.30505 | 0.00165
[6 empty] | 0.30637 | -0.28043 | 0.30493 | 0.00165
[6 empty] | 0.30615 | -0.28055 | 0.30475 | 0.00165
[6 empty] | 0.30606 | -0.28064 | 0.30466 | 0.00165
[6 empty] | 0.30591 | -0.28082 | 0.3045 | 0.00166
[6 empty] | 0.30576 | -0.28107 | 0.30432 | 0.00165
[6 empty] | 0.30554 | -0.2811 | 0.30414 | 0.00165
[6 empty] | 0.30542 | -0.28128 | 0.30405 | 0.00165
[6 empty] | 0.30527 | -0.28146 | 0.30389 | 0.00165
[6 empty] | 0.30515 | -0.28156 | 0.30368 | 0.00166
[6 empty] | 0.30499 | -0.28168 | 0.30356 | 0.00166
[6 empty] | 0.30484 | -0.28186 | 0.30341 | 0.00166
[6 empty] | 0.30469 | -0.28195 | 0.30328 | 0.00166
[6 empty] | 0.30453 | -0.28207 | 0.30313 | 0.00166
[6 empty] | 0.30438 | -0.2822 | 0.30295 | 0.00166
[6 empty] | 0.30423 | -0.28235 | 0.30283 | 0.00166
[6 empty] | 0.30408 | -0.28256 | 0.30267 | 0.00166
[6 empty] | 0.30389 | -0.28262 | 0.30249 | 0.00166
[6 empty] | 0.30374 | -0.28278 | 0.30243 | 0.00166
[6 empty] | 0.30362 | -0.28293 | 0.30209 | 0.00166
[6 empty] | 0.30347 | -0.28308 | 0.30206 | 0.00166
[6 empty] | 0.30334 | -0.2832 | 0.30191 | 0.00167
[6 empty] | 0.30316 | -0.28339 | 0.30167 | 0.00166
[6 empty] | 0.30301 | -0.28329 | 0.30164 | 0.00166
[6 empty] | 0.30286 | -0.28345 | 0.30145 | 0.00166
[6 empty] | 0.30276 | -0.28351 | 0.30127 | 0.00167
[6 empty] | 0.30255 | -0.28369 | 0.30115 | 0.00166
[6 empty] | 0.30243 | -0.28384 | 0.30103 | 0.00166
[6 empty] | 0.30225 | -0.28403 | 0.30084 | 0.00167
[6 empty] | 0.30212 | -0.28412 | 0.30069 | 0.00167
[6 empty] | 0.30197 | -0.28436 | 0.30051 | 0.00167
[6 empty] | 0.30188 | -0.28436 | 0.30035 | 0.00167
[6 empty] | 0.30167 | -0.28455 | 0.30014 | 0.00167
[6 empty] | 0.30151 | -0.28464 | 0.30008 | 0.00167
[6 empty] | 0.30136 | -0.28479 | 0.2999 | 0.00167
[6 empty] | 0.30121 | -0.28491 | 0.29974 | 0.00167
[6 empty] | 0.30103 | -0.28503 | 0.29956 | 0.00167
[6 empty] | 0.3009 | -0.28522 | 0.29947 | 0.00167
[6 empty] | 0.30075 | -0.28528 | 0.29935 | 0.00167
[6 empty] | 0.30057 | -0.28546 | 0.29919 | 0.00167
[6 empty] | 0.30045 | -0.28564 | 0.29898 | 0.00167
[6 empty] | 0.30029 | -0.28574 | 0.29886 | 0.00167
[6 empty] | 0.30014 | -0.28583 | 0.29871 | 0.00167
[6 empty] | 0.2999 | -0.28595 | 0.29855 | 0.00167
[6 empty] | 0.29977 | -0.2861 | 0.29843 | 0.00167
[6 empty] | 0.29968 | -0.28622 | 0.29828 | 0.00167
[6 empty] | 0.29953 | -0.28641 | 0.2981 | 0.00168
[6 empty] | 0.29935 | -0.2865 | 0.29794 | 0.00168
[6 empty] | 0.29916 | -0.28665 | 0.29776 | 0.00168
[6 empty] | 0.29904 | -0.28674 | 0.29767 | 0.00168
[6 empty] | 0.29892 | -0.28693 | 0.29755 | 0.00168
[6 empty] | 0.29877 | -0.28699 | 0.29733 | 0.00168
[6 empty] | 0.29861 | -0.28714 | 0.29718 | 0.00168
[6 empty] | 0.2984 | -0.28726 | 0.297 | 0.00168
[6 empty] | 0.29828 | -0.28741 | 0.29691 | 0.00168
[6 empty] | 0.29816 | -0.28754 | 0.29669 | 0.00168
[6 empty] | 0.29797 | -0.28763 | 0.29651 | 0.00168
[6 empty] | 0.29779 | -0.28778 | 0.29639 | 0.00168
[6 empty] | 0.2977 | -0.28796 | 0.29623 | 0.00168
[6 empty] | 0.29758 | -0.28802 | 0.29608 | 0.00168
[6 empty] | 0.29739 | -0.28818 | 0.29593 | 0.00168
[6 empty] | 0.29718 | -0.28824 | 0.29575 | 0.00168
[6 empty] | 0.29709 | -0.28836 | 0.29562 | 0.00168
[6 empty] | 0.29694 | -0.28851 | 0.29544 | 0.00168
[6 empty] | 0.29681 | -0.28864 | 0.29532 | 0.00168
[6 empty] | 0.29663 | -0.28882 | 0.2952 | 0.00168
[6 empty] | 0.29654 | -0.28882 | 0.29498 | 0.00168
[6 empty] | 0.29639 | -0.289 | 0.29483 | 0.00169
[6 empty] | 0.29614 | -0.28912 | 0.29471 | 0.00168
[6 empty] | 0.29599 | -0.28925 | 0.29453 | 0.00168
[6 empty] | 0.29587 | -0.28943 | 0.2944 | 0.00169
[6 empty] | 0.29568 | -0.28952 | 0.29431 | 0.00169
[6 empty] | 0.29547 | -0.28961 | 0.2941 | 0.00169
[6 empty] | 0.29541 | -0.28967 | 0.29395 | 0.00169
[6 empty] | 0.29523 | -0.28983 | 0.29385 | 0.00168
[6 empty] | 0.2951 | -0.28998 | 0.29361 | 0.00169
[6 empty] | 0.29495 | -0.29007 | 0.29349 | 0.00169
[6 empty] | 0.29486 | -0.29022 | 0.29333 | 0.00169
[6 empty] | 0.29462 | -0.29028 | 0.29321 | 0.00169
[6 empty] | 0.29449 | -0.29044 | 0.29303 | 0.00169
[6 empty] | 0.29431 | -0.29056 | 0.29291 | 0.00169
[6 empty] | 0.29422 | -0.29062 | 0.29272 | 0.00169
[6 empty] | 0.29401 | -0.2908 | 0.29254 | 0.00169
[6 empty] | 0.29388 | -0.29089 | 0.29245 | 0.00169
[6 empty] | 0.2937 | -0.29102 | 0.29227 | 0.00169
[6 empty] | 0.29355 | -0.29114 | 0.29211 | 0.00169
[6 empty] | 0.2934 | -0.29129 | 0.29196 | 0.00169
[6 empty] | 0.2933 | -0.29138 | 0.29181 | 0.00169
[6 empty] | 0.29312 | -0.2915 | 0.29163 | 0.00169
[6 empty] | 0.29294 | -0.29163 | 0.2915 | 0.0017
[6 empty] | 0.29285 | -0.29172 | 0.29135 | 0.0017
[6 empty] | 0.29266 | -0.29187 | 0.2912 | 0.0017
[6 empty] | 0.29245 | -0.29196 | 0.29099 | 0.00169
[6 empty] | 0.29233 | -0.29202 | 0.29092 | 0.00169
[6 empty] | 0.29221 | -0.29218 | 0.29077 | 0.0017
[6 empty] | 0.29208 | -0.29227 | 0.29056 | 0.0017
[6 empty] | 0.2919 | -0.29236 | 0.29044 | 0.0017
[6 empty] | 0.29178 | -0.29254 | 0.29028 | 0.0017
[6 empty] | 0.29156 | -0.2926 | 0.29016 | 0.0017
[6 empty] | 0.29144 | -0.29269 | 0.29001 | 0.0017
[6 empty] | 0.29126 | -0.29288 | 0.28979 | 0.0017
[6 empty] | 0.29117 | -0.29285 | 0.28964 | 0.0017
[6 empty] | 0.29099 | -0.293 | 0.28952 | 0.0017
[6 empty] | 0.2908 | -0.29315 | 0.2894 | 0.0017
[6 empty] | 0.29065 | -0.29324 | 0.28922 | 0.0017
[6 empty] | 0.29053 | -0.29343 | 0.28912 | 0.0017
[6 empty] | 0.29037 | -0.29349 | 0.28894 | 0.0017
[6 empty] | 0.29022 | -0.29358 | 0.28879 | 0.0017
[6 empty] | 0.2901 | -0.29376 | 0.28857 | 0.0017
[6 empty] | 0.28995 | -0.29382 | 0.28845 | 0.0017
[6 empty] | 0.28973 | -0.29395 | 0.28833 | 0.0017
[6 empty] | 0.28961 | -0.29404 | 0.28818 | 0.0017
[6 empty] | 0.28943 | -0.29416 | 0.28799 | 0.0017
[6 empty] | 0.28928 | -0.29428 | 0.28787 | 0.0017
[6 empty] | 0.28912 | -0.29434 | 0.28766 | 0.0017
[6 empty] | 0.28897 | -0.29446 | 0.28757 | 0.00171
[6 empty] | 0.28888 | -0.29456 | 0.28735 | 0.00171
[6 empty] | 0.28864 | -0.29474 | 0.2872 | 0.0017
[6 empty] | 0.28851 | -0.2948 | 0.28711 | 0.00171
[6 empty] | 0.28842 | -0.29498 | 0.2869 | 0.0017
[6 empty] | 0.28821 | -0.29504 | 0.28683 | 0.00171
[6 empty] | 0.28809 | -0.29517 | 0.28662 | 0.00171
[6 empty] | 0.28787 | -0.2952 | 0.28653 | 0.00171
[6 empty] | 0.28784 | -0.29541 | 0.28635 | 0.0017
[6 empty] | 0.28763 | -0.29544 | 0.28619 | 0.00171
[6 empty] | 0.28751 | -0.29556 | 0.28598 | 0.00171
[6 empty] | 0.28729 | -0.29565 | 0.28592 | 0.0017
[6 empty] | 0.28717 | -0.29581 | 0.28574 | 0.00171
[6 empty] | 0.28696 | -0.29587 | 0.28558 | 0.00171
[6 empty] | 0.2869 | -0.29593 | 0.28546 | 0.00171
[6 empty] | 0.28671 | -0.29611 | 0.28528 | 0.00171
[6 empty] | 0.28656 | -0.29623 | 0.28516 | 0.00171
[6 empty] | 0.28641 | -0.29633 | 0.28494 | 0.00171
[6 empty] | 0.28625 | -0.29639 | 0.28482 | 0.00171
[6 empty] | 0.2861 | -0.29657 | 0.28467 | 0.00171
[6 empty] | 0.28598 | -0.29666 | 0.28452 | 0.00171
[6 empty] | 0.28577 | -0.29669 | 0.28436 | 0.00171
[6 empty] | 0.28561 | -0.29684 | 0.28421 | 0.00171
[6 empty] | 0.28549 | -0.29697 | 0.28409 | 0.00171
[6 empty] | 0.28534 | -0.29697 | 0.28387 | 0.00171
[6 empty] | 0.28522 | -0.29712 | 0.28369 | 0.00171
[6 empty] | 0.28503 | -0.29721 | 0.2836 | 0.00171
[6 empty] | 0.28482 | -0.29739 | 0.28342 | 0.00171
[6 empty] | 0.28467 | -0.29745 | 0.28329 | 0.00172
[6 empty] | 0.28458 | -0.29758 | 0.28311 | 0.00172
[6 empty] | 0.28442 | -0.29767 | 0.28293 | 0.00171
[6 empty] | 0.28421 | -0.29782 | 0.28281 | 0.00171
[6 empty] | 0.28415 | -0.29782 | 0.28262 | 0.00171
[6 empty] | 0.28397 | -0.29794 | 0.28253 | 0.00172
[6 empty] | 0.28384 | -0.29803 | 0.28235 | 0.00172
[6 empty] | 0.28366 | -0.29819 | 0.2822 | 0.00172
[6 empty] | 0.28351 | -0.29813 | 0.28201 | 0.00172
[6 empty] | 0.28336 | -0.29825 | 0.28195 | 0.00172
[6 empty] | 0.28317 | -0.29837 | 0.28177 | 0.00172
[6 empty] | 0.28299 | -0.29843 | 0.28162 | 0.00172
[6 empty] | 0.28293 | -0.29855 | 0.28137 | 0.00172
[6 empty] | 0.28278 | -0.29868 | 0.28128 | 0.00172
[6 empty] | 0.28262 | -0.29868 | 0.28119 | 0.00172
[6 empty] | 0.28241 | -0.29889 | 0.28101 | 0.00172
[6 empty] | 0.28235 | -0.29898 | 0.28082 | 0.00172
[6 empty] | 0.28217 | -0.2991 | 0.2807 | 0.00172
[6 empty] | 0.28198 | -0.29919 | 0.28058 | 0.00172
[6 empty] | 0.28183 | -0.29922 | 0.28036 | 0.00172
[6 empty] | 0.28171 | -0.29935 | 0.28024 | 0.00172
[6 empty] | 0.28152 | -0.29947 | 0.28006 | 0.00172
[6 empty] | 0.28137 | -0.29953 | 0.27994 | 0.00172
[6 empty] | 0.28125 | -0.29965 | 0.27979 | 0.00172
[6 empty] | 0.2811 | -0.29977 | 0.27963 | 0.00172
[6 empty] | 0.28091 | -0.29993 | 0.27948 | 0.00172
[6 empty] | 0.28082 | -0.29996 | 0.2793 | 0.00172
[6 empty] | 0.28061 | -0.30002 | 0.27917 | 0.00172
[6 empty] | 0.28003 | -0.30017 | 0.27896 | 0.00172
[6 empty] | 0.27994 | -0.3002 | 0.27884 | 0.00172
[6 empty] | 0.27975 | -0.30035 | 0.27872 | 0.00172
[6 empty] | 0.27957 | -0.30051 | 0.2785 | 0.00172
[6 empty] | 0.27945 | -0.30063 | 0.27841 | 0.00172
[6 empty] | 0.27927 | -0.3006 | 0.27823 | 0.00172
[6 empty] | 0.27911 | -0.30078 | 0.27808 | 0.00172
[6 empty] | 0.27905 | -0.3009 | 0.27792 | 0.00173
[6 empty] | 0.27884 | -0.30099 | 0.27774 | 0.00172
[6 empty] | 0.27872 | -0.30109 | 0.27765 | 0.00173
[6 empty] | 0.2785 | -0.30112 | 0.2775 | 0.00172
[6 empty] | 0.27841 | -0.30124 | 0.27734 | 0.00173
[6 empty] | 0.27829 | -0.30142 | 0.27719 | 0.00172
[6 empty] | 0.27808 | -0.30145 | 0.27701 | 0.00172
[6 empty] | 0.27792 | -0.30161 | 0.27686 | 0.00172
[6 empty] | 0.27774 | -0.30164 | 0.27667 | 0.00173
[6 empty] | 0.27762 | -0.30182 | 0.27661 | 0.00172
[6 empty] | 0.2775 | -0.30185 | 0.27643 | 0.00173
[6 empty] | 0.27728 | -0.30194 | 0.27625 | 0.00173
[6 empty] | 0.27713 | -0.30209 | 0.27612 | 0.00173
[6 empty] | 0.27698 | -0.30212 | 0.27597 | 0.00173
[6 empty] | 0.27686 | -0.30231 | 0.27582 | 0.00173
[6 empty] | 0.27667 | -0.30237 | 0.27567 | 0.00173
[6 empty] | 0.27655 | -0.30243 | 0.27554 | 0.00173
[6 empty] | 0.2764 | -0.30249 | 0.27539 | 0.00173
[6 empty] | 0.27628 | -0.30264 | 0.27518 | 0.00172
[6 empty] | 0.27609 | -0.30267 | 0.27505 | 0.00173
[6 empty] | 0.27594 | -0.3028 | 0.27484 | 0.00173
[6 empty] | 0.27576 | -0.30283 | 0.27475 | 0.00173
[6 empty] | 0.27563 | -0.30307 | 0.27457 | 0.00173
[6 empty] | 0.27545 | -0.3031 | 0.27441 | 0.00173
[6 empty] | 0.27536 | -0.30307 | 0.27426 | 0.00173
[6 empty] | 0.27518 | -0.30325 | 0.27414 | 0.00173
[6 empty] | 0.27499 | -0.30338 | 0.27396 | 0.00173
[6 empty] | 0.27487 | -0.30341 | 0.2738 | 0.00173
[6 empty] | 0.27469 | -0.30356 | 0.27368 | 0.00173
[6 empty] | 0.2746 | -0.30356 | 0.2735 | 0.00173
[6 empty] | 0.27441 | -0.30365 | 0.27328 | 0.00173
[6 empty] | 0.27426 | -0.3038 | 0.27319 | 0.00173
[6 empty] | 0.27411 | -0.30392 | 0.2731 | 0.00173
[6 empty] | 0.27396 | -0.30399 | 0.27295 | 0.00173
[6 empty] | 0.27377 | -0.30408 | 0.27274 | 0.00173
[6 empty] | 0.27362 | -0.30408 | 0.27258 | 0.00173
[6 empty] | 0.27347 | -0.30423 | 0.27246 | 0.00173
[6 empty] | 0.27338 | -0.30423 | 0.27231 | 0.00173
[6 empty] | 0.27319 | -0.30432 | 0.27216 | 0.00173
[6 empty] | 0.27307 | -0.30447 | 0.272 | 0.00173
[6 empty] | 0.27292 | -0.30453 | 0.27182 | 0.00173
[6 empty] | 0.27277 | -0.30457 | 0.27167 | 0.00173
[6 empty] | 0.27261 | -0.30463 | 0.27151 | 0.00174
[6 empty] | 0.27246 | -0.30484 | 0.27139 | 0.00173
[6 empty] | 0.27234 | -0.30487 | 0.27127 | 0.00173
[6 empty] | 0.27213 | -0.30493 | 0.27109 | 0.00173
[6 empty] | 0.27197 | -0.30502 | 0.27097 | 0.00173
[6 empty] | 0.27182 | -0.30511 | 0.27072 | 0.00173
[6 empty] | 0.27167 | -0.30521 | 0.27066 | 0.00173
[6 empty] | 0.27155 | -0.30527 | 0.27042 | 0.00173
[6 empty] | 0.27139 | -0.30533 | 0.27029 | 0.00173
[6 empty] | 0.27124 | -0.30545 | 0.27017 | 0.00173
[6 empty] | 0.27109 | -0.30557 | 0.26999 | 0.00174
[6 empty] | 0.2709 | -0.30566 | 0.26984 | 0.00173
[6 empty] | 0.27075 | -0.30569 | 0.26974 | 0.00173
[6 empty] | 0.27066 | -0.30576 | 0.26947 | 0.00173
[6 empty] | 0.27045 | -0.30585 | 0.26938 | 0.00173
[6 empty] | 0.27026 | -0.30597 | 0.26926 | 0.00173
[6 empty] | 0.27017 | -0.30603 | 0.26907 | 0.00174
[6 empty] | 0.27002 | -0.30612 | 0.26898 | 0.00174
[6 empty] | 0.26987 | -0.30618 | 0.26877 | 0.00173
[6 empty] | 0.26971 | -0.3063 | 0.26865 | 0.00174
[6 empty] | 0.26959 | -0.3064 | 0.26846 | 0.00173
[6 empty] | 0.26935 | -0.3064 | 0.26828 | 0.00173
[6 empty] | 0.26926 | -0.30655 | 0.26816 | 0.00173
[6 empty] | 0.26907 | -0.30658 | 0.26807 | 0.00173
[6 empty] | 0.26895 | -0.3067 | 0.26788 | 0.00173
[6 empty] | 0.26871 | -0.30679 | 0.26776 | 0.00174
[6 empty] | 0.26862 | -0.30692 | 0.26758 | 0.00174
[6 empty] | 0.26852 | -0.30698 | 0.26736 | 0.00174
[6 empty] | 0.26834 | -0.30704 | 0.26724 | 0.00173
[6 empty] | 0.26816 | -0.30713 | 0.26715 | 0.00173
[6 empty] | 0.26801 | -0.30722 | 0.26691 | 0.00174
[6 empty] | 0.26785 | -0.30728 | 0.26675 | 0.00174
[6 empty] | 0.2677 | -0.30737 | 0.26666 | 0.00173
[6 empty] | 0.26758 | -0.3074 | 0.26648 | 0.00174
[6 empty] | 0.26746 | -0.30743 | 0.26639 | 0.00174
[6 empty] | 0.26724 | -0.30746 | 0.26617 | 0.00174
[6 empty] | 0.26706 | -0.30762 | 0.26608 | 0.00173
[6 empty] | 0.26691 | -0.30771 | 0.2659 | 0.00174
[6 empty] | 0.26678 | -0.30783 | 0.26572 | 0.00174
[6 empty] | 0.2666 | -0.30783 | 0.26556 | 0.00174
[6 empty] | 0.26651 | -0.30795 | 0.26547 | 0.00174
[6 empty] | 0.26633 | -0.30807 | 0.26529 | 0.00174
[6 empty] | 0.26617 | -0.30811 | 0.26511 | 0.00174
[6 empty] | 0.26605 | -0.3082 | 0.26495 | 0.00174
[6 empty] | 0.26587 | -0.30829 | 0.2648 | 0.00173
[6 empty] | 0.26575 | -0.30835 | 0.26468 | 0.00174
[6 empty] | 0.26563 | -0.30841 | 0.26453 | 0.00174
[6 empty] | 0.26538 | -0.3085 | 0.26437 | 0.00174
[6 empty] | 0.26523 | -0.30856 | 0.26422 | 0.00174
[6 empty] | 0.26517 | -0.30872 | 0.26407 | 0.00174
[6 empty] | 0.26498 | -0.30881 | 0.26385 | 0.00174
[6 empty] | 0.2648 | -0.3089 | 0.26376 | 0.00174
[6 empty] | 0.26465 | -0.30887 | 0.26364 | 0.00174
[6 empty] | 0.26447 | -0.30896 | 0.26346 | 0.00173
[6 empty] | 0.26434 | -0.30911 | 0.26328 | 0.00174
[6 empty] | 0.26425 | -0.30914 | 0.26315 | 0.00174
[6 empty] | 0.26404 | -0.30933 | 0.26297 | 0.00174
[6 empty] | 0.26392 | -0.3093 | 0.26288 | 0.00174
[6 empty] | 0.26373 | -0.30939 | 0.26266 | 0.00174
[6 empty] | 0.26358 | -0.30936 | 0.26251 | 0.00174
[6 empty] | 0.26343 | -0.30939 | 0.26239 | 0.00174
[6 empty] | 0.26331 | -0.30951 | 0.26224 | 0.00174
[6 empty] | 0.26312 | -0.30957 | 0.26212 | 0.00173
[6 empty] | 0.26297 | -0.3096 | 0.26196 | 0.00174
[6 empty] | 0.26282 | -0.30966 | 0.26181 | 0.00174
[6 empty] | 0.26266 | -0.30978 | 0.26163 | 0.00174
[6 empty] | 0.26254 | -0.30991 | 0.26144 | 0.00174
[6 empty] | 0.26233 | -0.30994 | 0.26132 | 0.00174
[6 empty] | 0.26224 | -0.31009 | 0.26114 | 0.00174
[6 empty] | 0.26208 | -0.31012 | 0.26099 | 0.00174
[6 empty] | 0.26193 | -0.31015 | 0.26086 | 0.00174
[6 empty] | 0.26178 | -0.31024 | 0.26071 | 0.00173
[6 empty] | 0.26163 | -0.3103 | 0.26059 | 0.00174
[6 empty] | 0.26141 | -0.31039 | 0.26041 | 0.00174
[6 empty] | 0.26126 | -0.31052 | 0.26022 | 0.00174
[6 empty] | 0.26117 | -0.31064 | 0.26013 | 0.00174
[6 empty] | 0.26108 | -0.31079 | 0.25992 | 0.00174
[6 empty] | 0.26083 | -0.31125 | 0.25977 | 0.00174
[6 empty] | 0.26071 | -0.31113 | 0.25964 | 0.00174
[6 empty] | 0.26053 | -0.3111 | 0.25952 | 0.00173
[6 empty] | 0.26038 | -0.31076 | 0.2594 | 0.00174
[6 empty] | 0.26025 | -0.31073 | 0.25922 | 0.00174
[6 empty] | 0.26004 | -0.31085 | 0.25909 | 0.00174
[6 empty] | 0.25995 | -0.31091 | 0.25888 | 0.00173
[6 empty] | 0.25974 | -0.3111 | 0.25873 | 0.00174
[6 empty] | 0.25961 | -0.31119 | 0.25864 | 0.00174
[6 empty] | 0.25946 | -0.31146 | 0.25836 | 0.00174
[6 empty] | 0.25928 | -0.31146 | 0.25818 | 0.00173
[6 empty] | 0.25919 | -0.31152 | 0.25812 | 0.00174
[6 empty] | 0.25903 | -0.31143 | 0.2579 | 0.00174
[6 empty] | 0.25885 | -0.31171 | 0.25775 | 0.00174
[6 empty] | 0.25867 | -0.31183 | 0.25766 | 0.00174
[6 empty] | 0.25854 | -0.31186 | 0.25751 | 0.00174
[6 empty] | 0.25842 | -0.31201 | 0.25735 | 0.00174
[6 empty] | 0.25827 | -0.31195 | 0.2572 | 0.00174
[6 empty] | 0.25812 | -0.31213 | 0.25705 | 0.00174
[6 empty] | 0.25797 | -0.31192 | 0.25687 | 0.00174
[6 empty] | 0.25781 | -0.31192 | 0.25674 | 0.00174
[6 empty] | 0.25763 | -0.31232 | 0.25656 | 0.00174
[6 empty] | 0.25748 | -0.31235 | 0.25647 | 0.00174
[6 empty] | 0.25735 | -0.31238 | 0.25626 | 0.00174
[6 empty] | 0.25717 | -0.31253 | 0.25613 | 0.00174
[6 empty] | 0.25705 | -0.31262 | 0.25598 | 0.00174
[6 empty] | 0.2569 | -0.31262 | 0.25583 | 0.00174
[6 empty] | 0.25674 | -0.31262 | 0.25565 | 0.00174
[6 empty] | 0.25662 | -0.31287 | 0.25555 | 0.00174
[6 empty] | 0.25641 | -0.3129 | 0.25543 | 0.00174
[6 empty] | 0.25629 | -0.31296 | 0.25522 | 0.00174
[6 empty] | 0.25613 | -0.31302 | 0.255 | 0.00174
[6 empty] | 0.25595 | -0.31305 | 0.25488 | 0.00174
[6 empty] | 0.25583 | -0.31308 | 0.25479 | 0.00174
[6 empty] | 0.25562 | -0.3132 | 0.25458 | 0.00174
[6 empty] | 0.25549 | -0.31326 | 0.25443 | 0.00174
[6 empty] | 0.25537 | -0.31329 | 0.25427 | 0.00174
[6 empty] | 0.25519 | -0.31342 | 0.25421 | 0.00174
[6 empty] | 0.25513 | -0.31348 | 0.254 | 0.00174
[6 empty] | 0.25491 | -0.31357 | 0.25378 | 0.00174
[6 empty] | 0.25473 | -0.31345 | 0.25369 | 0.00174
[6 empty] | 0.25455 | -0.31378 | 0.2536 | 0.00174
[6 empty] | 0.25446 | -0.31393 | 0.25339 | 0.00174
[6 empty] | 0.2543 | -0.31393 | 0.2532 | 0.00174
[6 empty] | 0.25409 | -0.31396 | 0.25308 | 0.00174
[6 empty] | 0.254 | -0.31415 | 0.25293 | 0.00174
[6 empty] | 0.25388 | -0.31409 | 0.25275 | 0.00174
[6 empty] | 0.25369 | -0.31415 | 0.25259 | 0.00174
[6 empty] | 0.25357 | -0.31436 | 0.25244 | 0.00174
[6 empty] | 0.25336 | -0.3143 | 0.25226 | 0.00174
[6 empty] | 0.25323 | -0.31445 | 0.2522 | 0.00174
[6 empty] | 0.25308 | -0.31442 | 0.25204 | 0.00174
[6 empty] | 0.2529 | -0.31458 | 0.25183 | 0.00174
[6 empty] | 0.25275 | -0.31464 | 0.25168 | 0.00173
[6 empty] | 0.25262 | -0.31458 | 0.25156 | 0.00174
[6 empty] | 0.25244 | -0.31467 | 0.25134 | 0.00174
[6 empty] | 0.25226 | -0.31461 | 0.25125 | 0.00174
[6 empty] | 0.25217 | -0.31476 | 0.25107 | 0.00173
[6 empty] | 0.25198 | -0.31497 | 0.25095 | 0.00173
[6 empty] | 0.25189 | -0.31494 | 0.2507 | 0.00173
[6 empty] | 0.25171 | -0.31491 | 0.25067 | 0.00174
[6 empty] | 0.25156 | -0.31512 | 0.25046 | 0.00174
[6 empty] | 0.25137 | -0.31519 | 0.25031 | 0.00173
[6 empty] | 0.25125 | -0.31519 | 0.25018 | 0.00174
[6 empty] | 0.25104 | -0.3154 | 0.25003 | 0.00174
[6 empty] | 0.25095 | -0.3154 | 0.24988 | 0.00173
[6 empty] | 0.25076 | -0.31543 | 0.24976 | 0.00174
[6 empty] | 0.25067 | -0.31546 | 0.24957 | 0.00174
[6 empty] | 0.25052 | -0.31549 | 0.24942 | 0.00173
[6 empty] | 0.25034 | -0.31564 | 0.24927 | 0.00173
[6 empty] | 0.25018 | -0.31567 | 0.24908 | 0.00173
[6 empty] | 0.25 | -0.31577 | 0.24893 | 0.00173
[6 empty] | 0.24982 | -0.31573 | 0.24884 | 0.00173
[6 empty] | 0.24979 | -0.31592 | 0.24866 | 0.00174
[6 empty] | 0.24957 | -0.31601 | 0.2485 | 0.00173
[6 empty] | 0.24939 | -0.31598 | 0.24835 | 0.00173
[6 empty] | 0.24924 | -0.31613 | 0.24814 | 0.00173
[6 empty] | 0.24918 | -0.31619 | 0.24805 | 0.00173
[6 empty] | 0.24899 | -0.31625 | 0.24792 | 0.00173
[6 empty] | 0.24878 | -0.31635 | 0.24777 | 0.00173
[6 empty] | 0.24866 | -0.31641 | 0.24762 | 0.00173
[6 empty] | 0.2485 | -0.31647 | 0.24744 | 0.00173
[6 empty] | 0.24835 | -0.31653 | 0.24725 | 0.00173
[6 empty] | 0.2482 | -0.31668 | 0.24707 | 0.00173
[6 empty] | 0.24811 | -0.31662 | 0.24698 | 0.00173
[6 empty] | 0.24789 | -0.31668 | 0.24686 | 0.00173
[6 empty] | 0.24774 | -0.31696 | 0.24673 | 0.00173
[6 empty] | 0.24762 | -0.31683 | 0.24652 | 0.00173
[6 empty] | 0.24744 | -0.31693 | 0.2464 | 0.00173
[6 empty] | 0.24731 | -0.31702 | 0.24619 | 0.00173
[6 empty] | 0.24713 | -0.31702 | 0.24597 | 0.00173
[6 empty] | 0.24698 | -0.31708 | 0.24588 | 0.00173
[6 empty] | 0.2468 | -0.31717 | 0.24576 | 0.00173
[6 empty] | 0.2467 | -0.31726 | 0.24564 | 0.00173
[6 empty] | 0.24652 | -0.31738 | 0.24539 | 0.00173
[6 empty] | 0.2464 | -0.31747 | 0.24527 | 0.00173
[6 empty] | 0.24619 | -0.31741 | 0.24512 | 0.00172
[6 empty] | 0.24606 | -0.31747 | 0.245 | 0.00172
[6 empty] | 0.24594 | -0.3176 | 0.24484 | 0.00172
[6 empty] | 0.24573 | -0.31763 | 0.24466 | 0.00173
[6 empty] | 0.24554 | -0.31772 | 0.24448 | 0.00173
[6 empty] | 0.24542 | -0.31778 | 0.24435 | 0.00173
[6 empty] | 0.24527 | -0.31778 | 0.24423 | 0.00173
[6 empty] | 0.24512 | -0.31793 | 0.24411 | 0.00172
[6 empty] | 0.24493 | -0.31796 | 0.24393 | 0.00173
[6 empty] | 0.24484 | -0.31805 | 0.24374 | 0.00173
[6 empty] | 0.24469 | -0.31812 | 0.24359 | 0.00172
[6 empty] | 0.24448 | -0.31808 | 0.24344 | 0.00173
[6 empty] | 0.24442 | -0.31821 | 0.24335 | 0.00173
[6 empty] | 0.2442 | -0.31824 | 0.24319 | 0.00172
[6 empty] | 0.24408 | -0.31818 | 0.24298 | 0.00173
[6 empty] | 0.2439 | -0.31833 | 0.24286 | 0.00172
[6 empty] | 0.2438 | -0.31857 | 0.24271 | 0.00172
[6 empty] | 0.24365 | -0.31842 | 0.24261 | 0.00172
[6 empty] | 0.24344 | -0.31854 | 0.24237 | 0.00172
[6 empty] | 0.24332 | -0.31863 | 0.24225 | 0.00172
[6 empty] | 0.24313 | -0.31863 | 0.24213 | 0.00172
[6 empty] | 0.24301 | -0.31876 | 0.24194 | 0.00172
[6 empty] | 0.24286 | -0.31885 | 0.24185 | 0.00172
[6 empty] | 0.24271 | -0.31885 | 0.24164 | 0.00172
[6 empty] | 0.24258 | -0.31891 | 0.24149 | 0.00172
[6 empty] | 0.24237 | -0.31894 | 0.24139 | 0.00172
[6 empty] | 0.24222 | -0.31912 | 0.24118 | 0.00172
[6 empty] | 0.24207 | -0.31909 | 0.24103 | 0.00172
[6 empty] | 0.242 | -0.31915 | 0.24088 | 0.00172
[6 empty] | 0.24179 | -0.31924 | 0.24072 | 0.00172
[6 empty] | 0.24164 | -0.31934 | 0.24057 | 0.00172
[6 empty] | 0.24146 | -0.3194 | 0.24039 | 0.00172
[6 empty] | 0.24136 | -0.31946 | 0.24026 | 0.00171
[6 empty] | 0.24115 | -0.31946 | 0.24014 | 0.00172
[6 empty] | 0.24106 | -0.31952 | 0.23996 | 0.00172
[6 empty] | 0.24091 | -0.31958 | 0.23981 | 0.00172
[6 empty] | 0.24072 | -0.31961 | 0.23965 | 0.00172
[6 empty] | 0.24051 | -0.31961 | 0.23953 | 0.00171
[6 empty] | 0.24048 | -0.3197 | 0.23941 | 0.00172
[6 empty] | 0.2403 | -0.32007 | 0.23917 | 0.00172
[6 empty] | 0.24017 | -0.32001 | 0.23904 | 0.00172
[6 empty] | 0.23999 | -0.32004 | 0.23892 | 0.00172
[6 empty] | 0.23978 | -0.32013 | 0.2388 | 0.00172
[6 empty] | 0.23969 | -0.32028 | 0.23865 | 0.00172
[6 empty] | 0.23947 | -0.31995 | 0.23843 | 0.00171
[6 empty] | 0.23935 | -0.32025 | 0.23834 | 0.00171
[6 empty] | 0.23923 | -0.32034 | 0.2381 | 0.00171
[6 empty] | 0.23907 | -0.3204 | 0.23798 | 0.00171
[6 empty] | 0.23892 | -0.32034 | 0.23782 | 0.00171
[6 empty] | 0.23871 | -0.3205 | 0.23773 | 0.00171
[6 empty] | 0.23859 | -0.32034 | 0.23752 | 0.00171
[6 empty] | 0.23846 | -0.3205 | 0.23734 | 0.00171
[6 empty] | 0.23825 | -0.32056 | 0.23721 | 0.00171
[6 empty] | 0.23813 | -0.32068 | 0.23706 | 0.00171
[6 empty] | 0.23801 | -0.3208 | 0.23688 | 0.00171
[6 empty] | 0.23779 | -0.32083 | 0.23679 | 0.00171
[6 empty] | 0.2377 | -0.32098 | 0.2366 | 0.00171
[6 empty] | 0.23752 | -0.32101 | 0.23651 | 0.00171
[6 empty] | 0.23734 | -0.32138 | 0.2363 | 0.00171
[6 empty] | 0.23718 | -0.32126 | 0.23618 | 0.0017
[6 empty] | 0.23706 | -0.32132 | 0.23602 | 0.00171
[6 empty] | 0.23688 | -0.32123 | 0.23587 | 0.00171
[6 empty] | 0.23679 | -0.32111 | 0.23572 | 0.0017
[6 empty] | 0.2366 | -0.32126 | 0.23557 | 0.0017
[6 empty] | 0.23642 | -0.32138 | 0.23535 | 0.00171
[6 empty] | 0.23624 | -0.32147 | 0.2352 | 0.0017
[6 empty] | 0.23608 | -0.3219 | 0.23505 | 0.00171
[6 empty] | 0.23593 | -0.32166 | 0.23492 | 0.00171
[6 empty] | 0.23584 | -0.32178 | 0.23477 | 0.0017
[6 empty] | 0.23572 | -0.32181 | 0.23456 | 0.0017
[6 empty] | 0.23553 | -0.32181 | 0.23444 | 0.0017
[6 empty] | 0.23538 | -0.32199 | 0.23431 | 0.0017
[6 empty] | 0.23526 | -0.32187 | 0.23416 | 0.0017
[6 empty] | 0.23505 | -0.32199 | 0.23404 | 0.00171
[6 empty] | 0.23483 | -0.32208 | 0.23389 | 0.0017
[6 empty] | 0.23474 | -0.32214 | 0.23364 | 0.0017
[6 empty] | 0.23465 | -0.32211 | 0.23355 | 0.0017
[6 empty] | 0.23441 | -0.3223 | 0.2334 | 0.0017
[6 empty] | 0.23431 | -0.32233 | 0.23318 | 0.0017
[6 empty] | 0.23413 | -0.32239 | 0.23309 | 0.00169
[6 empty] | 0.23404 | -0.3223 | 0.23294 | 0.0017
[6 empty] | 0.23383 | -0.32248 | 0.23282 | 0.0017
[6 empty] | 0.23361 | -0.32248 | 0.23257 | 0.0017
[6 empty] | 0.23349 | -0.32257 | 0.23248 | 0.0017
[6 empty] | 0.2334 | -0.32266 | 0.23236 | 0.00169
[6 empty] | 0.23328 | -0.32269 | 0.23218 | 0.00169
[6 empty] | 0.23306 | -0.32266 | 0.23199 | 0.0017
[6 empty] | 0.23291 | -0.32278 | 0.2319 | 0.0017
[6 empty] | 0.23276 | -0.32275 | 0.23172 | 0.00169
[6 empty] | 0.23257 | -0.32294 | 0.23154 | 0.00169
[6 empty] | 0.23254 | -0.32303 | 0.23138 | 0.0017
[6 empty] | 0.23233 | -0.32306 | 0.23126 | 0.00169
[6 empty] | 0.23218 | -0.32303 | 0.23108 | 0.00169
[6 empty] | 0.23199 | -0.32315 | 0.23096 | 0.00169
[6 empty] | 0.23187 | -0.32321 | 0.23083 | 0.00169
[6 empty] | 0.23169 | -0.32312 | 0.23062 | 0.00169
[6 empty] | 0.23157 | -0.32327 | 0.23053 | 0.00169
[6 empty] | 0.23135 | -0.32339 | 0.23035 | 0.00169
[6 empty] | 0.23129 | -0.32333 | 0.23019 | 0.00169
[6 empty] | 0.23114 | -0.32343 | 0.23004 | 0.00169
[6 empty] | 0.23093 | -0.32355 | 0.22983 | 0.00169
[6 empty] | 0.23074 | -0.32358 | 0.22974 | 0.00169
[6 empty] | 0.23065 | -0.32358 | 0.22961 | 0.00169
[6 empty] | 0.23047 | -0.32367 | 0.2294 | 0.00169
[6 empty] | 0.23026 | -0.3237 | 0.22925 | 0.00169
[6 empty] | 0.23019 | -0.32376 | 0.22919 | 0.00169
[6 empty] | 0.23007 | -0.32388 | 0.22897 | 0.00168
[6 empty] | 0.22989 | -0.32385 | 0.22885 | 0.00168
[6 empty] | 0.22971 | -0.32394 | 0.22864 | 0.00169
[6 empty] | 0.22958 | -0.32401 | 0.22852 | 0.00168
[6 empty] | 0.22946 | -0.3241 | 0.22833 | 0.00169
[6 empty] | 0.22931 | -0.3241 | 0.22821 | 0.00168
[6 empty] | 0.22916 | -0.32416 | 0.22806 | 0.00169
[6 empty] | 0.22894 | -0.32422 | 0.22787 | 0.00168
[6 empty] | 0.22882 | -0.32422 | 0.22772 | 0.00168
[6 empty] | 0.22861 | -0.32425 | 0.22757 | 0.00168
[6 empty] | 0.22849 | -0.32434 | 0.22751 | 0.00168
[6 empty] | 0.2283 | -0.3244 | 0.22729 | 0.00168
[6 empty] | 0.22824 | -0.32443 | 0.22708 | 0.00168
[6 empty] | 0.22812 | -0.32458 | 0.22702 | 0.00168
[6 empty] | 0.22794 | -0.32449 | 0.22681 | 0.00168
[6 empty] | 0.22775 | -0.32458 | 0.22675 | 0.00167
[6 empty] | 0.22757 | -0.32468 | 0.2265 | 0.00168
[6 empty] | 0.22742 | -0.32468 | 0.22635 | 0.00168
[6 empty] | 0.22733 | -0.3248 | 0.22623 | 0.00167
[6 empty] | 0.22711 | -0.32486 | 0.2261 | 0.00167
[6 empty] | 0.22696 | -0.32486 | 0.22592 | 0.00167
[6 empty] | 0.22681 | -0.32495 | 0.22586 | 0.00167
[6 empty] | 0.22672 | -0.32495 | 0.22559 | 0.00167
[6 empty] | 0.22653 | -0.32507 | 0.22549 | 0.00167
[6 empty] | 0.22638 | -0.32513 | 0.22531 | 0.00167
[6 empty] | 0.22617 | -0.32526 | 0.22525 | 0.00167
[6 empty] | 0.22607 | -0.32535 | 0.22507 | 0.00167
[6 empty] | 0.22589 | -0.32526 | 0.22482 | 0.00167
[6 empty] | 0.22577 | -0.32535 | 0.22479 | 0.00167
[6 empty] | 0.22562 | -0.32529 | 0.22452 | 0.00167
[6 empty] | 0.22546 | -0.32544 | 0.2244 | 0.00166
[6 empty] | 0.22534 | -0.32547 | 0.22433 | 0.00167
[6 empty] | 0.22519 | -0.32556 | 0.22412 | 0.00166
[6 empty] | 0.22504 | -0.32559 | 0.22394 | 0.00167
[6 empty] | 0.22488 | -0.32574 | 0.22382 | 0.00166
[6 empty] | 0.2247 | -0.32571 | 0.22363 | 0.00167
[6 empty] | 0.22461 | -0.32556 | 0.22351 | 0.00166
[6 empty] | 0.22446 | -0.32559 | 0.22333 | 0.00166
[6 empty] | 0.22424 | -0.32571 | 0.22314 | 0.00167
[6 empty] | 0.22412 | -0.32581 | 0.22299 | 0.00166
[6 empty] | 0.22397 | -0.32581 | 0.2229 | 0.00166
[6 empty] | 0.22379 | -0.3259 | 0.22269 | 0.00166
[6 empty] | 0.22369 | -0.32596 | 0.22253 | 0.00166
[6 empty] | 0.22351 | -0.32593 | 0.22238 | 0.00166
[6 empty] | 0.22333 | -0.32608 | 0.22226 | 0.00166
[6 empty] | 0.22318 | -0.32614 | 0.22214 | 0.00166
[6 empty] | 0.22302 | -0.32611 | 0.22198 | 0.00166
[6 empty] | 0.22287 | -0.32623 | 0.2218 | 0.00166
[6 empty] | 0.22272 | -0.32614 | 0.22168 | 0.00165
[6 empty] | 0.22256 | -0.32632 | 0.2215 | 0.00165
[6 empty] | 0.22244 | -0.32632 | 0.22141 | 0.00165
[6 empty] | 0.22226 | -0.32635 | 0.22116 | 0.00165
[6 empty] | 0.22211 | -0.32648 | 0.22104 | 0.00165
[6 empty] | 0.22195 | -0.32648 | 0.22092 | 0.00165
[6 empty] | 0.22183 | -0.32654 | 0.22073 | 0.00165
[6 empty] | 0.22168 | -0.32666 | 0.22058 | 0.00165
[6 empty] | 0.2215 | -0.32669 | 0.22046 | 0.00165
[6 empty] | 0.22125 | -0.32675 | 0.22028 | 0.00165
[6 empty] | 0.22119 | -0.32703 | 0.22015 | 0.00165
[6 empty] | 0.22101 | -0.32681 | 0.21997 | 0.00164
[6 empty] | 0.22086 | -0.327 | 0.21982 | 0.00164
[6 empty] | 0.22076 | -0.327 | 0.21967 | 0.00165
[6 empty] | 0.22064 | -0.32715 | 0.21954 | 0.00164
[6 empty] | 0.22037 | -0.32712 | 0.21939 | 0.00164
[6 empty] | 0.22018 | -0.32712 | 0.21918 | 0.00164
[6 empty] | 0.22012 | -0.32718 | 0.21906 | 0.00164
[6 empty] | 0.21997 | -0.32721 | 0.2189 | 0.00164
[6 empty] | 0.21982 | -0.32727 | 0.21878 | 0.00164
[6 empty] | 0.21973 | -0.32724 | 0.21857 | 0.00164
[6 empty] | 0.21948 | -0.32751 | 0.21851 | 0.00164
[6 empty] | 0.21933 | -0.32758 | 0.21826 | 0.00164
[6 empty] | 0.21921 | -0.32758 | 0.21814 | 0.00164
[6 empty] | 0.21902 | -0.32758 | 0.21805 | 0.00163
[6 empty] | 0.21893 | -0.32764 | 0.21783 | 0.00164
[6 empty] | 0.21875 | -0.32767 | 0.21768 | 0.00163
[6 empty] | 0.21863 | -0.32776 | 0.2175 | 0.00163
[6 empty] | 0.21848 | -0.32773 | 0.21741 | 0.00164
[6 empty] | 0.21823 | -0.32779 | 0.21725 | 0.00164
[6 empty] | 0.21823 | -0.32782 | 0.21716 | 0.00163
[6 empty] | 0.21802 | -0.32785 | 0.21692 | 0.00164
[6 empty] | 0.21786 | -0.32782 | 0.21674 | 0.00163
[6 empty] | 0.21768 | -0.32803 | 0.21661 | 0.00163
[6 empty] | 0.21756 | -0.32797 | 0.21646 | 0.00163
[6 empty] | 0.21741 | -0.32806 | 0.21631 | 0.00163
[6 empty] | 0.21719 | -0.32806 | 0.21616 | 0.00163
[6 empty] | 0.21713 | -0.32809 | 0.216 | 0.00163
[6 empty] | 0.21689 | -0.32819 | 0.21585 | 0.00162
[6 empty] | 0.21677 | -0.32828 | 0.2157 | 0.00163
[6 empty] | 0.21661 | -0.32822 | 0.21552 | 0.00162
[6 empty] | 0.21649 | -0.32834 | 0.21542 | 0.00163
[6 empty] | 0.21631 | -0.3284 | 0.21524 | 0.00162
[6 empty] | 0.21619 | -0.3284 | 0.21509 | 0.00162
[6 empty] | 0.21603 | -0.32849 | 0.21497 | 0.00162
[6 empty] | 0.21582 | -0.32864 | 0.21478 | 0.00162
[6 empty] | 0.21573 | -0.32846 | 0.21463 | 0.00162
[6 empty] | 0.21548 | -0.32867 | 0.21448 | 0.00162
[6 empty] | 0.21539 | -0.32867 | 0.21436 | 0.00162
[6 empty] | 0.21524 | -0.32877 | 0.2142 | 0.00162
[6 empty] | 0.21515 | -0.3288 | 0.21405 | 0.00161
[6 empty] | 0.21497 | -0.32892 | 0.21387 | 0.00161
[6 empty] | 0.21478 | -0.32889 | 0.21371 | 0.00161
[6 empty] | 0.21466 | -0.32892 | 0.21359 | 0.00161
[6 empty] | 0.21451 | -0.32898 | 0.21344 | 0.00161
[6 empty] | 0.21429 | -0.32901 | 0.21323 | 0.00161
[6 empty] | 0.2142 | -0.32907 | 0.2131 | 0.00161
[6 empty] | 0.21402 | -0.32913 | 0.21298 | 0.00161
[6 empty] | 0.21387 | -0.32919 | 0.21283 | 0.00161
[6 empty] | 0.21378 | -0.32925 | 0.21262 | 0.00161
[6 empty] | 0.21353 | -0.32922 | 0.21246 | 0.0016
[6 empty] | 0.21347 | -0.32938 | 0.21234 | 0.0016
[6 empty] | 0.21323 | -0.32941 | 0.21222 | 0.00161
[6 empty] | 0.2131 | -0.32941 | 0.21204 | 0.0016
[6 empty] | 0.21295 | -0.3295 | 0.21194 | 0.0016
[6 empty] | 0.21274 | -0.3295 | 0.21173 | 0.0016
[6 empty] | 0.21265 | -0.32956 | 0.21155 | 0.00161
[6 empty] | 0.21249 | -0.32962 | 0.21143 | 0.0016
[6 empty] | 0.21234 | -0.32968 | 0.21127 | 0.0016
[6 empty] | 0.21219 | -0.32968 | 0.21115 | 0.0016
[6 empty] | 0.21204 | -0.32974 | 0.21097 | 0.00159
[6 empty] | 0.21191 | -0.32977 | 0.21085 | 0.0016
[6 empty] | 0.2117 | -0.32977 | 0.21069 | 0.0016
[6 empty] | 0.21161 | -0.32996 | 0.21051 | 0.0016
[6 empty] | 0.21143 | -0.3299 | 0.21039 | 0.0016
[6 empty] | 0.21121 | -0.32996 | 0.21021 | 0.00159
[6 empty] | 0.21112 | -0.33002 | 0.21005 | 0.00159
[6 empty] | 0.21097 | -0.33008 | 0.20993 | 0.00159
[6 empty] | 0.21085 | -0.3302 | 0.20975 | 0.0016
[6 empty] | 0.21063 | -0.33023 | 0.20959 | 0.00159
[6 empty] | 0.21048 | -0.33023 | 0.20944 | 0.00159
[6 empty] | 0.21033 | -0.33023 | 0.20932 | 0.00159
[6 empty] | 0.21021 | -0.33035 | 0.20914 | 0.00159
[6 empty] | 0.21005 | -0.33032 | 0.20895 | 0.00159
[6 empty] | 0.2099 | -0.33041 | 0.20883 | 0.00159
[6 empty] | 0.20981 | -0.33051 | 0.20871 | 0.00158
[6 empty] | 0.20963 | -0.33054 | 0.20856 | 0.00159
[6 empty] | 0.20944 | -0.33054 | 0.20837 | 0.00158
[6 empty] | 0.20926 | -0.33057 | 0.20822 | 0.00158
[6 empty] | 0.20914 | -0.33069 | 0.20807 | 0.00158
[6 empty] | 0.20901 | -0.33069 | 0.20792 | 0.00158
[6 empty] | 0.20886 | -0.33075 | 0.20779 | 0.00158
[6 empty] | 0.20868 | -0.33087 | 0.20764 | 0.00158
[6 empty] | 0.20853 | -0.33084 | 0.20743 | 0.00158
[6 empty] | 0.2084 | -0.33087 | 0.20724 | 0.00158
[6 empty] | 0.20828 | -0.33099 | 0.20718 | 0.00157
[6 empty] | 0.2081 | -0.33099 | 0.207 | 0.00158
[6 empty] | 0.20795 | -0.33105 | 0.20688 | 0.00157
[6 empty] | 0.20776 | -0.33112 | 0.2067 | 0.00157
[6 empty] | 0.20764 | -0.33121 | 0.20651 | 0.00157
[6 empty] | 0.20752 | -0.3313 | 0.20642 | 0.00157
[6 empty] | 0.20734 | -0.33124 | 0.20621 | 0.00157
[6 empty] | 0.20715 | -0.33139 | 0.20605 | 0.00157
[6 empty] | 0.207 | -0.33136 | 0.2059 | 0.00157
[6 empty] | 0.20685 | -0.3313 | 0.20578 | 0.00157
[6 empty] | 0.20663 | -0.33139 | 0.20569 | 0.00156
[6 empty] | 0.20654 | -0.33148 | 0.20551 | 0.00157
[6 empty] | 0.20642 | -0.33139 | 0.20535 | 0.00156
[6 empty] | 0.20624 | -0.33148 | 0.2052 | 0.00156
[6 empty] | 0.20615 | -0.33163 | 0.20502 | 0.00156
[6 empty] | 0.20599 | -0.33154 | 0.2049 | 0.00156
[6 empty] | 0.20578 | -0.3317 | 0.20468 | 0.00156
[6 empty] | 0.20566 | -0.3317 | 0.20459 | 0.00156
[6 empty] | 0.20547 | -0.33173 | 0.2045 | 0.00156
[6 empty] | 0.20529 | -0.33176 | 0.20428 | 0.00155
[6 empty] | 0.20517 | -0.33194 | 0.2041 | 0.00155
[6 empty] | 0.20499 | -0.33185 | 0.20401 | 0.00155
[6 empty] | 0.20496 | -0.33182 | 0.20383 | 0.00155
[6 empty] | 0.20474 | -0.33179 | 0.2037 | 0.00155
[6 empty] | 0.20456 | -0.33197 | 0.20355 | 0.00155
[6 empty] | 0.20444 | -0.33197 | 0.20337 | 0.00155
[6 empty] | 0.20428 | -0.33206 | 0.20325 | 0.00155
[6 empty] | 0.20413 | -0.33212 | 0.203 | 0.00155
[6 empty] | 0.20401 | -0.33221 | 0.20291 | 0.00155
[6 empty] | 0.20386 | -0.33221 | 0.20276 | 0.00155
[6 empty] | 0.20367 | -0.33231 | 0.20264 | 0.00155
[6 empty] | 0.20343 | -0.33234 | 0.20245 | 0.00155
[6 empty] | 0.20337 | -0.33246 | 0.20233 | 0.00154
[6 empty] | 0.20319 | -0.33243 | 0.20212 | 0.00154
[6 empty] | 0.20306 | -0.33255 | 0.20193 | 0.00154
[6 empty] | 0.20297 | -0.33252 | 0.20187 | 0.00154
[6 empty] | 0.20276 | -0.33258 | 0.20169 | 0.00154
[6 empty] | 0.20261 | -0.33267 | 0.20151 | 0.00154
[6 empty] | 0.20245 | -0.33279 | 0.20135 | 0.00154
[6 empty] | 0.20227 | -0.33276 | 0.20123 | 0.00153
[6 empty] | 0.20212 | -0.33258 | 0.20111 | 0.00153
[6 empty] | 0.202 | -0.33289 | 0.20096 | 0.00154
[6 empty] | 0.20178 | -0.33289 | 0.20078 | 0.00153
[6 empty] | 0.20163 | -0.33292 | 0.20062 | 0.00153
[6 empty] | 0.20157 | -0.33304 | 0.20047 | 0.00153
[6 empty] | 0.20135 | -0.33301 | 0.20029 | 0.00152
[6 empty] | 0.20126 | -0.3331 | 0.20016 | 0.00153
[6 empty] | 0.20105 | -0.33307 | 0.19992 | 0.00152
[6 empty] | 0.20096 | -0.33319 | 0.19986 | 0.00153
[6 empty] | 0.20074 | -0.33322 | 0.19968 | 0.00152
[6 empty] | 0.20065 | -0.33328 | 0.19949 | 0.00152
[6 empty] | 0.20044 | -0.33334 | 0.1994 | 0.00152
[6 empty] | 0.20038 | -0.3334 | 0.19922 | 0.00152
[6 empty] | 0.20013 | -0.33344 | 0.1991 | 0.00152
[6 empty] | 0.20004 | -0.3335 | 0.19888 | 0.00152
[6 empty] | 0.19983 | -0.33356 | 0.19876 | 0.00151
[6 empty] | 0.19968 | -0.33362 | 0.19864 | 0.00151
[6 empty] | 0.19952 | -0.33362 | 0.19849 | 0.00152
[6 empty] | 0.19937 | -0.33371 | 0.1983 | 0.00151
[6 empty] | 0.19919 | -0.33371 | 0.19815 | 0.00151
[6 empty] | 0.19913 | -0.33374 | 0.19806 | 0.00151
[6 empty] | 0.19894 | -0.33374 | 0.19791 | 0.00151
[6 empty] | 0.19879 | -0.33383 | 0.19772 | 0.00151
[6 empty] | 0.19855 | -0.33395 | 0.19757 | 0.00151
[6 empty] | 0.19849 | -0.33398 | 0.19742 | 0.00151
[6 empty] | 0.19833 | -0.33408 | 0.19717 | 0.0015
[6 empty] | 0.19815 | -0.33411 | 0.19714 | 0.0015
[6 empty] | 0.19803 | -0.33414 | 0.1969 | 0.0015
[6 empty] | 0.19785 | -0.33441 | 0.19681 | 0.0015
[6 empty] | 0.19769 | -0.33444 | 0.19666 | 0.0015
[6 empty] | 0.19754 | -0.33444 | 0.1965 | 0.0015
[6 empty] | 0.19739 | -0.33453 | 0.19635 | 0.0015
[6 empty] | 0.19724 | -0.33453 | 0.19617 | 0.00149
[6 empty] | 0.19708 | -0.33459 | 0.19601 | 0.0015
[6 empty] | 0.19696 | -0.33463 | 0.19586 | 0.00149
[6 empty] | 0.19678 | -0.33472 | 0.19574 | 0.0015
[6 empty] | 0.19662 | -0.33475 | 0.19559 | 0.00149
[6 empty] | 0.19641 | -0.33481 | 0.19543 | 0.00149
[6 empty] | 0.19626 | -0.33487 | 0.19522 | 0.00149
[6 empty] | 0.19623 | -0.3349 | 0.19516 | 0.00149
[6 empty] | 0.19598 | -0.33496 | 0.19498 | 0.00149
[6 empty] | 0.19586 | -0.33499 | 0.19482 | 0.00149
[6 empty] | 0.19571 | -0.33508 | 0.1947 | 0.00149
[6 empty] | 0.19556 | -0.33508 | 0.19449 | 0.00148
[6 empty] | 0.19547 | -0.33524 | 0.19431 | 0.00148
[6 empty] | 0.19534 | -0.33517 | 0.19421 | 0.00148
[6 empty] | 0.19507 | -0.33517 | 0.19403 | 0.00148
[6 empty] | 0.19498 | -0.3353 | 0.19394 | 0.00148
[6 empty] | 0.19482 | -0.33533 | 0.19382 | 0.00148
[6 empty] | 0.19461 | -0.33536 | 0.1936 | 0.00148
[6 empty] | 0.19452 | -0.33536 | 0.19351 | 0.00147
[6 empty] | 0.1944 | -0.33542 | 0.19333 | 0.00148
[6 empty] | 0.19421 | -0.33542 | 0.19312 | 0.00147
[6 empty] | 0.194 | -0.33551 | 0.19305 | 0.00147
[6 empty] | 0.19385 | -0.3356 | 0.19281 | 0.00147
[6 empty] | 0.1937 | -0.33554 | 0.19269 | 0.00147
[6 empty] | 0.1936 | -0.33557 | 0.19257 | 0.00147
[6 empty] | 0.19342 | -0.33569 | 0.19241 | 0.00147
[6 empty] | 0.19333 | -0.33575 | 0.19226 | 0.00147
[6 empty] | 0.19315 | -0.33575 | 0.19205 | 0.00146
[6 empty] | 0.19302 | -0.33582 | 0.19189 | 0.00147
[6 empty] | 0.19278 | -0.33588 | 0.19174 | 0.00146
[6 empty] | 0.19263 | -0.33591 | 0.19168 | 0.00146
[6 empty] | 0.19254 | -0.336 | 0.19147 | 0.00146
[6 empty] | 0.19235 | -0.33603 | 0.19131 | 0.00145
[6 empty] | 0.1922 | -0.33603 | 0.1911 | 0.00146
[6 empty] | 0.19208 | -0.33606 | 0.19101 | 0.00145
[6 empty] | 0.19186 | -0.33606 | 0.19086 | 0.00145
[6 empty] | 0.19171 | -0.33621 | 0.19067 | 0.00145
[6 empty] | 0.1915 | -0.33618 | 0.19055 | 0.00145
[6 empty] | 0.19147 | -0.3363 | 0.1904 | 0.00145
[6 empty] | 0.19125 | -0.3363 | 0.19025 | 0.00145
[6 empty] | 0.19113 | -0.3363 | 0.19009 | 0.00145
[6 empty] | 0.19101 | -0.3364 | 0.18991 | 0.00145
[6 empty] | 0.19083 | -0.33649 | 0.18976 | 0.00145
[6 empty] | 0.19067 | -0.33652 | 0.18961 | 0.00144
[6 empty] | 0.19049 | -0.33655 | 0.18945 | 0.00144
[6 empty] | 0.19031 | -0.33664 | 0.18939 | 0.00144
[6 empty] | 0.19019 | -0.33667 | 0.18915 | 0.00143
[6 empty] | 0.19006 | -0.3367 | 0.18903 | 0.00144
[6 empty] | 0.18991 | -0.33673 | 0.18887 | 0.00144
[6 empty] | 0.18979 | -0.33682 | 0.18869 | 0.00144
[6 empty] | 0.18967 | -0.33679 | 0.18854 | 0.00143
[6 empty] | 0.18942 | -0.33685 | 0.18839 | 0.00143
[6 empty] | 0.18927 | -0.33694 | 0.18829 | 0.00143
[6 empty] | 0.18918 | -0.33694 | 0.18811 | 0.00143
[6 empty] | 0.18903 | -0.33704 | 0.18796 | 0.00143
[6 empty] | 0.1889 | -0.33707 | 0.18784 | 0.00143
[6 empty] | 0.18866 | -0.33713 | 0.18762 | 0.00143
[6 empty] | 0.18854 | -0.33716 | 0.1875 | 0.00143
[6 empty] | 0.18835 | -0.33719 | 0.18735 | 0.00143
[6 empty] | 0.18826 | -0.33722 | 0.18713 | 0.00142
[6 empty] | 0.18802 | -0.33731 | 0.18704 | 0.00142
[6 empty] | 0.18796 | -0.33731 | 0.18689 | 0.00142
[6 empty] | 0.18777 | -0.3374 | 0.18668 | 0.00141
[6 empty] | 0.18765 | -0.33746 | 0.18655 | 0.00141
[6 empty] | 0.1875 | -0.3374 | 0.18643 | 0.00141
[6 empty] | 0.18729 | -0.33755 | 0.18628 | 0.00142
[6 empty] | 0.18716 | -0.33759 | 0.18613 | 0.00141
[6 empty] | 0.18704 | -0.33768 | 0.186 | 0.00141
[6 empty] | 0.18689 | -0.33765 | 0.18582 | 0.00141
[6 empty] | 0.18671 | -0.33768 | 0.1857 | 0.00141
[6 empty] | 0.18655 | -0.33777 | 0.18555 | 0.00141
[6 empty] | 0.1864 | -0.33774 | 0.18536 | 0.00141
[6 empty] | 0.18628 | -0.33786 | 0.18515 | 0.00141
[6 empty] | 0.1861 | -0.33786 | 0.18503 | 0.00141
[6 empty] | 0.186 | -0.33789 | 0.18497 | 0.0014
[6 empty] | 0.18579 | -0.33795 | 0.18475 | 0.0014
[6 empty] | 0.18561 | -0.33804 | 0.1846 | 0.0014
[6 empty] | 0.18549 | -0.33792 | 0.18448 | 0.0014
[6 empty] | 0.18533 | -0.33804 | 0.1843 | 0.00139
[6 empty] | 0.18521 | -0.33801 | 0.18414 | 0.0014
[6 empty] | 0.18503 | -0.33807 | 0.18396 | 0.00139
[6 empty] | 0.18488 | -0.3381 | 0.18384 | 0.0014
[6 empty] | 0.18472 | -0.3381 | 0.18372 | 0.00139
[6 empty] | 0.1846 | -0.33823 | 0.18347 | 0.00139
[6 empty] | 0.18442 | -0.33826 | 0.18341 | 0.00139
[6 empty] | 0.18423 | -0.33829 | 0.18323 | 0.00139
[6 empty] | 0.18414 | -0.33829 | 0.18304 | 0.00139
[6 empty] | 0.18399 | -0.33838 | 0.18295 | 0.00139
[6 empty] | 0.1839 | -0.33841 | 0.18277 | 0.00138
[6 empty] | 0.18369 | -0.33847 | 0.18262 | 0.00138
[6 empty] | 0.18353 | -0.33853 | 0.18243 | 0.00138
[6 empty] | 0.18335 | -0.33853 | 0.18231 | 0.00138
[6 empty] | 0.18323 | -0.33865 | 0.18216 | 0.00138
[6 empty] | 0.18301 | -0.33871 | 0.18201 | 0.00138
[6 empty] | 0.18289 | -0.33871 | 0.18188 | 0.00138
[6 empty] | 0.1828 | -0.33878 | 0.18173 | 0.00138
[6 empty] | 0.18262 | -0.33884 | 0.18152 | 0.00137
[6 empty] | 0.18246 | -0.33887 | 0.1814 | 0.00137
[6 empty] | 0.18231 | -0.3389 | 0.18127 | 0.00137
[6 empty] | 0.18213 | -0.33896 | 0.18109 | 0.00137
[6 empty] | 0.18198 | -0.33899 | 0.18097 | 0.00137
[6 empty] | 0.18182 | -0.33902 | 0.18079 | 0.00137
[6 empty] | 0.18167 | -0.33911 | 0.18066 | 0.00136
[6 empty] | 0.18155 | -0.33914 | 0.18054 | 0.00137
[6 empty] | 0.1813 | -0.33926 | 0.18036 | 0.00136
[6 empty] | 0.18121 | -0.3392 | 0.18015 | 0.00136
[6 empty] | 0.18106 | -0.33926 | 0.18008 | 0.00136
[6 empty] | 0.18091 | -0.33932 | 0.1799 | 0.00136
[6 empty] | 0.18076 | -0.33969 | 0.17969 | 0.00135
[6 empty] | 0.18063 | -0.33954 | 0.1796 | 0.00135
[6 empty] | 0.18042 | -0.3396 | 0.17941 | 0.00135
[6 empty] | 0.1803 | -0.33963 | 0.17926 | 0.00135
[6 empty] | 0.18011 | -0.33966 | 0.17911 | 0.00135
[6 empty] | 0.17999 | -0.33972 | 0.17896 | 0.00135
[6 empty] | 0.17984 | -0.33975 | 0.17877 | 0.00134
[6 empty] | 0.17969 | -0.33987 | 0.17865 | 0.00134
[6 empty] | 0.17957 | -0.33981 | 0.17847 | 0.00134
[6 empty] | 0.17932 | -0.33981 | 0.17838 | 0.00134
[6 empty] | 0.17929 | -0.3399 | 0.17822 | 0.00134
[6 empty] | 0.17911 | -0.33997 | 0.17807 | 0.00134
[6 empty] | 0.17892 | -0.34003 | 0.17792 | 0.00134
[6 empty] | 0.17877 | -0.34006 | 0.17773 | 0.00134
[6 empty] | 0.17862 | -0.34003 | 0.17752 | 0.00133
[6 empty] | 0.17853 | -0.34009 | 0.17746 | 0.00133
[6 empty] | 0.17834 | -0.34024 | 0.17728 | 0.00133
[6 empty] | 0.17822 | -0.34021 | 0.17712 | 0.00133
[6 empty] | 0.17798 | -0.3403 | 0.177 | 0.00133
[6 empty] | 0.17792 | -0.3403 | 0.17685 | 0.00132
[6 empty] | 0.17767 | -0.34036 | 0.17664 | 0.00133
[6 empty] | 0.17755 | -0.34033 | 0.17648 | 0.00133
[6 empty] | 0.17737 | -0.34045 | 0.17633 | 0.00132
[6 empty] | 0.17728 | -0.34048 | 0.17621 | 0.00132
[6 empty] | 0.17706 | -0.34048 | 0.17606 | 0.00132
[6 empty] | 0.17694 | -0.34055 | 0.17593 | 0.00132
[6 empty] | 0.17676 | -0.34064 | 0.17578 | 0.00132
[6 empty] | 0.17667 | -0.34067 | 0.17563 | 0.00131
[6 empty] | 0.17651 | -0.3407 | 0.17545 | 0.00131
[6 empty] | 0.17636 | -0.34079 | 0.17529 | 0.00131
[6 empty] | 0.17621 | -0.34082 | 0.17514 | 0.00131
[6 empty] | 0.17603 | -0.34079 | 0.17496 | 0.00131
[6 empty] | 0.1759 | -0.34097 | 0.17487 | 0.00131
[6 empty] | 0.17572 | -0.34097 | 0.17459 | 0.00131
[6 empty] | 0.1756 | -0.34097 | 0.1745 | 0.0013
[6 empty] | 0.17542 | -0.341 | 0.17441 | 0.0013
[6 empty] | 0.17526 | -0.34109 | 0.17422 | 0.0013
[6 empty] | 0.17508 | -0.34116 | 0.1741 | 0.0013
[6 empty] | 0.17499 | -0.34119 | 0.17392 | 0.0013
[6 empty] | 0.1748 | -0.34119 | 0.1738 | 0.0013
[6 empty] | 0.17468 | -0.34125 | 0.17365 | 0.0013
[6 empty] | 0.17447 | -0.34128 | 0.17346 | 0.00129
[6 empty] | 0.17435 | -0.34131 | 0.17331 | 0.0013
[6 empty] | 0.17422 | -0.34137 | 0.17319 | 0.00129
[6 empty] | 0.17404 | -0.34137 | 0.17307 | 0.00129
[6 empty] | 0.17389 | -0.34143 | 0.17291 | 0.00129
[6 empty] | 0.17377 | -0.34152 | 0.1727 | 0.00129
[6 empty] | 0.17361 | -0.34149 | 0.17264 | 0.00129
[6 empty] | 0.1734 | -0.34158 | 0.17239 | 0.00129
[6 empty] | 0.17325 | -0.34164 | 0.17227 | 0.00128
[6 empty] | 0.17316 | -0.34171 | 0.17212 | 0.00128
[6 empty] | 0.17294 | -0.34177 | 0.17197 | 0.00128
[6 empty] | 0.17282 | -0.34171 | 0.17181 | 0.00128
[6 empty] | 0.17264 | -0.34183 | 0.1716 | 0.00128
[6 empty] | 0.17255 | -0.34186 | 0.17148 | 0.00128
[6 empty] | 0.17239 | -0.34189 | 0.17136 | 0.00127
[6 empty] | 0.17224 | -0.34192 | 0.1712 | 0.00127
[6 empty] | 0.17203 | -0.34198 | 0.17096 | 0.00127
[6 empty] | 0.17194 | -0.34201 | 0.1709 | 0.00127
[6 empty] | 0.17178 | -0.34204 | 0.17068 | 0.00127
[6 empty] | 0.1716 | -0.34216 | 0.17053 | 0.00126
[6 empty] | 0.17148 | -0.34216 | 0.17041 | 0.00126
[6 empty] | 0.17133 | -0.34219 | 0.17029 | 0.00147
[6 empty] | 0.17114 | -0.34222 | 0.17007 | 0.00128
[6 empty] | 0.17105 | -0.34229 | 0.16995 | 0.00127
[6 empty] | 0.17078 | -0.34238 | 0.16974 | 0.00126
[6 empty] | 0.17065 | -0.34244 | 0.16965 | 0.00126
[6 empty] | 0.17056 | -0.34253 | 0.16946 | 0.00126
[6 empty] | 0.17041 | -0.34247 | 0.16934 | 0.00126
[6 empty] | 0.17026 | -0.34253 | 0.16922 | 0.00125
[6 empty] | 0.1701 | -0.34256 | 0.16904 | 0.00125
[6 empty] | 0.16995 | -0.34256 | 0.16888 | 0.00125
[6 empty] | 0.16977 | -0.34262 | 0.16876 | 0.00125
[6 empty] | 0.16962 | -0.34265 | 0.16858 | 0.00125
[6 empty] | 0.16953 | -0.34274 | 0.16843 | 0.00124
[6 empty] | 0.16931 | -0.3428 | 0.16824 | 0.00124
[6 empty] | 0.16913 | -0.34283 | 0.16818 | 0.00124
[6 empty] | 0.16907 | -0.3429 | 0.168 | 0.00124
[6 empty] | 0.16882 | -0.3429 | 0.16785 | 0.00124
[6 empty] | 0.16867 | -0.34296 | 0.16763 | 0.00124
[6 empty] | 0.16855 | -0.34299 | 0.16751 | 0.00124
[6 empty] | 0.16843 | -0.34302 | 0.16739 | 0.00124
[6 empty] | 0.16827 | -0.34302 | 0.16714 | 0.00123
[6 empty] | 0.16818 | -0.34314 | 0.16702 | 0.00123
[6 empty] | 0.16794 | -0.34317 | 0.16684 | 0.00123
[6 empty] | 0.16779 | -0.34317 | 0.16672 | 0.00122
[6 empty] | 0.16766 | -0.34326 | 0.16653 | 0.00123
[6 empty] | 0.16745 | -0.34329 | 0.16644 | 0.00122
[6 empty] | 0.16736 | -0.34338 | 0.16626 | 0.00122
[6 empty] | 0.16721 | -0.34344 | 0.16617 | 0.00122
[6 empty] | 0.16699 | -0.34348 | 0.16595 | 0.00122
[6 empty] | 0.16687 | -0.34351 | 0.16583 | 0.00122
[6 empty] | 0.16675 | -0.34363 | 0.16571 | 0.00121
[6 empty] | 0.16653 | -0.34351 | 0.1655 | 0.00122
[6 empty] | 0.16638 | -0.34366 | 0.16537 | 0.00121
[6 empty] | 0.16626 | -0.34363 | 0.16522 | 0.00122
[6 empty] | 0.16611 | -0.34372 | 0.16504 | 0.00121
[6 empty] | 0.16589 | -0.34357 | 0.16492 | 0.00121
[6 empty] | 0.1658 | -0.34363 | 0.16476 | 0.00121
[6 empty] | 0.16565 | -0.34375 | 0.16461 | 0.00121
[6 empty] | 0.16547 | -0.34381 | 0.16449 | 0.00121
[6 empty] | 0.16534 | -0.34378 | 0.16428 | 0.0012
[6 empty] | 0.16513 | -0.34387 | 0.16422 | 0.0012
[6 empty] | 0.1651 | -0.3439 | 0.16403 | 0.0012
[6 empty] | 0.16489 | -0.34396 | 0.16388 | 0.0012
[6 empty] | 0.16476 | -0.34406 | 0.1637 | 0.00119
[6 empty] | 0.16461 | -0.34406 | 0.16357 | 0.0012
[6 empty] | 0.16446 | -0.34406 | 0.16345 | 0.00119
[6 empty] | 0.16431 | -0.34415 | 0.16324 | 0.00119
[6 empty] | 0.16415 | -0.34427 | 0.16309 | 0.00119
[6 empty] | 0.16397 | -0.34433 | 0.16306 | 0.00119
[6 empty] | 0.16382 | -0.34436 | 0.16278 | 0.00118
[6 empty] | 0.16364 | -0.34445 | 0.1626 | 0.00119
[6 empty] | 0.16354 | -0.34442 | 0.16248 | 0.00119
[6 empty] | 0.16342 | -0.34451 | 0.16232 | 0.00118
[6 empty] | 0.16324 | -0.34454 | 0.16217 | 0.00118
[6 empty] | 0.16312 | -0.34457 | 0.16199 | 0.00118
[6 empty] | 0.1629 | -0.34464 | 0.1619 | 0.00118
[6 empty] | 0.16284 | -0.3447 | 0.16174 | 0.00118
[6 empty] | 0.16266 | -0.34476 | 0.16153 | 0.00117
[6 empty] | 0.16245 | -0.34482 | 0.16147 | 0.00117
[6 empty] | 0.16229 | -0.34479 | 0.16122 | 0.00117
[6 empty] | 0.1622 | -0.34485 | 0.1611 | 0.00117
[6 empty] | 0.16205 | -0.34485 | 0.16089 | 0.00117
[6 empty] | 0.16183 | -0.34491 | 0.16086 | 0.00116
[6 empty] | 0.16171 | -0.345 | 0.16064 | 0.00116
[6 empty] | 0.1615 | -0.345 | 0.16049 | 0.00116
[6 empty] | 0.16141 | -0.34509 | 0.16034 | 0.00117
[6 empty] | 0.16122 | -0.34509 | 0.16022 | 0.00116
[6 empty] | 0.16104 | -0.34515 | 0.16 | 0.00116
[6 empty] | 0.16092 | -0.34521 | 0.15988 | 0.00116
[6 empty] | 0.16077 | -0.34521 | 0.15976 | 0.00116
[6 empty] | 0.16068 | -0.34518 | 0.15964 | 0.00115
[6 empty] | 0.16049 | -0.34534 | 0.15939 | 0.00115
[6 empty] | 0.16028 | -0.34534 | 0.15921 | 0.00115
[6 empty] | 0.16016 | -0.3454 | 0.15912 | 0.00115
[6 empty] | 0.16003 | -0.34549 | 0.15897 | 0.00115
[6 empty] | 0.15988 | -0.34549 | 0.15884 | 0.00115
[6 empty] | 0.15973 | -0.34558 | 0.15869 | 0.00114
[6 empty] | 0.15955 | -0.34558 | 0.15854 | 0.00114
[6 empty] | 0.15939 | -0.34555 | 0.15829 | 0.00114
[6 empty] | 0.15924 | -0.34561 | 0.1582 | 0.00114
[6 empty] | 0.15912 | -0.34564 | 0.15808 | 0.00114
[6 empty] | 0.15897 | -0.34583 | 0.15793 | 0.00114
[6 empty] | 0.15875 | -0.34576 | 0.15771 | 0.00114
[6 empty] | 0.15863 | -0.34583 | 0.15756 | 0.00114
[6 empty] | 0.15851 | -0.34583 | 0.15744 | 0.00114
[6 empty] | 0.15833 | -0.34595 | 0.15732 | 0.00113
[6 empty] | 0.15817 | -0.34595 | 0.15717 | 0.00113
[6 empty] | 0.15799 | -0.34598 | 0.15698 | 0.00113
[6 empty] | 0.1579 | -0.34604 | 0.15686 | 0.00113
[6 empty] | 0.15778 | -0.34601 | 0.15665 | 0.00112
[6 empty] | 0.15756 | -0.34613 | 0.15652 | 0.00112
[6 empty] | 0.15741 | -0.34616 | 0.15631 | 0.00112
[6 empty] | 0.15729 | -0.34616 | 0.15622 | 0.00112
[6 empty] | 0.15704 | -0.34625 | 0.1561 | 0.00112
[6 empty] | 0.15692 | -0.34637 | 0.15588 | 0.00112
[6 empty] | 0.15686 | -0.34637 | 0.15576 | 0.00111
[6 empty] | 0.15668 | -0.34641 | 0.15555 | 0.00112
[6 empty] | 0.15652 | -0.34644 | 0.15546 | 0.0011
[6 empty] | 0.15634 | -0.34644 | 0.1553 | 0.00111
[6 empty] | 0.15616 | -0.34662 | 0.15515 | 0.00111
[6 empty] | 0.15604 | -0.34656 | 0.15497 | 0.00111
[6 empty] | 0.15591 | -0.34665 | 0.15482 | 0.0011
[6 empty] | 0.1557 | -0.34668 | 0.15472 | 0.0011
[6 empty] | 0.15558 | -0.34674 | 0.15454 | 0.0011
[6 empty] | 0.15543 | -0.3468 | 0.15439 | 0.0011
[6 empty] | 0.15527 | -0.3468 | 0.15424 | 0.00111
[6 empty] | 0.15515 | -0.3468 | 0.15411 | 0.0011
[6 empty] | 0.155 | -0.34686 | 0.15399 | 0.00109
[6 empty] | 0.15482 | -0.3468 | 0.15381 | 0.00109
[6 empty] | 0.15466 | -0.34695 | 0.15369 | 0.0011
[6 empty] | 0.15454 | -0.34698 | 0.15347 | 0.00109
[6 empty] | 0.15436 | -0.34698 | 0.15332 | 0.00109
[6 empty] | 0.15421 | -0.34708 | 0.1532 | 0.00109
[6 empty] | 0.15405 | -0.34708 | 0.15302 | 0.00108
[6 empty] | 0.15387 | -0.34714 | 0.15286 | 0.00109
[6 empty] | 0.15375 | -0.34714 | 0.15268 | 0.00108
[6 empty] | 0.15359 | -0.34723 | 0.15253 | 0.00109
[6 empty] | 0.15344 | -0.34732 | 0.15237 | 0.00108
[6 empty] | 0.15329 | -0.34726 | 0.15222 | 0.00108
[6 empty] | 0.15317 | -0.34735 | 0.15213 | 0.00108
[6 empty] | 0.15302 | -0.34738 | 0.15192 | 0.00107
[6 empty] | 0.15286 | -0.34738 | 0.15182 | 0.00107
[6 empty] | 0.15271 | -0.34747 | 0.15164 | 0.00107
[6 empty] | 0.15253 | -0.34756 | 0.15152 | 0.00107
[6 empty] | 0.1524 | -0.3476 | 0.15134 | 0.00107
[6 empty] | 0.15228 | -0.34756 | 0.15118 | 0.00107
[6 empty] | 0.1521 | -0.34769 | 0.151 | 0.00106
[6 empty] | 0.15192 | -0.34766 | 0.15088 | 0.00106
[6 empty] | 0.15179 | -0.34772 | 0.15076 | 0.00106
[6 empty] | 0.15158 | -0.34778 | 0.1506 | 0.00106
[6 empty] | 0.15143 | -0.34787 | 0.15042 | 0.00106
[6 empty] | 0.15134 | -0.3479 | 0.15024 | 0.00106
[6 empty] | 0.15112 | -0.3479 | 0.15012 | 0.00105
[6 empty] | 0.15103 | -0.34796 | 0.14999 | 0.00106
[6 empty] | 0.15091 | -0.34796 | 0.14978 | 0.00105
[6 empty] | 0.15073 | -0.34805 | 0.14966 | 0.00105
[6 empty] | 0.15051 | -0.34811 | 0.14951 | 0.00105
[6 empty] | 0.15042 | -0.34805 | 0.14935 | 0.00105
[6 empty] | 0.15024 | -0.34811 | 0.14923 | 0.00104
[6 empty] | 0.15009 | -0.34824 | 0.14905 | 0.00105
[6 empty] | 0.14996 | -0.34824 | 0.1489 | 0.00105
[6 empty] | 0.14981 | -0.34821 | 0.14874 | 0.00104
[6 empty] | 0.14966 | -0.34839 | 0.14862 | 0.00104
[6 empty] | 0.14951 | -0.34833 | 0.14844 | 0.00104
[6 empty] | 0.14932 | -0.34836 | 0.14835 | 0.00103
[6 empty] | 0.14917 | -0.34842 | 0.14816 | 0.00104
[6 empty] | 0.14908 | -0.34848 | 0.14801 | 0.00103
[6 empty] | 0.14886 | -0.34851 | 0.14783 | 0.00104
[6 empty] | 0.14877 | -0.34851 | 0.14761 | 0.00103
[6 empty] | 0.14853 | -0.34857 | 0.14752 | 0.00103
[6 empty] | 0.14841 | -0.34869 | 0.14734 | 0.00103
[6 empty] | 0.14822 | -0.34869 | 0.14719 | 0.00103
[6 empty] | 0.14816 | -0.34872 | 0.14706 | 0.00103
[6 empty] | 0.14798 | -0.34872 | 0.14691 | 0.00102
[6 empty] | 0.14783 | -0.34875 | 0.14679 | 0.00102
[6 empty] | 0.14761 | -0.34888 | 0.14661 | 0.00102
[6 empty] | 0.14755 | -0.34891 | 0.14648 | 0.00102
[6 empty] | 0.14734 | -0.34891 | 0.14633 | 0.00102
[6 empty] | 0.14719 | -0.34897 | 0.14621 | 0.00102
[6 empty] | 0.147 | -0.349 | 0.14606 | 0.00101
[6 empty] | 0.14685 | -0.34903 | 0.1459 | 0.00101
[6 empty] | 0.14667 | -0.34915 | 0.14575 | 0.00101
[6 empty] | 0.14658 | -0.34912 | 0.14563 | 0.00101
[6 empty] | 0.14642 | -0.349 | 0.14539 | 0.001
[6 empty] | 0.14627 | -0.34909 | 0.14523 | 0.00101
[6 empty] | 0.14615 | -0.34912 | 0.14508 | 0.00101
[6 empty] | 0.146 | -0.34918 | 0.14496 | 0.001
[6 empty] | 0.14584 | -0.34921 | 0.14481 | 0.001
[6 empty] | 0.14566 | -0.34927 | 0.14468 | 0.001
[6 empty] | 0.14551 | -0.3493 | 0.1445 | 0.000992889
[6 empty] | 0.14539 | -0.34943 | 0.14432 | 0.000995483
[6 empty] | 0.14526 | -0.34949 | 0.14423 | 0.000989227
[6 empty] | 0.14505 | -0.34946 | 0.14404 | 0.0009935
[6 empty] | 0.14496 | -0.34943 | 0.14389 | 0.00098938
[6 empty] | 0.14481 | -0.34955 | 0.14374 | 0.000992126
[6 empty] | 0.14462 | -0.34958 | 0.14359 | 0.000987244
[6 empty] | 0.14447 | -0.34958 | 0.14343 | 0.000986176
[6 empty] | 0.14435 | -0.34964 | 0.14325 | 0.000987244
[6 empty] | 0.14417 | -0.34973 | 0.14307 | 0.000975647
[6 empty] | 0.14401 | -0.3497 | 0.14294 | 0.000983276
[6 empty] | 0.14386 | -0.34988 | 0.14285 | 0.00098053
[6 empty] | 0.14368 | -0.34973 | 0.1427 | 0.000979156
[6 empty] | 0.14355 | -0.34982 | 0.14252 | 0.000977325
[6 empty] | 0.1434 | -0.34985 | 0.14233 | 0.000982056
[6 empty] | 0.14322 | -0.34991 | 0.14221 | 0.000973206
[6 empty] | 0.14313 | -0.34998 | 0.14206 | 0.000972748
[6 empty] | 0.14297 | -0.35004 | 0.14191 | 0.000973969
[6 empty] | 0.14273 | -0.35004 | 0.14169 | 0.000972443
[6 empty] | 0.14264 | -0.35004 | 0.1416 | 0.000970001
[6 empty] | 0.14252 | -0.35016 | 0.14142 | 0.00096756
[6 empty] | 0.14227 | -0.35019 | 0.1413 | 0.00096283
[6 empty] | 0.14215 | -0.35022 | 0.14111 | 0.000963287
[6 empty] | 0.14203 | -0.35028 | 0.14099 | 0.000965118
[6 empty] | 0.14188 | -0.35037 | 0.14081 | 0.00096344
[6 empty] | 0.14172 | -0.3504 | 0.14072 | 0.000953369
[6 empty] | 0.14154 | -0.35046 | 0.1405 | 0.000961304
[6 empty] | 0.14142 | -0.35046 | 0.14038 | 0.000956573
[6 empty] | 0.1413 | -0.35049 | 0.14029 | 0.000950012
[6 empty] | 0.14108 | -0.35059 | 0.14008 | 0.000950165
[6 empty] | 0.14096 | -0.35062 | 0.13989 | 0.000954132
[6 empty] | 0.14078 | -0.35059 | 0.13977 | 0.000949707
[6 empty] | 0.14066 | -0.35062 | 0.13959 | 0.000951538
[6 empty] | 0.14044 | -0.35071 | 0.1394 | 0.000945282
[6 empty] | 0.14035 | -0.35068 | 0.13928 | 0.000944061
[6 empty] | 0.1402 | -0.3508 | 0.13916 | 0.00094162
[6 empty] | 0.14001 | -0.35077 | 0.13895 | 0.0009375
[6 empty] | 0.13989 | -0.35086 | 0.13882 | 0.00094223
[6 empty] | 0.13977 | -0.35092 | 0.1387 | 0.000937805
[6 empty] | 0.13956 | -0.35095 | 0.13852 | 0.0009375
[6 empty] | 0.1394 | -0.35098 | 0.13837 | 0.000934143
[6 empty] | 0.13928 | -0.35107 | 0.13815 | 0.000935516
[6 empty] | 0.1391 | -0.3511 | 0.13812 | 0.000930481
[6 empty] | 0.13898 | -0.35114 | 0.13794 | 0.000933533
[6 empty] | 0.13882 | -0.35117 | 0.13779 | 0.000927582
[6 empty] | 0.13861 | -0.35126 | 0.13763 | 0.00092926
[6 empty] | 0.13852 | -0.35129 | 0.13742 | 0.000925598
[6 empty] | 0.13837 | -0.35132 | 0.13733 | 0.000924225
[6 empty] | 0.13821 | -0.35129 | 0.13715 | 0.000924377
[6 empty] | 0.13803 | -0.35138 | 0.13696 | 0.000922394
[6 empty] | 0.13791 | -0.35141 | 0.13684 | 0.000924377
[6 empty] | 0.13776 | -0.35144 | 0.13669 | 0.0009198
[6 empty] | 0.13763 | -0.35144 | 0.13654 | 0.000921021
[6 empty] | 0.13736 | -0.35156 | 0.13638 | 0.000912781
[6 empty] | 0.13727 | -0.35156 | 0.13626 | 0.000911102
[6 empty] | 0.13712 | -0.35172 | 0.13608 | 0.000914307
[6 empty] | 0.13699 | -0.35165 | 0.13589 | 0.00090744
[6 empty] | 0.13684 | -0.35172 | 0.13577 | 0.000906525
[6 empty] | 0.13669 | -0.35175 | 0.13559 | 0.000909424
[6 empty] | 0.13651 | -0.35193 | 0.13544 | 0.000906067
[6 empty] | 0.13638 | -0.35187 | 0.13528 | 0.000906219
[6 empty] | 0.1362 | -0.35187 | 0.13522 | 0.000904541
[6 empty] | 0.13602 | -0.35193 | 0.13501 | 0.000901031
[6 empty] | 0.13583 | -0.35196 | 0.13483 | 0.000898132
[6 empty] | 0.13571 | -0.35199 | 0.1347 | 0.000899353
[6 empty] | 0.13559 | -0.35202 | 0.13458 | 0.000894318
[6 empty] | 0.13544 | -0.35208 | 0.13443 | 0.000892792
[6 empty] | 0.13531 | -0.35211 | 0.13425 | 0.000892029
[6 empty] | 0.13516 | -0.35217 | 0.13412 | 0.000889435
[6 empty] | 0.13495 | -0.35223 | 0.13397 | 0.000887909
[6 empty] | 0.13483 | -0.35229 | 0.13379 | 0.000888062
[6 empty] | 0.1347 | -0.35229 | 0.13367 | 0.00089035
[6 empty] | 0.13449 | -0.35236 | 0.13354 | 0.000880432
[6 empty] | 0.13437 | -0.35233 | 0.13333 | 0.00088623
[6 empty] | 0.13419 | -0.35236 | 0.13321 | 0.000884552
[6 empty] | 0.13406 | -0.35245 | 0.13309 | 0.00088501
[6 empty] | 0.13391 | -0.35245 | 0.1329 | 0.000878906
[6 empty] | 0.13379 | -0.35251 | 0.13278 | 0.000880585
[6 empty] | 0.13361 | -0.35257 | 0.1326 | 0.000880127
[6 empty] | 0.13345 | -0.35257 | 0.13239 | 0.000874329
[6 empty] | 0.1333 | -0.35266 | 0.13229 | 0.000870972
[6 empty] | 0.13312 | -0.35266 | 0.13214 | 0.000873566
[6 empty] | 0.133 | -0.35272 | 0.13202 | 0.000874634
[6 empty] | 0.13287 | -0.35272 | 0.13187 | 0.000869598
[6 empty] | 0.13269 | -0.35281 | 0.13168 | 0.000866547
[6 empty] | 0.13257 | -0.35287 | 0.13156 | 0.000862579
[6 empty] | 0.13245 | -0.35281 | 0.13135 | 0.000861969
[6 empty] | 0.13229 | -0.35291 | 0.13123 | 0.000861664
[6 empty] | 0.13208 | -0.35294 | 0.13101 | 0.000855408
[6 empty] | 0.13187 | -0.35306 | 0.13095 | 0.000862122
[6 empty] | 0.13181 | -0.35309 | 0.13077 | 0.000853882
[6 empty] | 0.13162 | -0.35318 | 0.13065 | 0.000856628
[6 empty] | 0.13147 | -0.35306 | 0.13046 | 0.000851898
[6 empty] | 0.13132 | -0.35321 | 0.13019 | 0.000854187
[6 empty] | 0.13113 | -0.35318 | 0.13013 | 0.000852356
[6 empty] | 0.13098 | -0.35327 | 0.13004 | 0.000849152
[6 empty] | 0.13086 | -0.3533 | 0.12985 | 0.000849304
[6 empty] | 0.13074 | -0.35336 | 0.12967 | 0.000849304
[6 empty] | 0.13055 | -0.35333 | 0.12955 | 0.000845032
[6 empty] | 0.13043 | -0.35342 | 0.12939 | 0.000843811
[6 empty] | 0.13031 | -0.35349 | 0.12921 | 0.00084549
[6 empty] | 0.13013 | -0.35349 | 0.12906 | 0.000839691
[6 empty] | 0.12997 | -0.35355 | 0.12894 | 0.000841064
[6 empty] | 0.12979 | -0.35358 | 0.12875 | 0.000837097
[6 empty] | 0.12961 | -0.35364 | 0.12866 | 0.000832672
[6 empty] | 0.12949 | -0.3537 | 0.12848 | 0.000833435
[6 empty] | 0.12939 | -0.3537 | 0.12833 | 0.000834808
[6 empty] | 0.12918 | -0.35367 | 0.12814 | 0.000831909
[6 empty] | 0.129 | -0.35382 | 0.12802 | 0.000832367
[6 empty] | 0.12888 | -0.35379 | 0.12784 | 0.000827942
[6 empty] | 0.12875 | -0.35388 | 0.12772 | 0.000828552
[6 empty] | 0.12857 | -0.35391 | 0.12753 | 0.000826111
[6 empty] | 0.12842 | -0.35394 | 0.12741 | 0.000818634
[6 empty] | 0.1283 | -0.35397 | 0.12726 | 0.000817261
[6 empty] | 0.12814 | -0.35403 | 0.12704 | 0.000813446
[6 empty] | 0.12793 | -0.35406 | 0.12695 | 0.000818481
[6 empty] | 0.12784 | -0.3541 | 0.12677 | 0.000814362
[6 empty] | 0.12762 | -0.35416 | 0.12662 | 0.000812073
[6 empty] | 0.12753 | -0.35422 | 0.1265 | 0.000815887
[6 empty] | 0.12738 | -0.35431 | 0.12631 | 0.000814056
[6 empty] | 0.12723 | -0.35434 | 0.12619 | 0.000812683
[6 empty] | 0.12704 | -0.35434 | 0.12604 | 0.000808105
[6 empty] | 0.12689 | -0.35422 | 0.12592 | 0.000808411
[6 empty] | 0.12677 | -0.35428 | 0.1257 | 0.000806427
[6 empty] | 0.12659 | -0.35434 | 0.12558 | 0.000806122
[6 empty] | 0.12646 | -0.3544 | 0.1254 | 0.000805359
[6 empty] | 0.12631 | -0.35443 | 0.12527 | 0.0008078
[6 empty] | 0.1261 | -0.35449 | 0.12509 | 0.000801086
[6 empty] | 0.12601 | -0.35455 | 0.125 | 0.000802002
[6 empty] | 0.12585 | -0.35464 | 0.12482 | 0.00079895
[6 empty] | 0.1257 | -0.35458 | 0.12469 | 0.000792389
[6 empty] | 0.12552 | -0.35464 | 0.12454 | 0.000796814
[6 empty] | 0.1254 | -0.35468 | 0.12436 | 0.000793457
[6 empty] | 0.12524 | -0.35471 | 0.12421 | 0.0007901
[6 empty] | 0.12506 | -0.35483 | 0.12408 | 0.000787964
[6 empty] | 0.12491 | -0.3548 | 0.12384 | 0.000788422
[6 empty] | 0.12479 | -0.35486 | 0.12375 | 0.000789032
[6 empty] | 0.1246 | -0.35492 | 0.1236 | 0.000786285
[6 empty] | 0.12448 | -0.35495 | 0.12344 | 0.000785217
[6 empty] | 0.12427 | -0.35498 | 0.12329 | 0.000785217
[6 empty] | 0.12415 | -0.3551 | 0.12314 | 0.000782776
[6 empty] | 0.12402 | -0.3551 | 0.12299 | 0.000779877
[6 empty] | 0.12387 | -0.35507 | 0.12286 | 0.000776215
[6 empty] | 0.12372 | -0.35526 | 0.12271 | 0.000778809
[6 empty] | 0.1236 | -0.35519 | 0.12256 | 0.000769806
[6 empty] | 0.12338 | -0.35532 | 0.12241 | 0.000774841
[6 empty] | 0.12329 | -0.35532 | 0.12222 | 0.000772247
[6 empty] | 0.12314 | -0.35538 | 0.12201 | 0.000768127
[6 empty] | 0.12299 | -0.35541 | 0.12192 | 0.000772705
[6 empty] | 0.1228 | -0.35544 | 0.12173 | 0.000767517
[6 empty] | 0.12268 | -0.35587 | 0.12164 | 0.000762177
[6 empty] | 0.12253 | -0.3559 | 0.12149 | 0.000762787
[6 empty] | 0.12231 | -0.3558 | 0.12128 | 0.000757904
[6 empty] | 0.12216 | -0.35587 | 0.12119 | 0.000758209
[6 empty] | 0.12201 | -0.35587 | 0.121 | 0.000761871
[6 empty] | 0.12189 | -0.35587 | 0.12088 | 0.000759125
[6 empty] | 0.12167 | -0.35593 | 0.1207 | 0.000752869
[6 empty] | 0.12152 | -0.35593 | 0.12051 | 0.000753021
[6 empty] | 0.12134 | -0.35593 | 0.12045 | 0.000754395
[6 empty] | 0.12125 | -0.35599 | 0.12027 | 0.000751495
[6 empty] | 0.12103 | -0.35605 | 0.12009 | 0.000749664
[6 empty] | 0.12097 | -0.35611 | 0.11996 | 0.000744324
[6 empty] | 0.12079 | -0.35617 | 0.11978 | 0.000746155
[6 empty] | 0.12061 | -0.3562 | 0.11966 | 0.000745697
[6 empty] | 0.12048 | -0.35623 | 0.11951 | 0.000743866
[6 empty] | 0.12033 | -0.35632 | 0.11938 | 0.000745087
[6 empty] | 0.12018 | -0.35623 | 0.11911 | 0.000741882
[6 empty] | 0.12 | -0.35635 | 0.11902 | 0.000737
[6 empty] | 0.11987 | -0.35641 | 0.11887 | 0.00074234
[6 empty] | 0.11972 | -0.35648 | 0.11874 | 0.000737
[6 empty] | 0.11954 | -0.35635 | 0.11856 | 0.000736389
[6 empty] | 0.11945 | -0.35651 | 0.11838 | 0.000729065
[6 empty] | 0.11923 | -0.35657 | 0.11826 | 0.000731812
[6 empty] | 0.11911 | -0.3566 | 0.11807 | 0.000729828
[6 empty] | 0.11896 | -0.35654 | 0.11795 | 0.00072998
[6 empty] | 0.1188 | -0.35666 | 0.11774 | 0.000724335
[6 empty] | 0.11871 | -0.35672 | 0.11765 | 0.000727844
[6 empty] | 0.11853 | -0.35675 | 0.11749 | 0.000726471
[6 empty] | 0.11835 | -0.35681 | 0.1174 | 0.000721893
[6 empty] | 0.11819 | -0.35684 | 0.11722 | 0.000723419
[6 empty] | 0.11807 | -0.35687 | 0.1171 | 0.000718994
[6 empty] | 0.11792 | -0.35693 | 0.11688 | 0.000714264
[6 empty] | 0.11777 | -0.35693 | 0.11673 | 0.000715332
[6 empty] | 0.11758 | -0.35699 | 0.11658 | 0.0007164
[6 empty] | 0.11743 | -0.35703 | 0.11639 | 0.000713501
[6 empty] | 0.11728 | -0.35712 | 0.11624 | 0.000710449
[6 empty] | 0.11719 | -0.35706 | 0.11615 | 0.000709839
[6 empty] | 0.117 | -0.35718 | 0.11597 | 0.000708771
[6 empty] | 0.11685 | -0.35715 | 0.11584 | 0.000706177
[6 empty] | 0.11676 | -0.35727 | 0.11569 | 0.000703735
[6 empty] | 0.11652 | -0.3573 | 0.11548 | 0.000709991
[6 empty] | 0.11636 | -0.35733 | 0.11533 | 0.00069931
[6 empty] | 0.11627 | -0.35742 | 0.11523 | 0.00069931
[6 empty] | 0.11606 | -0.35742 | 0.11505 | 0.000700378
[6 empty] | 0.11588 | -0.35742 | 0.11493 | 0.000691223
[6 empty] | 0.11578 | -0.35748 | 0.11478 | 0.00069458
[6 empty] | 0.1156 | -0.35742 | 0.11459 | 0.000692291
[6 empty] | 0.11548 | -0.35757 | 0.11453 | 0.000688477
[6 empty] | 0.11536 | -0.35757 | 0.11435 | 0.000690918
[6 empty] | 0.11517 | -0.3576 | 0.11414 | 0.000692444
[6 empty] | 0.11505 | -0.35767 | 0.11401 | 0.00068985
[6 empty] | 0.1149 | -0.35773 | 0.11389 | 0.000688324
[6 empty] | 0.11472 | -0.35776 | 0.11368 | 0.000682526
[6 empty] | 0.11456 | -0.35782 | 0.11353 | 0.000686951
[6 empty] | 0.11438 | -0.35782 | 0.11337 | 0.000680695
[6 empty] | 0.11426 | -0.35785 | 0.11319 | 0.000684052
[6 empty] | 0.11407 | -0.35791 | 0.1131 | 0.000678101
[6 empty] | 0.11395 | -0.358 | 0.11298 | 0.000679626
[6 empty] | 0.1138 | -0.358 | 0.11279 | 0.000675201
[6 empty] | 0.11365 | -0.35803 | 0.11255 | 0.000682373
[6 empty] | 0.11343 | -0.35806 | 0.11246 | 0.000671539
[6 empty] | 0.11334 | -0.35818 | 0.1123 | 0.000666962
[6 empty] | 0.11319 | -0.35818 | 0.11215 | 0.000670319
[6 empty] | 0.11301 | -0.35812 | 0.11194 | 0.000670166
[6 empty] | 0.11282 | -0.35818 | 0.11188 | 0.000666504
[6 empty] | 0.11276 | -0.35831 | 0.11169 | 0.000665894
[6 empty] | 0.11258 | -0.35831 | 0.11154 | 0.000665283
[6 empty] | 0.11249 | -0.35834 | 0.11136 | 0.000662994
[6 empty] | 0.11224 | -0.35843 | 0.11127 | 0.00065979
[6 empty] | 0.11212 | -0.35849 | 0.11111 | 0.000663757
[6 empty] | 0.11197 | -0.35855 | 0.11093 | 0.000657043
[6 empty] | 0.11179 | -0.35861 | 0.11081 | 0.000657196
[6 empty] | 0.11166 | -0.35861 | 0.11066 | 0.000655212
[6 empty] | 0.11148 | -0.35867 | 0.11047 | 0.000653534
[6 empty] | 0.11139 | -0.35864 | 0.11035 | 0.00065155
[6 empty] | 0.11118 | -0.35873 | 0.1102 | 0.000647583
[6 empty] | 0.11105 | -0.35873 | 0.11002 | 0.000646515
[6 empty] | 0.11087 | -0.35876 | 0.10986 | 0.00064682
[6 empty] | 0.11075 | -0.35876 | 0.10974 | 0.000643311
[6 empty] | 0.1106 | -0.35889 | 0.10953 | 0.000642548
[6 empty] | 0.11041 | -0.35889 | 0.10941 | 0.000642242
[6 empty] | 0.11032 | -0.35901 | 0.10928 | 0.000639648
[6 empty] | 0.11014 | -0.35895 | 0.10907 | 0.000637512
[6 empty] | 0.10995 | -0.35904 | 0.10898 | 0.000637817
[6 empty] | 0.10986 | -0.35907 | 0.10876 | 0.000634613
[6 empty] | 0.10971 | -0.35916 | 0.10867 | 0.000635986
[6 empty] | 0.1095 | -0.35919 | 0.10849 | 0.000636139
[6 empty] | 0.10944 | -0.35925 | 0.10834 | 0.000634766
[6 empty] | 0.10919 | -0.35928 | 0.10822 | 0.000625458
[6 empty] | 0.1091 | -0.35934 | 0.10797 | 0.00062851
[6 empty] | 0.10895 | -0.35934 | 0.10788 | 0.000620422
[6 empty] | 0.10876 | -0.35944 | 0.10767 | 0.000621643
[6 empty] | 0.10858 | -0.35941 | 0.10757 | 0.000625153
[6 empty] | 0.10846 | -0.35944 | 0.10745 | 0.000621185
[6 empty] | 0.10818 | -0.35947 | 0.10736 | 0.000619507
[6 empty] | 0.10809 | -0.35959 | 0.10709 | 0.000615234
[6 empty] | 0.10791 | -0.35959 | 0.10699 | 0.000619049
[6 empty] | 0.10785 | -0.35965 | 0.10687 | 0.000618439
[6 empty] | 0.10767 | -0.35965 | 0.10669 | 0.000615234
[6 empty] | 0.10754 | -0.35968 | 0.10657 | 0.000611725
[6 empty] | 0.10739 | -0.35956 | 0.10635 | 0.000611267
[6 empty] | 0.10721 | -0.35965 | 0.10626 | 0.000608063
[6 empty] | 0.10712 | -0.35977 | 0.10605 | 0.000608215
[6 empty] | 0.1069 | -0.3598 | 0.10593 | 0.000604706
[6 empty] | 0.10678 | -0.35983 | 0.10577 | 0.000600433
[6 empty] | 0.10666 | -0.35989 | 0.10562 | 0.000607147
[6 empty] | 0.10651 | -0.35989 | 0.10541 | 0.000599365
[6 empty] | 0.10632 | -0.36002 | 0.10535 | 0.000600739
[6 empty] | 0.10617 | -0.36002 | 0.10513 | 0.000597839
[6 empty] | 0.10599 | -0.36002 | 0.10498 | 0.000597839
[6 empty] | 0.10583 | -0.36011 | 0.10483 | 0.000598907
[6 empty] | 0.10568 | -0.36011 | 0.10471 | 0.000593109
[6 empty] | 0.10556 | -0.36017 | 0.10455 | 0.000598145
[6 empty] | 0.10544 | -0.36017 | 0.10443 | 0.000587006
[6 empty] | 0.10526 | -0.36029 | 0.10425 | 0.000585022
[6 empty] | 0.10513 | -0.36032 | 0.1041 | 0.00058548
[6 empty] | 0.10495 | -0.36029 | 0.10397 | 0.000584869
[6 empty] | 0.10477 | -0.36041 | 0.10376 | 0.000587769
[6 empty] | 0.10468 | -0.36047 | 0.10361 | 0.000581512
[6 empty] | 0.10449 | -0.36047 | 0.10345 | 0.000578613
[6 empty] | 0.10431 | -0.36044 | 0.1033 | 0.000582581
[6 empty] | 0.10422 | -0.36057 | 0.10315 | 0.000580444
[6 empty] | 0.10406 | -0.3606 | 0.10297 | 0.000582123
[6 empty] | 0.10388 | -0.36063 | 0.10287 | 0.000575409
[6 empty] | 0.10373 | -0.36066 | 0.10272 | 0.000570679
[6 empty] | 0.10355 | -0.36069 | 0.1026 | 0.000569153
[6 empty] | 0.10342 | -0.36072 | 0.10239 | 0.000572052
[6 empty] | 0.10324 | -0.36081 | 0.10226 | 0.000568848
[6 empty] | 0.10303 | -0.36081 | 0.10208 | 0.000570374
[6 empty] | 0.10294 | -0.36087 | 0.10196 | 0.000562592
[6 empty] | 0.10281 | -0.36093 | 0.10178 | 0.000565643
[6 empty] | 0.10263 | -0.36102 | 0.10162 | 0.000566559
[6 empty] | 0.10248 | -0.36111 | 0.10147 | 0.000559692
[6 empty] | 0.10233 | -0.36099 | 0.10138 | 0.000561676
[6 empty] | 0.1022 | -0.36118 | 0.10117 | 0.000556641
[6 empty] | 0.10202 | -0.36118 | 0.10107 | 0.000553436
[6 empty] | 0.10187 | -0.36115 | 0.10089 | 0.000557404
[6 empty] | 0.10175 | -0.36133 | 0.10071 | 0.00055603
[6 empty] | 0.10162 | -0.3613 | 0.10059 | 0.000548401
[6 empty] | 0.10144 | -0.36139 | 0.1004 | 0.000548096
[6 empty] | 0.10132 | -0.36145 | 0.10031 | 0.000545349
[6 empty] | 0.10114 | -0.36142 | 0.10007 | 0.000550995
[6 empty] | 0.10101 | -0.36145 | 0.09991 | 0.000547485
[6 empty] | 0.10083 | -0.36154 | 0.09982 | 0.00053772
[6 empty] | 0.10065 | -0.36151 | 0.0997 | 0.000544128
[6 empty] | 0.10056 | -0.36166 | 0.09943 | 0.000541534
[6 empty] | 0.10037 | -0.36163 | 0.09933 | 0.000539551
[6 empty] | 0.10025 | -0.36172 | 0.09915 | 0.000536652
[6 empty] | 0.10007 | -0.36172 | 0.09903 | 0.000534058
[6 empty] | 0.09988 | -0.36176 | 0.09891 | 0.000530548
[6 empty] | 0.0997 | -0.36172 | 0.09879 | 0.000532074
[6 empty] | 0.09961 | -0.36191 | 0.09863 | 0.000528412
[6 empty] | 0.09952 | -0.36188 | 0.09851 | 0.000527039
[6 empty] | 0.0993 | -0.36194 | 0.09827 | 0.000527496
[6 empty] | 0.09915 | -0.36197 | 0.09811 | 0.000520782
[6 empty] | 0.09897 | -0.36203 | 0.09793 | 0.000528412
[6 empty] | 0.09888 | -0.36206 | 0.09787 | 0.000521088
[6 empty] | 0.09866 | -0.36206 | 0.09769 | 0.000523529
[6 empty] | 0.09851 | -0.36209 | 0.0976 | 0.000522156
[6 empty] | 0.09845 | -0.36215 | 0.09738 | 0.000517426
[6 empty] | 0.09821 | -0.36221 | 0.09726 | 0.000515747
[6 empty] | 0.09805 | -0.36234 | 0.09708 | 0.000516663
[6 empty] | 0.09793 | -0.36243 | 0.09692 | 0.000512238
[6 empty] | 0.09778 | -0.3624 | 0.09677 | 0.000516052
[6 empty] | 0.09763 | -0.36243 | 0.09668 | 0.000513611
[6 empty] | 0.09747 | -0.36249 | 0.09647 | 0.000512085
[6 empty] | 0.09732 | -0.36252 | 0.09631 | 0.000505066
[6 empty] | 0.0972 | -0.36258 | 0.0961 | 0.000506897
[6 empty] | 0.09702 | -0.36261 | 0.09601 | 0.000504456
[6 empty] | 0.09683 | -0.36258 | 0.09583 | 0.000506897
[6 empty] | 0.09668 | -0.36261 | 0.0957 | 0.000497589
[6 empty] | 0.09656 | -0.3627 | 0.09552 | 0.000501099
[6 empty] | 0.09641 | -0.36273 | 0.09543 | 0.000495758
[6 empty] | 0.09625 | -0.36273 | 0.09525 | 0.000493927
[6 empty] | 0.0961 | -0.36282 | 0.09509 | 0.000496368
[6 empty] | 0.09592 | -0.36285 | 0.09494 | 0.000491333
[6 empty] | 0.09579 | -0.36295 | 0.09479 | 0.000494995
[6 empty] | 0.09561 | -0.36298 | 0.09439 | 0.000489807
[6 empty] | 0.09549 | -0.36292 | 0.09424 | 0.000488739
[6 empty] | 0.09531 | -0.36301 | 0.09421 | 0.000485535
[6 empty] | 0.09512 | -0.36307 | 0.09409 | 0.000482178
[6 empty] | 0.09497 | -0.3631 | 0.09396 | 0.000482025
[6 empty] | 0.09485 | -0.36322 | 0.09366 | 0.000483398
[6 empty] | 0.0947 | -0.36328 | 0.09363 | 0.000479431
[6 empty] | 0.09457 | -0.36319 | 0.09338 | 0.000476837
[6 empty] | 0.09442 | -0.36322 | 0.09323 | 0.000475159
[6 empty] | 0.09427 | -0.36334 | 0.09311 | 0.000473938
[6 empty] | 0.09412 | -0.36334 | 0.09283 | 0.000471191
[6 empty] | 0.09399 | -0.36337 | 0.0928 | 0.000471954
[6 empty] | 0.09378 | -0.36337 | 0.09256 | 0.000472107
[6 empty] | 0.09366 | -0.36353 | 0.09256 | 0.000463867
[6 empty] | 0.09354 | -0.36353 | 0.09238 | 0.000466156
[6 empty] | 0.09338 | -0.36356 | 0.09216 | 0.000465393
[6 empty] | 0.0932 | -0.36362 | 0.09198 | 0.00046875
[6 empty] | 0.09311 | -0.36365 | 0.09186 | 0.000461273
[6 empty] | 0.09286 | -0.36371 | 0.09177 | 0.000460358
[6 empty] | 0.09277 | -0.36383 | 0.09161 | 0.000457306
[6 empty] | 0.09256 | -0.3638 | 0.09146 | 0.000457001
[6 empty] | 0.09244 | -0.36386 | 0.09116 | 0.000458221
[6 empty] | 0.09232 | -0.36386 | 0.09113 | 0.000451202
[6 empty] | 0.09216 | -0.36395 | 0.091 | 0.000453033
[6 empty] | 0.09201 | -0.36392 | 0.09094 | 0.000452881
[6 empty] | 0.0918 | -0.36401 | 0.09067 | 0.000448303
[6 empty] | 0.09158 | -0.36407 | 0.09055 | 0.000443115
[6 empty] | 0.09155 | -0.36411 | 0.0903 | 0.000445709
[6 empty] | 0.09131 | -0.36411 | 0.09027 | 0.000444794
[6 empty] | 0.09125 | -0.36423 | 0.09009 | 0.000440826
[6 empty] | 0.09106 | -0.36417 | 0.08994 | 0.000444489
[6 empty] | 0.09097 | -0.36426 | 0.08966 | 0.000439606
[6 empty] | 0.09079 | -0.36426 | 0.08972 | 0.000439148
[6 empty] | 0.09067 | -0.36435 | 0.08945 | 0.000431824
[6 empty] | 0.09039 | -0.36441 | 0.08923 | 0.000440521
[6 empty] | 0.0903 | -0.36441 | 0.08902 | 0.000434265
[6 empty] | 0.09018 | -0.36447 | 0.08902 | 0.000436554
[6 empty] | 0.09 | -0.36456 | 0.08887 | 0.000428009
[6 empty] | 0.08981 | -0.36459 | 0.08865 | 0.000428314
[6 empty] | 0.08966 | -0.36462 | 0.08865 | 0.0004245
[6 empty] | 0.08951 | -0.36465 | 0.08838 | 0.000423279
[6 empty] | 0.08942 | -0.36469 | 0.08823 | 0.000426178
[6 empty] | 0.08923 | -0.36478 | 0.0881 | 0.000418549
[6 empty] | 0.08905 | -0.36469 | 0.08789 | 0.000422668
[6 empty] | 0.0889 | -0.36484 | 0.0878 | 0.000418701
[6 empty] | 0.08881 | -0.36487 | 0.08752 | 0.000418091
[6 empty] | 0.08862 | -0.36493 | 0.08746 | 0.000422668
[6 empty] | 0.08847 | -0.36493 | 0.08728 | 0.000415039
[6 empty] | 0.08832 | -0.36496 | 0.08716 | 0.000417175
[6 empty] | 0.08813 | -0.36502 | 0.08701 | 0.000409698
[6 empty] | 0.08798 | -0.36505 | 0.08682 | 0.000410461
[6 empty] | 0.08783 | -0.36493 | 0.0867 | 0.000413361
[6 empty] | 0.08774 | -0.36508 | 0.08658 | 0.000409088
[6 empty] | 0.08755 | -0.36502 | 0.08633 | 0.000401764
[6 empty] | 0.0874 | -0.36517 | 0.08621 | 0.000406189
[6 empty] | 0.08728 | -0.36514 | 0.08624 | 0.000395355
[6 empty] | 0.0871 | -0.36523 | 0.08597 | 0.000400085
[6 empty] | 0.08694 | -0.3653 | 0.08578 | 0.000398865
[6 empty] | 0.08679 | -0.36533 | 0.08575 | 0.000394287
[6 empty] | 0.08664 | -0.36533 | 0.08557 | 0.00039444
[6 empty] | 0.08652 | -0.36542 | 0.08542 | 0.000393219
[6 empty] | 0.0863 | -0.36548 | 0.0853 | 0.000383606
[6 empty] | 0.08615 | -0.36545 | 0.08505 | 0.000390625
[6 empty] | 0.08603 | -0.36548 | 0.08487 | 0.000391998
[6 empty] | 0.08585 | -0.3656 | 0.08472 | 0.000385437
[6 empty] | 0.08575 | -0.36563 | 0.08459 | 0.000385132
[6 empty] | 0.08557 | -0.36575 | 0.08444 | 0.000379791
[6 empty] | 0.08545 | -0.36575 | 0.08435 | 0.000380249
[6 empty] | 0.08533 | -0.36578 | 0.08414 | 0.000380859
[6 empty] | 0.08508 | -0.36584 | 0.08405 | 0.000376587
[6 empty] | 0.08493 | -0.36588 | 0.08383 | 0.000378418
[6 empty] | 0.08481 | -0.36591 | 0.08371 | 0.000382385
[6 empty] | 0.08466 | -0.36597 | 0.08347 | 0.000375977
[6 empty] | 0.0845 | -0.36597 | 0.08331 | 0.000374908
[6 empty] | 0.08438 | -0.36609 | 0.08319 | 0.000370178
[6 empty] | 0.0842 | -0.36603 | 0.08304 | 0.000370636
[6 empty] | 0.08405 | -0.36621 | 0.08289 | 0.00036499
[6 empty] | 0.08392 | -0.36618 | 0.08273 | 0.000364838
[6 empty] | 0.08374 | -0.36621 | 0.08252 | 0.000366669
[6 empty] | 0.08359 | -0.36627 | 0.08237 | 0.000359497
[6 empty] | 0.0834 | -0.3663 | 0.08234 | 0.000363617
[6 empty] | 0.08325 | -0.36633 | 0.08212 | 0.000359344
[6 empty] | 0.08313 | -0.36642 | 0.08197 | 0.000358124
[6 empty] | 0.08298 | -0.36655 | 0.08188 | 0.000361938
[6 empty] | 0.08282 | -0.36658 | 0.08176 | 0.000358124
[6 empty] | 0.08267 | -0.36664 | 0.08154 | 0.000362549
[6 empty] | 0.08255 | -0.36664 | 0.08139 | 0.000350037
[6 empty] | 0.08234 | -0.36667 | 0.08133 | 0.000352478
[6 empty] | 0.08218 | -0.3667 | 0.08109 | 0.000346985
[6 empty] | 0.08206 | -0.36673 | 0.08099 | 0.000348358
[6 empty] | 0.08188 | -0.36673 | 0.08069 | 0.000344543
[6 empty] | 0.08182 | -0.36682 | 0.08069 | 0.00034256
[6 empty] | 0.08163 | -0.36685 | 0.08047 | 0.000341797
[6 empty] | 0.08148 | -0.36685 | 0.08041 | 0.000342865
[6 empty] | 0.0813 | -0.36691 | 0.0802 | 0.000345306
[6 empty] | 0.08112 | -0.36703 | 0.07996 | 0.000336761
[6 empty] | 0.08099 | -0.36713 | 0.07974 | 0.000333405
[6 empty] | 0.08081 | -0.36707 | 0.07971 | 0.000331573
[6 empty] | 0.08066 | -0.3671 | 0.07953 | 0.00033371
[6 empty] | 0.0806 | -0.36722 | 0.07935 | 0.000332794
[6 empty] | 0.08035 | -0.36719 | 0.07932 | 0.000333862
[6 empty] | 0.0802 | -0.36722 | 0.07907 | 0.000325775
[6 empty] | 0.08005 | -0.36734 | 0.07895 | 0.000326233
[6 empty] | 0.0799 | -0.36743 | 0.0787 | 0.000320435
[6 empty] | 0.07974 | -0.3674 | 0.07867 | 0.000329437
[6 empty] | 0.07962 | -0.36746 | 0.07849 | 0.000320892
[6 empty] | 0.07944 | -0.36746 | 0.07825 | 0.000315704
[6 empty] | 0.07928 | -0.36749 | 0.07822 | 0.000320282
[6 empty] | 0.07922 | -0.36755 | 0.07806 | 0.000317993
[6 empty] | 0.07901 | -0.36761 | 0.07785 | 0.000317841
[6 empty] | 0.07883 | -0.36768 | 0.0777 | 0.000313568
[6 empty] | 0.07874 | -0.36768 | 0.07755 | 0.00030899
[6 empty] | 0.07855 | -0.36768 | 0.07748 | 0.00031311
[6 empty] | 0.07837 | -0.36789 | 0.07736 | 0.000304718
[6 empty] | 0.07828 | -0.36792 | 0.07712 | 0.000306549
[6 empty] | 0.07816 | -0.36789 | 0.07703 | 0.00030304
[6 empty] | 0.07791 | -0.36792 | 0.07681 | 0.000304871
[6 empty] | 0.07779 | -0.36801 | 0.07666 | 0.000299988
[6 empty] | 0.07767 | -0.36795 | 0.07642 | 0.000295105
[6 empty] | 0.07745 | -0.36804 | 0.07639 | 0.0002948
[6 empty] | 0.07733 | -0.3681 | 0.0762 | 0.000294189
[6 empty] | 0.07718 | -0.3681 | 0.07605 | 0.000294952
[6 empty] | 0.07712 | -0.36813 | 0.0759 | 0.000293121
[6 empty] | 0.07687 | -0.36826 | 0.07584 | 0.000291138
[6 empty] | 0.07672 | -0.36826 | 0.07556 | 0.000290222
[6 empty] | 0.07657 | -0.36835 | 0.07547 | 0.000288544
[6 empty] | 0.07645 | -0.36838 | 0.07532 | 0.000287933
[6 empty] | 0.07626 | -0.36841 | 0.0751 | 0.000284729
[6 empty] | 0.07611 | -0.36841 | 0.07504 | 0.000281525
[6 empty] | 0.07596 | -0.3685 | 0.07477 | 0.000283966
[6 empty] | 0.07574 | -0.36856 | 0.07474 | 0.000278473
[6 empty] | 0.07559 | -0.36856 | 0.07452 | 0.000274506
[6 empty] | 0.07559 | -0.36865 | 0.07437 | 0.000278015
[6 empty] | 0.07535 | -0.36868 | 0.07422 | 0.000273132
[6 empty] | 0.0752 | -0.36868 | 0.07404 | 0.000273132
[6 empty] | 0.07501 | -0.36874 | 0.07397 | 0.000271301
[6 empty] | 0.07489 | -0.3688 | 0.07376 | 0.000265198
[6 empty] | 0.07468 | -0.3688 | 0.07358 | 0.000267334
[6 empty] | 0.07458 | -0.3689 | 0.07339 | 0.000265961
[6 empty] | 0.0744 | -0.36896 | 0.07333 | 0.000258636
[6 empty] | 0.07434 | -0.36893 | 0.07318 | 0.000261383
[6 empty] | 0.07416 | -0.36902 | 0.07312 | 0.000261078
[6 empty] | 0.07397 | -0.36911 | 0.07278 | 0.000252686
[6 empty] | 0.07379 | -0.36911 | 0.07275 | 0.00026062
[6 empty] | 0.07361 | -0.3692 | 0.07257 | 0.000257416
[6 empty] | 0.07355 | -0.36926 | 0.07242 | 0.000256653
[6 empty] | 0.07333 | -0.36926 | 0.07217 | 0.000244598
[6 empty] | 0.07318 | -0.36938 | 0.07217 | 0.000244904
[6 empty] | 0.073 | -0.36938 | 0.0719 | 0.000243988
[6 empty] | 0.07294 | -0.36945 | 0.07172 | 0.000237122
[6 empty] | 0.07278 | -0.36945 | 0.07162 | 0.000240631
[6 empty] | 0.07254 | -0.36948 | 0.07162 | 0.00024292
[6 empty] | 0.07242 | -0.36951 | 0.07138 | 0.000235901
[6 empty] | 0.07233 | -0.3696 | 0.07126 | 0.000230713
[6 empty] | 0.07214 | -0.36969 | 0.07101 | 0.000229187
[6 empty] | 0.07193 | -0.36963 | 0.07083 | 0.0002388
[6 empty] | 0.07184 | -0.36975 | 0.07071 | 0.00023468
[6 empty] | 0.07162 | -0.36972 | 0.07062 | 0.000228424
[6 empty] | 0.07153 | -0.36978 | 0.07034 | 0.000227966
[6 empty] | 0.07135 | -0.36984 | 0.07031 | 0.000225983
[6 empty] | 0.0712 | -0.36987 | 0.07019 | 0.000222778
[6 empty] | 0.07111 | -0.36993 | 0.06998 | 0.000215302
[6 empty] | 0.07092 | -0.37 | 0.0697 | 0.0002211
[6 empty] | 0.07074 | -0.37003 | 0.06955 | 0.000218506
[6 empty] | 0.07062 | -0.37012 | 0.06943 | 0.000218658
[6 empty] | 0.0705 | -0.37006 | 0.06937 | 0.000217896
[6 empty] | 0.07028 | -0.37015 | 0.06937 | 0.000213013
[6 empty] | 0.07019 | -0.37021 | 0.069 | 0.000206757
[6 empty] | 0.06998 | -0.37021 | 0.06891 | 0.000210571
[6 empty] | 0.06985 | -0.37027 | 0.0687 | 0.0002005
[6 empty] | 0.06964 | -0.37036 | 0.06863 | 0.000201721
[6 empty] | 0.06961 | -0.37039 | 0.06854 | 0.000198975
[6 empty] | 0.06937 | -0.37036 | 0.06827 | 0.000197906
[6 empty] | 0.06924 | -0.37045 | 0.06824 | 0.00019516
[6 empty] | 0.06909 | -0.37048 | 0.06802 | 0.000197449
[6 empty] | 0.06891 | -0.37061 | 0.06781 | 0.000192413
[6 empty] | 0.06879 | -0.37067 | 0.06775 | 0.000190125
[6 empty] | 0.0686 | -0.37061 | 0.06766 | 0.000187836
[6 empty] | 0.06845 | -0.37201 | 0.06738 | 0.000187531
[6 empty] | 0.06839 | -0.37137 | 0.0672 | 0.000184326
[6 empty] | 0.06818 | -0.37125 | 0.06708 | 0.000182495
[6 empty] | 0.06808 | -0.37119 | 0.06705 | 0.000177155
[6 empty] | 0.06787 | -0.37115 | 0.06686 | 0.000179291
[6 empty] | 0.06775 | -0.37115 | 0.06671 | 0.000171204
[6 empty] | 0.06754 | -0.37125 | 0.06656 | 0.000170288
[6 empty] | 0.06741 | -0.37122 | 0.06625 | 0.000167999
[6 empty] | 0.06723 | -0.37122 | 0.06616 | 0.000163879
[6 empty] | 0.06708 | -0.37131 | 0.06604 | 0.000170898
[6 empty] | 0.06702 | -0.3714 | 0.06583 | 0.000164185
[6 empty] | 0.06686 | -0.37143 | 0.06564 | 0.000163727
[6 empty] | 0.06665 | -0.37143 | 0.06561 | 0.000163727
[6 empty] | 0.06656 | -0.37146 | 0.0654 | 0.00016037
[6 empty] | 0.06635 | -0.37149 | 0.0654 | 0.00016037
[6 empty] | 0.06619 | -0.37152 | 0.06503 | 0.000161438
[6 empty] | 0.06604 | -0.37152 | 0.06491 | 0.000151062
[6 empty] | 0.06586 | -0.37158 | 0.06488 | 0.000148926
[6 empty] | 0.06573 | -0.37158 | 0.06458 | 0.000146942
[6 empty] | 0.06564 | -0.37167 | 0.06448 | 0.000141754
[6 empty] | 0.06546 | -0.37173 | 0.0643 | 0.000142365
[6 empty] | 0.06528 | -0.3718 | 0.06418 | 0.000141449
[6 empty] | 0.06516 | -0.37177 | 0.06412 | 0.000136414
[6 empty] | 0.06494 | -0.37183 | 0.06403 | 0.000134888
[6 empty] | 0.06485 | -0.37192 | 0.06381 | 0.000136108
[6 empty] | 0.06464 | -0.37189 | 0.0636 | 0.000131989
[6 empty] | 0.06454 | -0.37198 | 0.06348 | 0.000131226
[6 empty] | 0.06433 | -0.3721 | 0.06342 | 0.000130157
[6 empty] | 0.06418 | -0.37207 | 0.06311 | 0.000126648
[6 empty] | 0.06409 | -0.37213 | 0.06299 | 0.000126495
[6 empty] | 0.06393 | -0.37219 | 0.0629 | 0.000117493
[6 empty] | 0.06378 | -0.37222 | 0.06277 | 0.00012619
[6 empty] | 0.0636 | -0.37234 | 0.06253 | 0.000122375
[6 empty] | 0.06345 | -0.37234 | 0.06241 | 0.000120697
[6 empty] | 0.06332 | -0.3725 | 0.06229 | 0.000114441
[6 empty] | 0.06314 | -0.3725 | 0.06213 | 0.00011673
[6 empty] | 0.06299 | -0.37256 | 0.06201 | 0.000113373
[6 empty] | 0.06277 | -0.37253 | 0.0618 | 0.000101776
[6 empty] | 0.06262 | -0.37265 | 0.06168 | 0.000107727
[6 empty] | 0.06253 | -0.37265 | 0.0614 | 0.000101776
[6 empty] | 0.06238 | -0.37274 | 0.06131 | 0.00010376
[6 empty] | 0.06226 | -0.37277 | 0.06116 | 0.000101471
[6 empty] | 0.06204 | -0.37277 | 0.06107 | 0.000101318
[6 empty] | 0.06192 | -0.3728 | 0.06079 | 9.27734e-05
[6 empty] | 0.06168 | -0.37286 | 0.06067 | 9.61304e-05
[6 empty] | 0.06161 | -0.37283 | 0.06061 | 9.49097e-05
[6 empty] | 0.06146 | -0.37286 | 0.06042 | 8.78906e-05
[6 empty] | 0.06134 | -0.37296 | 0.06024 | 8.48389e-05
[6 empty] | 0.06119 | -0.37305 | 0.06009 | 8.94165e-05
[6 empty] | 0.061 | -0.37311 | 0.05984 | 8.57544e-05
[6 empty] | 0.06094 | -0.37311 | 0.05988 | 8.8501e-05
[6 empty] | 0.0607 | -0.37317 | 0.05969 | 8.02612e-05
[6 empty] | 0.06058 | -0.37323 | 0.05957 | 7.65991e-05
[6 empty] | 0.06039 | -0.37323 | 0.05933 | 7.27844e-05
[6 empty] | 0.06033 | -0.37332 | 0.05911 | 7.26318e-05
[6 empty] | 0.06006 | -0.37341 | 0.05905 | 7.37e-05
[6 empty] | 0.05991 | -0.37341 | 0.05887 | 6.5918e-05
[6 empty] | 0.05975 | -0.37347 | 0.05869 | 7.1106e-05
[6 empty] | 0.05966 | -0.3735 | 0.05859 | 6.5918e-05
[6 empty] | 0.05948 | -0.3735 | 0.05847 | 6.28662e-05
[6 empty] | 0.05933 | -0.3736 | 0.05835 | 6.14929e-05
[6 empty] | 0.05917 | -0.37366 | 0.0582 | 5.79834e-05
[6 empty] | 0.05899 | -0.37375 | 0.05798 | 6.11877e-05
[6 empty] | 0.05884 | -0.37381 | 0.05786 | 5.85938e-05
[6 empty] | 0.05869 | -0.37381 | 0.0578 | 5.37109e-05
[6 empty] | 0.05853 | -0.37387 | 0.05746 | 4.89807e-05
[6 empty] | 0.05838 | -0.37387 | 0.0574 | 5.23376e-05
[6 empty] | 0.05823 | -0.37384 | 0.05719 | 4.50134e-05
[6 empty] | 0.05817 | -0.37396 | 0.0571 | 5.05066e-05
[6 empty] | 0.05792 | -0.37396 | 0.05685 | 4.56238e-05
[6 empty] | 0.0578 | -0.37405 | 0.05679 | 4.16565e-05
[6 empty] | 0.05768 | -0.37405 | 0.05658 | 3.92151e-05
[6 empty] | 0.0575 | -0.37415 | 0.05652 | 3.37219e-05
[6 empty] | 0.05737 | -0.37418 | 0.05634 | 3.52478e-05
[6 empty] | 0.05719 | -0.37415 | 0.05618 | 3.25012e-05
[6 empty] | 0.05704 | -0.3743 | 0.05606 | 2.59399e-05
[6 empty] | 0.05688 | -0.37433 | 0.05582 | 2.86865e-05
[6 empty] | 0.05673 | -0.37433 | 0.05566 | 2.65503e-05
[6 empty] | 0.05661 | -0.37439 | 0.05548 | 2.53296e-05
[6 empty] | 0.05649 | -0.37448 | 0.05533 | 2.36511e-05
[6 empty] | 0.0563 | -0.37448 | 0.05521 | 2.27356e-05
[6 empty] | 0.05609 | -0.37451 | 0.05508 | 1.84631e-05
[6 empty] | 0.05597 | -0.37454 | 0.05484 | 1.89209e-05
[6 empty] | 0.05582 | -0.3746 | 0.05481 | 2.28882e-05
[6 empty] | 0.05566 | -0.37463 | 0.05463 | 1.41907e-05
[6 empty] | 0.05551 | -0.37463 | 0.05435 | 7.01904e-06
[6 empty] | 0.05536 | -0.37476 | 0.05438 | 9.91821e-06
[6 empty] | 0.05521 | -0.37479 | 0.05417 | 1.23596e-05
[6 empty] | 0.05502 | -0.37494 | 0.05402 | 6.40869e-06
[6 empty] | 0.0549 | -0.37488 | 0.05402 | 1.06812e-06
[6 empty] | 0.05475 | -0.37497 | 0.05383 | 5.18799e-06
[6 empty] | 0.05457 | -0.37497 | 0.05359 | -1.67847e-06
[6 empty] | 0.0545 | -0.37509 | 0.05344 | -4.11987e-06
[6 empty] | 0.05426 | -0.37509 | 0.05334 | -4.42505e-06
[6 empty] | 0.05411 | -0.37518 | 0.05322 | -1.37329e-06
[6 empty] | 0.05396 | -0.37524 | 0.05292 | -1.38855e-05
[6 empty] | 0.05389 | -0.37524 | 0.0528 | -1.28174e-05
[6 empty] | 0.05368 | -0.3754 | 0.0527 | -3.35693e-06
[6 empty] | 0.05356 | -0.3754 | 0.05261 | -1.41907e-05
[6 empty] | 0.05338 | -0.37549 | 0.05246 | -1.86157e-05
[6 empty] | 0.05322 | -0.37549 | 0.05225 | -1.78528e-05
[6 empty] | 0.05307 | -0.37555 | 0.052 | -2.2583e-05
[6 empty] | 0.05289 | -0.37555 | 0.05185 | -2.15149e-05
[6 empty] | 0.0528 | -0.37567 | 0.05176 | -1.90735e-05
[6 empty] | 0.05261 | -0.37561 | 0.05154 | -2.70081e-05
[6 empty] | 0.05249 | -0.37564 | 0.05148 | -2.99072e-05
[6 empty] | 0.05234 | -0.37567 | 0.05133 | -3.28064e-05
[6 empty] | 0.05212 | -0.37573 | 0.05099 | -3.67737e-05
[6 empty] | 0.052 | -0.37582 | 0.05112 | -3.479e-05
[6 empty] | 0.05188 | -0.37589 | 0.05084 | -3.50952e-05
[6 empty] | 0.0517 | -0.37585 | 0.05069 | -4.39453e-05
[6 empty] | 0.05154 | -0.37592 | 0.05038 | -3.9978e-05
[6 empty] | 0.05142 | -0.37598 | 0.05051 | -5.12695e-05
[6 empty] | 0.05127 | -0.37601 | 0.05032 | -5.00488e-05
[6 empty] | 0.05112 | -0.3761 | 0.05005 | -5.0354e-05
[6 empty] | 0.05096 | -0.37616 | 0.04999 | -4.53186e-05
[6 empty] | 0.05084 | -0.37628 | 0.04988 | -5.35583e-05
[6 empty] | 0.0506 | -0.37625 | 0.04976 | -5.41687e-05
[6 empty] | 0.05048 | -0.37628 | 0.04951 | -5.20325e-05
[6 empty] | 0.05032 | -0.3764 | 0.04942 | -6.28662e-05
[6 empty] | 0.05017 | -0.3764 | 0.04931 | -5.78308e-05
[6 empty] | 0.05002 | -0.3765 | 0.04901 | -5.49316e-05
[6 empty] | 0.04987 | -0.3765 | 0.04892 | -6.42395e-05
[6 empty] | 0.04975 | -0.37653 | 0.04886 | -6.69861e-05
[6 empty] | 0.04958 | -0.37665 | 0.04864 | -6.7749e-05
[6 empty] | 0.04944 | -0.37662 | 0.04844 | -7.04956e-05
[6 empty] | 0.04928 | -0.37665 | 0.04839 | -7.85828e-05
[6 empty] | 0.04913 | -0.37674 | 0.04828 | -7.72095e-05
[6 empty] | 0.04899 | -0.37683 | 0.048 | -7.40051e-05
[6 empty] | 0.04884 | -0.37677 | 0.04782 | -8.30078e-05
[6 empty] | 0.04868 | -0.37674 | 0.04771 | -8.57544e-05
[6 empty] | 0.04853 | -0.37683 | 0.04759 | -8.52966e-05
[6 empty] | 0.04839 | -0.37695 | 0.04742 | -9.27734e-05
[6 empty] | 0.04823 | -0.37686 | 0.0473 | -8.60596e-05
[6 empty] | 0.04807 | -0.37695 | 0.04721 | -9.49097e-05
[6 empty] | 0.04792 | -0.37701 | 0.04695 | -0.000100708
[6 empty] | 0.04776 | -0.37701 | 0.04685 | -0.000100098
[6 empty] | 0.04763 | -0.37704 | 0.04662 | -0.000102997
[6 empty] | 0.04746 | -0.37711 | 0.04651 | -0.000107727
[6 empty] | 0.04731 | -0.37717 | 0.04641 | -0.000105591
[6 empty] | 0.04716 | -0.37723 | 0.04628 | -0.000112762
[6 empty] | 0.04701 | -0.37726 | 0.04606 | -0.000110779
[6 empty] | 0.04686 | -0.37732 | 0.04588 | -0.000114288
[6 empty] | 0.0467 | -0.37738 | 0.04574 | -0.000107117
[6 empty] | 0.04655 | -0.37741 | 0.04551 | -0.000120239
[6 empty] | 0.0464 | -0.37744 | 0.04555 | -0.000125732
[6 empty] | 0.04625 | -0.37756 | 0.04521 | -0.000124817
[6 empty] | 0.04608 | -0.37756 | 0.04506 | -0.000126343
[6 empty] | 0.04594 | -0.37762 | 0.04505 | -0.000136108
[6 empty] | 0.0458 | -0.37766 | 0.04477 | -0.000128174
[6 empty] | 0.04563 | -0.37775 | 0.04472 | -0.000134735
[6 empty] | 0.04548 | -0.37772 | 0.04457 | -0.000137482
[6 empty] | 0.04534 | -0.37787 | 0.04435 | -0.000138855
[6 empty] | 0.04518 | -0.3779 | 0.0442 | -0.000143433
[6 empty] | 0.04502 | -0.37799 | 0.04408 | -0.000145874
[6 empty] | 0.04487 | -0.37802 | 0.04399 | -0.000146637
[6 empty] | 0.04472 | -0.37802 | 0.04367 | -0.000158844
[6 empty] | 0.04457 | -0.37808 | 0.04367 | -0.000157471
[6 empty] | 0.04442 | -0.37817 | 0.04344 | -0.000152435
[6 empty] | 0.04425 | -0.37827 | 0.04342 | -0.000160065
[6 empty] | 0.04412 | -0.3783 | 0.04315 | -0.000162811
[6 empty] | 0.04395 | -0.37836 | 0.04311 | -0.000162811
[6 empty] | 0.0438 | -0.37839 | 0.04279 | -0.000167999
[6 empty] | 0.04366 | -0.37842 | 0.04275 | -0.000172729
[6 empty] | 0.04349 | -0.37857 | 0.04258 | -0.000172882
[6 empty] | 0.04334 | -0.37845 | 0.04252 | -0.000176697
[6 empty] | 0.04319 | -0.37851 | 0.0423 | -0.000184784
[6 empty] | 0.04303 | -0.37857 | 0.04204 | -0.000182648
[6 empty] | 0.04287 | -0.3786 | 0.04203 | -0.000190735
[6 empty] | 0.04274 | -0.37866 | 0.0418 | -0.000191498
[6 empty] | 0.04257 | -0.37872 | 0.04165 | -0.000194855
[6 empty] | 0.04243 | -0.37878 | 0.04152 | -0.000195618
[6 empty] | 0.04227 | -0.37888 | 0.04145 | -0.000197296
[6 empty] | 0.04212 | -0.37885 | 0.04113 | -0.000201721
[6 empty] | 0.04196 | -0.37888 | 0.041 | -0.000202789
[6 empty] | 0.04182 | -0.379 | 0.04092 | -0.000209198
[6 empty] | 0.04167 | -0.37903 | 0.04071 | -0.00021286
[6 empty] | 0.04151 | -0.37918 | 0.04059 | -0.000215149
[6 empty] | 0.04136 | -0.37912 | 0.04041 | -0.000215607
[6 empty] | 0.0412 | -0.37918 | 0.0403 | -0.000222778
[6 empty] | 0.04105 | -0.37915 | 0.04016 | -0.000219269
[6 empty] | 0.0409 | -0.3793 | 0.03996 | -0.000223999
[6 empty] | 0.04073 | -0.37936 | 0.0398 | -0.000229034
[6 empty] | 0.0406 | -0.37943 | 0.03972 | -0.000224304
[6 empty] | 0.04044 | -0.37939 | 0.03955 | -0.000235748
[6 empty] | 0.04028 | -0.37949 | 0.03943 | -0.000238647
[6 empty] | 0.04012 | -0.37973 | 0.03928 | -0.000242157
[6 empty] | 0.03999 | -0.37958 | 0.03894 | -0.00023941
[6 empty] | 0.03982 | -0.37967 | 0.03894 | -0.000247803
[6 empty] | 0.03967 | -0.37979 | 0.03873 | -0.00024292
[6 empty] | 0.03952 | -0.37979 | 0.03859 | -0.000246429
[6 empty] | 0.03936 | -0.37979 | 0.03846 | -0.000255432
[6 empty] | 0.03921 | -0.38022 | 0.03837 | -0.000258484
[6 empty] | 0.03907 | -0.37979 | 0.03807 | -0.00025589
[6 empty] | 0.03891 | -0.37982 | 0.038 | -0.00026123
[6 empty] | 0.03877 | -0.38 | 0.03791 | -0.000269928
[6 empty] | 0.03862 | -0.37991 | 0.0377 | -0.000266571
[6 empty] | 0.03846 | -0.38025 | 0.03757 | -0.00027359
[6 empty] | 0.03831 | -0.38031 | 0.03744 | -0.000273132
[6 empty] | 0.03815 | -0.3801 | 0.03722 | -0.000275726
[6 empty] | 0.038 | -0.38028 | 0.03712 | -0.000283813
[6 empty] | 0.03784 | -0.38028 | 0.03701 | -0.000282593
[6 empty] | 0.0377 | -0.38025 | 0.03694 | -0.000282745
[6 empty] | 0.03754 | -0.38028 | 0.03655 | -0.000286255
[6 empty] | 0.0374 | -0.3804 | 0.0364 | -0.000292206
[6 empty] | 0.03724 | -0.38065 | 0.03635 | -0.000292511
[6 empty] | 0.03709 | -0.38043 | 0.03609 | -0.00029541
[6 empty] | 0.03693 | -0.38046 | 0.03602 | -0.000301056
[6 empty] | 0.03677 | -0.38049 | 0.0358 | -0.000310364
[6 empty] | 0.03662 | -0.38071 | 0.03573 | -0.000305328
[6 empty] | 0.03647 | -0.38062 | 0.03556 | -0.000305939
[6 empty] | 0.03632 | -0.38077 | 0.03536 | -0.000309906
[6 empty] | 0.03616 | -0.38092 | 0.03527 | -0.000315704
[6 empty] | 0.03603 | -0.38104 | 0.03505 | -0.00031723
[6 empty] | 0.03587 | -0.38086 | 0.03479 | -0.000317535
[6 empty] | 0.0357 | -0.38092 | 0.03479 | -0.000319824
[6 empty] | 0.03557 | -0.38089 | 0.03462 | -0.000320587
[6 empty] | 0.03541 | -0.38098 | 0.03433 | -0.000328369
[6 empty] | 0.03525 | -0.38101 | 0.03427 | -0.000330811
[6 empty] | 0.03511 | -0.38123 | 0.03415 | -0.000329742
[6 empty] | 0.03496 | -0.38123 | 0.03398 | -0.000343018
[6 empty] | 0.0348 | -0.38123 | 0.03392 | -0.000344391
[6 empty] | 0.03464 | -0.38138 | 0.03366 | -0.000345764
[6 empty] | 0.0345 | -0.38132 | 0.03356 | -0.000348053
[6 empty] | 0.03433 | -0.38144 | 0.03333 | -0.000348206
[6 empty] | 0.03418 | -0.38153 | 0.03327 | -0.000358124
[6 empty] | 0.03402 | -0.38156 | 0.03308 | -0.000353851
[6 empty] | 0.03389 | -0.38168 | 0.03288 | -0.00036026
[6 empty] | 0.03372 | -0.38162 | 0.03282 | -0.000364227
[6 empty] | 0.03357 | -0.38171 | 0.03264 | -0.000365753
[6 empty] | 0.03342 | -0.38174 | 0.03244 | -0.000361938
[6 empty] | 0.03326 | -0.38174 | 0.03234 | -0.000372314
[6 empty] | 0.03311 | -0.38184 | 0.03214 | -0.000376434
[6 empty] | 0.03297 | -0.38184 | 0.03202 | -0.00037796
[6 empty] | 0.03283 | -0.3819 | 0.03199 | -0.000379639
[6 empty] | 0.03266 | -0.38196 | 0.03172 | -0.000381012
[6 empty] | 0.03251 | -0.38208 | 0.03166 | -0.00038147
[6 empty] | 0.03235 | -0.38211 | 0.03146 | -0.000388184
[6 empty] | 0.0322 | -0.38217 | 0.03123 | -0.000390625
[6 empty] | 0.03206 | -0.38223 | 0.03104 | -0.000384827
[6 empty] | 0.03189 | -0.38232 | 0.031 | -0.000391235
[6 empty] | 0.03174 | -0.38232 | 0.0308 | -0.000398407
[6 empty] | 0.03159 | -0.38235 | 0.03069 | -0.000397186
[6 empty] | 0.03144 | -0.38235 | 0.03056 | -0.000408783
[6 empty] | 0.03129 | -0.38239 | 0.03036 | -0.00040863
[6 empty] | 0.03114 | -0.38245 | 0.03023 | -0.000408936
[6 empty] | 0.03099 | -0.38251 | 0.02998 | -0.000417023
[6 empty] | 0.03083 | -0.38257 | 0.02988 | -0.000418549
[6 empty] | 0.03067 | -0.3826 | 0.02986 | -0.000419617
[6 empty] | 0.03054 | -0.38269 | 0.02951 | -0.000424194
[6 empty] | 0.03036 | -0.38272 | 0.02948 | -0.000426636
[6 empty] | 0.03022 | -0.38272 | 0.0293 | -0.000428772
[6 empty] | 0.03005 | -0.38278 | 0.0291 | -0.00043457
[6 empty] | 0.0299 | -0.38287 | 0.02902 | -0.000431061
[6 empty] | 0.02976 | -0.38293 | 0.02891 | -0.000435638
[6 empty] | 0.02961 | -0.38303 | 0.0286 | -0.000440216
[6 empty] | 0.02944 | -0.38303 | 0.02863 | -0.00044342
[6 empty] | 0.02931 | -0.3829 | 0.02837 | -0.000444183
[6 empty] | 0.02916 | -0.383 | 0.02829 | -0.000449982
[6 empty] | 0.02899 | -0.38303 | 0.02804 | -0.000454102
[6 empty] | 0.02885 | -0.38309 | 0.02792 | -0.000461121
[6 empty] | 0.0287 | -0.38318 | 0.0278 | -0.000458069
[6 empty] | 0.02856 | -0.38327 | 0.02772 | -0.000464325
[6 empty] | 0.02839 | -0.38324 | 0.02743 | -0.000466309
[6 empty] | 0.02826 | -0.38333 | 0.02736 | -0.000469208
[6 empty] | 0.0281 | -0.38336 | 0.02718 | -0.00047348
[6 empty] | 0.02794 | -0.38354 | 0.02706 | -0.000475159
[6 empty] | 0.02779 | -0.38358 | 0.02687 | -0.000484314
[6 empty] | 0.02763 | -0.38361 | 0.02667 | -0.000485992
[6 empty] | 0.02749 | -0.38361 | 0.02662 | -0.000482941
[6 empty] | 0.02734 | -0.3837 | 0.02646 | -0.000489502
[6 empty] | 0.02716 | -0.38367 | 0.02628 | -0.000492249
[6 empty] | 0.02701 | -0.38382 | 0.02606 | -0.000493927
[6 empty] | 0.02686 | -0.38382 | 0.02582 | -0.000502167
[6 empty] | 0.02672 | -0.38394 | 0.02577 | -0.000502625
[6 empty] | 0.02653 | -0.38397 | 0.02567 | -0.000503387
[6 empty] | 0.02641 | -0.38409 | 0.0255 | -0.000506439
[6 empty] | 0.02626 | -0.38409 | 0.0253 | -0.000506897
[6 empty] | 0.02611 | -0.38406 | 0.02522 | -0.000512848
[6 empty] | 0.02595 | -0.38419 | 0.02495 | -0.000517883
[6 empty] | 0.0258 | -0.38428 | 0.02485 | -0.000521393
[6 empty] | 0.02566 | -0.38425 | 0.02474 | -0.000519257
[6 empty] | 0.0255 | -0.38434 | 0.0246 | -0.00052475
[6 empty] | 0.02534 | -0.38437 | 0.02448 | -0.000526276
[6 empty] | 0.02519 | -0.38452 | 0.0243 | -0.000534821
[6 empty] | 0.02505 | -0.38443 | 0.02417 | -0.000535583
[6 empty] | 0.02489 | -0.38446 | 0.02403 | -0.000540771
[6 empty] | 0.02475 | -0.38449 | 0.02381 | -0.00054184
[6 empty] | 0.02458 | -0.38458 | 0.02361 | -0.000544586
[6 empty] | 0.02442 | -0.38467 | 0.02359 | -0.000552826
[6 empty] | 0.02428 | -0.38474 | 0.02337 | -0.000549774
[6 empty] | 0.02413 | -0.38483 | 0.02323 | -0.000556488
[6 empty] | 0.02397 | -0.38495 | 0.02303 | -0.000559692
[6 empty] | 0.02383 | -0.38495 | 0.02285 | -0.000560913
[6 empty] | 0.02367 | -0.38495 | 0.02263 | -0.000574951
[6 empty] | 0.0235 | -0.38501 | 0.02253 | -0.000568848
[6 empty] | 0.02336 | -0.38507 | 0.02238 | -0.000569305
[6 empty] | 0.02321 | -0.38507 | 0.0223 | -0.000570068
[6 empty] | 0.02305 | -0.38513 | 0.02216 | -0.000576782
[6 empty] | 0.0229 | -0.38516 | 0.02213 | -0.000579987
[6 empty] | 0.02276 | -0.38522 | 0.02172 | -0.000581818
[6 empty] | 0.0226 | -0.38525 | 0.02172 | -0.000589752
[6 empty] | 0.02244 | -0.38535 | 0.02162 | -0.00059082
[6 empty] | 0.0223 | -0.38538 | 0.0213 | -0.000590515
[6 empty] | 0.02215 | -0.38547 | 0.02132 | -0.000601807
[6 empty] | 0.02198 | -0.38559 | 0.02111 | -0.000604248
[6 empty] | 0.02182 | -0.38565 | 0.02086 | -0.000609894
[6 empty] | 0.02169 | -0.38568 | 0.02079 | -0.000616608
[6 empty] | 0.02151 | -0.38574 | 0.02064 | -0.00060791
[6 empty] | 0.02137 | -0.38574 | 0.0205 | -0.000611267
[6 empty] | 0.02122 | -0.3858 | 0.02035 | -0.000612793
[6 empty] | 0.02106 | -0.38589 | 0.02009 | -0.000617523
[6 empty] | 0.02091 | -0.38596 | 0.02006 | -0.000630341
[6 empty] | 0.02075 | -0.38605 | 0.01974 | -0.000628052
[6 empty] | 0.02061 | -0.38608 | 0.01978 | -0.000627899
[6 empty] | 0.02046 | -0.38608 | 0.01949 | -0.00062912
[6 empty] | 0.0203 | -0.38626 | 0.01933 | -0.000635529
[6 empty] | 0.02015 | -0.38623 | 0.01916 | -0.000638733
[6 empty] | 0.02 | -0.38629 | 0.01914 | -0.000650177
[6 empty] | 0.01985 | -0.38635 | 0.01894 | -0.000653381
[6 empty] | 0.0197 | -0.38641 | 0.01873 | -0.000651855
[6 empty] | 0.01955 | -0.38641 | 0.01867 | -0.000656128
[6 empty] | 0.01938 | -0.38651 | 0.01848 | -0.000659027
[6 empty] | 0.01923 | -0.38657 | 0.01823 | -0.00065979
[6 empty] | 0.01909 | -0.38657 | 0.01817 | -0.00066803
[6 empty] | 0.01893 | -0.38666 | 0.018 | -0.000662842
[6 empty] | 0.01878 | -0.38669 | 0.01791 | -0.00067276
[6 empty] | 0.01863 | -0.38669 | 0.01783 | -0.000673676
[6 empty] | 0.01847 | -0.38672 | 0.01754 | -0.000674286
[6 empty] | 0.01832 | -0.38684 | 0.01734 | -0.000682373
[6 empty] | 0.01816 | -0.38681 | 0.01726 | -0.000684967
[6 empty] | 0.01801 | -0.38693 | 0.01711 | -0.000687256
[6 empty] | 0.01786 | -0.38702 | 0.01692 | -0.00069397
[6 empty] | 0.01772 | -0.38696 | 0.01672 | -0.000696411
[6 empty] | 0.01755 | -0.38705 | 0.01664 | -0.000698547
[6 empty] | 0.01741 | -0.38712 | 0.0165 | -0.000701141
[6 empty] | 0.01726 | -0.38712 | 0.0163 | -0.00070343
[6 empty] | 0.0171 | -0.38715 | 0.0161 | -0.000709991
[6 empty] | 0.01695 | -0.38727 | 0.01601 | -0.000708313
[6 empty] | 0.01678 | -0.38736 | 0.01586 | -0.000712433
[6 empty] | 0.01664 | -0.38742 | 0.01566 | -0.000720825
[6 empty] | 0.0165 | -0.38742 | 0.01553 | -0.00072403
[6 empty] | 0.01634 | -0.38745 | 0.01544 | -0.000729065
[6 empty] | 0.01618 | -0.3876 | 0.01524 | -0.000730286
[6 empty] | 0.01604 | -0.3876 | 0.01512 | -0.000736084
[6 empty] | 0.01588 | -0.3877 | 0.01494 | -0.000742493
[6 empty] | 0.01574 | -0.38773 | 0.01483 | -0.000739746
[6 empty] | 0.01556 | -0.38785 | 0.01458 | -0.000749664
[6 empty] | 0.01543 | -0.38794 | 0.01463 | -0.000749054
[6 empty] | 0.01527 | -0.38794 | 0.0143 | -0.000751648
[6 empty] | 0.01513 | -0.388 | 0.01421 | -0.000753937
[6 empty] | 0.01497 | -0.38803 | 0.01397 | -0.000761871
[6 empty] | 0.01481 | -0.38806 | 0.01391 | -0.000763245
[6 empty] | 0.01465 | -0.38828 | 0.01372 | -0.000765381
[6 empty] | 0.0145 | -0.38818 | 0.01357 | -0.000769501
[6 empty] | 0.01434 | -0.38831 | 0.01343 | -0.000773926
[6 empty] | 0.0142 | -0.38831 | 0.01333 | -0.000775757
[6 empty] | 0.01406 | -0.38831 | 0.01318 | -0.000779724
[6 empty] | 0.01389 | -0.3884 | 0.01291 | -0.000789795
[6 empty] | 0.01374 | -0.38843 | 0.01282 | -0.000785522
[6 empty] | 0.01358 | -0.38849 | 0.01253 | -0.00078949
[6 empty] | 0.01344 | -0.38849 | 0.01244 | -0.000799103
[6 empty] | 0.01327 | -0.38861 | 0.01243 | -0.000797424
[6 empty] | 0.01313 | -0.38873 | 0.01233 | -0.00080368
[6 empty] | 0.01297 | -0.38873 | 0.01205 | -0.000804138
[6 empty] | 0.01283 | -0.38876 | 0.01193 | -0.000813141
[6 empty] | 0.01267 | -0.38876 | 0.0117 | -0.000812683
[6 empty] | 0.01251 | -0.38879 | 0.01163 | -0.000816345
[6 empty] | 0.01237 | -0.38892 | 0.01151 | -0.000820923
[6 empty] | 0.01223 | -0.38901 | 0.01122 | -0.000823517
[6 empty] | 0.01206 | -0.38904 | 0.01106 | -0.000829926
[6 empty] | 0.01191 | -0.38916 | 0.011 | -0.000831299
[6 empty] | 0.01175 | -0.38922 | 0.01088 | -0.000835876
[6 empty] | 0.0116 | -0.38925 | 0.01068 | -0.000841217
[6 empty] | 0.01146 | -0.38928 | 0.0105 | -0.000842133
[6 empty] | 0.0113 | -0.38931 | 0.01041 | -0.0008461
[6 empty] | 0.01115 | -0.38937 | 0.01009 | -0.000852356
[6 empty] | 0.011 | -0.3895 | 0.01007 | -0.000853882
[6 empty] | 0.01085 | -0.38953 | 0.00998 | -0.000852509
[6 empty] | 0.01069 | -0.38956 | 0.00986 | -0.000855255
[6 empty] | 0.01055 | -0.38965 | 0.00962 | -0.000860901
[6 empty] | 0.01039 | -0.38962 | 0.0094 | -0.000863647
[6 empty] | 0.01024 | -0.38974 | 0.00929 | -0.000871429
[6 empty] | 0.01008 | -0.38977 | 0.00919 | -0.000870972
[6 empty] | 0.00992 | -0.38983 | 0.00909 | -0.00087677
[6 empty] | 0.00979 | -0.38971 | 0.00895 | -0.00088089
[6 empty] | 0.00963 | -0.38986 | 0.00874 | -0.000884705
[6 empty] | 0.00947 | -0.38995 | 0.00869 | -0.000889587
[6 empty] | 0.00932 | -0.38992 | 0.0084 | -0.00089447
[6 empty] | 0.00918 | -0.38998 | 0.00831 | -0.00089447
[6 empty] | 0.00901 | -0.38998 | 0.00808 | -0.000902252
[6 empty] | 0.00887 | -0.39005 | 0.00796 | -0.000901794
[6 empty] | 0.00872 | -0.3902 | 0.00778 | -0.000913849
[6 empty] | 0.00857 | -0.39023 | 0.00772 | -0.000910187
[6 empty] | 0.0084 | -0.39032 | 0.00742 | -0.000914917
[6 empty] | 0.00826 | -0.39032 | 0.00733 | -0.000914154
[6 empty] | 0.0081 | -0.39041 | 0.00724 | -0.000920563
[6 empty] | 0.00795 | -0.39044 | 0.00701 | -0.000927277
[6 empty] | 0.0078 | -0.39053 | 0.00685 | -0.000927887
[6 empty] | 0.00765 | -0.39056 | 0.0067 | -0.000935211
[6 empty] | 0.00749 | -0.39069 | 0.0066 | -0.000937958
[6 empty] | 0.00735 | -0.39069 | 0.00645 | -0.000943756
[6 empty] | 0.00718 | -0.39078 | 0.00611 | -0.000944214
[6 empty] | 0.00704 | -0.39078 | 0.00621 | -0.000950623
[6 empty] | 0.00688 | -0.3909 | 0.00604 | -0.0009552
[6 empty] | 0.00672 | -0.39087 | 0.00593 | -0.000957794
[6 empty] | 0.00659 | -0.3909 | 0.00564 | -0.000966339
[6 empty] | 0.00643 | -0.39105 | 0.00554 | -0.000962372
[6 empty] | 0.00627 | -0.39114 | 0.00537 | -0.000978088
[6 empty] | 0.00612 | -0.39117 | 0.00518 | -0.000974121
[6 empty] | 0.00597 | -0.39127 | 0.00507 | -0.000974731
[6 empty] | 0.00581 | -0.39124 | 0.00486 | -0.000978241
[6 empty] | 0.00567 | -0.39136 | 0.00471 | -0.000982361
[6 empty] | 0.0055 | -0.39136 | 0.00463 | -0.000987244
[6 empty] | 0.00536 | -0.39148 | 0.00437 | -0.000995178
[6 empty] | 0.00519 | -0.3916 | 0.00437 | -0.001
[6 empty] | 0.00504 | -0.3916 | 0.00418 | -0.001
[6 empty] | 0.00489 | -0.39172 | 0.00398 | -0.001
[6 empty] | 0.00474 | -0.39178 | 0.0039 | -0.00101
[6 empty] | 0.00459 | -0.39178 | 0.0037 | -0.00101
[6 empty] | 0.00444 | -0.39188 | 0.00345 | -0.00101
[6 empty] | 0.00427 | -0.39194 | 0.00342 | -0.00102
[6 empty] | 0.00414 | -0.39206 | 0.00318 | -0.00102
[6 empty] | 0.00398 | -0.39206 | 0.00299 | -0.00102
[6 empty] | 0.00383 | -0.39212 | 0.00297 | -0.00103
[6 empty] | 0.00368 | -0.39224 | 0.00277 | -0.00103
[6 empty] | 0.00351 | -0.39221 | 0.0026 | -0.00103
[6 empty] | 0.00336 | -0.39224 | 0.0024 | -0.00104
[6 empty] | 0.00322 | -0.3923 | 0.00246 | -0.00105
[6 empty] | 0.00307 | -0.39236 | 0.00223 | -0.00105
[6 empty] | 0.00292 | -0.39243 | 0.00202 | -0.00105
[6 empty] | 0.00276 | -0.39246 | 0.00175 | -0.00105
[6 empty] | 0.00259 | -0.39258 | 0.00177 | -0.00106
[6 empty] | 0.00244 | -0.39261 | 0.00151 | -0.00107
[6 empty] | 0.00231 | -0.39264 | 0.00139 | -0.00107
[6 empty] | 0.00215 | -0.39273 | 0.0013 | -0.00107
[6 empty] | 0.00199 | -0.39276 | 0.00114 | -0.00108
[6 empty] | 0.00183 | -0.39291 | 0.000970459 | -0.00109
[6 empty] | 0.00169 | -0.39294 | 0.000808716 | -0.00108
[6 empty] | 0.00152 | -0.39291 | 0.000650024 | -0.00108
[6 empty] | 0.00138 | -0.39307 | 0.000488281 | -0.00109
[6 empty] | 0.00122 | -0.3931 | 0.000305176 | -0.00109
[6 empty] | 0.00108 | -0.39313 | 0.000109863 | -0.0011
[6 empty] | 0.000924683 | -0.39322 | 9.15527e-06 | -0.0011
[6 empty] | 0.000769043 | -0.39325 | -0.000131226 | -0.0011
[6 empty] | 0.000622559 | -0.39352 | -0.000326538 | -0.00111
[6 empty] | 0.000457764 | -0.39349 | -0.0003479 | -0.00112
[6 empty] | 0.000305176 | -0.39349 | -0.000570679 | -0.00112
[6 empty] | 0.00015564 | -0.39359 | -0.000750732 | -0.00112
[6 empty] | 9.15527e-06 | -0.39362 | -0.000860596 | -0.00114
[6 empty] | -0.000152588 | -0.39374 | -0.000961304 | -0.00113
[6 empty] | -0.000286865 | -0.39374 | -0.00127 | -0.00113
[6 empty] | -0.000457764 | -0.39383 | -0.0013 | -0.00114
[6 empty] | -0.000601196 | -0.3938 | -0.0015 | -0.00114
[6 empty] | -0.000756836 | -0.39389 | -0.00162 | -0.00115
[6 empty] | -0.000918579 | -0.39392 | -0.0018 | -0.00114
[6 empty] | -0.00107 | -0.39401 | -0.00199 | -0.00115
[6 empty] | -0.00122 | -0.39407 | -0.0022 | -0.00116
[6 empty] | -0.00137 | -0.39413 | -0.0023 | -0.00116
[6 empty] | -0.00152 | -0.39417 | -0.00245 | -0.00117
[6 empty] | -0.00166 | -0.39423 | -0.00262 | -0.00117
[6 empty] | -0.00183 | -0.39423 | -0.00274 | -0.00117
[6 empty] | -0.00197 | -0.39438 | -0.00291 | -0.00118
[6 empty] | -0.00213 | -0.39435 | -0.00305 | -0.00118
[6 empty] | -0.00228 | -0.39444 | -0.00322 | -0.00119
[6 empty] | -0.00244 | -0.39453 | -0.00338 | -0.00119
[6 empty] | -0.00259 | -0.39453 | -0.00349 | -0.0012
[6 empty] | -0.00275 | -0.39468 | -0.00365 | -0.0012
[6 empty] | -0.0029 | -0.39468 | -0.00378 | -0.00121
[6 empty] | -0.00305 | -0.39478 | -0.00404 | -0.00121
[6 empty] | -0.0032 | -0.39487 | -0.00399 | -0.00121
[6 empty] | -0.00334 | -0.39493 | -0.00419 | -0.00121
[6 empty] | -0.00351 | -0.3949 | -0.00436 | -0.00122
[6 empty] | -0.00365 | -0.39502 | -0.00454 | -0.00122
[6 empty] | -0.00381 | -0.39511 | -0.00464 | -0.00123
[6 empty] | -0.00397 | -0.39514 | -0.00485 | -0.00123
[6 empty] | -0.00412 | -0.39514 | -0.00492 | -0.00123
[6 empty] | -0.00427 | -0.39529 | -0.00526 | -0.00124
[6 empty] | -0.00441 | -0.39529 | -0.00536 | -0.00125
[6 empty] | -0.00458 | -0.39532 | -0.0055 | -0.00125
[6 empty] | -0.00474 | -0.39545 | -0.00559 | -0.00125
[6 empty] | -0.00488 | -0.39554 | -0.00585 | -0.00126
[6 empty] | -0.00504 | -0.3956 | -0.00591 | -0.00126
[6 empty] | -0.00519 | -0.39569 | -0.00608 | -0.00126
[6 empty] | -0.00533 | -0.39566 | -0.00622 | -0.00127
[6 empty] | -0.00549 | -0.39581 | -0.00637 | -0.00128
[6 empty] | -0.00566 | -0.39581 | -0.00648 | -0.00128
[6 empty] | -0.00579 | -0.39587 | -0.00673 | -0.00128
[6 empty] | -0.00594 | -0.39594 | -0.00691 | -0.00129
[6 empty] | -0.00611 | -0.396 | -0.00698 | -0.00129
[6 empty] | -0.00625 | -0.39612 | -0.00727 | -0.0013
[6 empty] | -0.0064 | -0.39612 | -0.00735 | -0.0013
[6 empty] | -0.00656 | -0.39612 | -0.00744 | -0.0013
[6 empty] | -0.00672 | -0.39621 | -0.00762 | -0.0013
[6 empty] | -0.00687 | -0.39627 | -0.00778 | -0.0013
[6 empty] | -0.00701 | -0.39633 | -0.00775 | -0.00132
[6 empty] | -0.00716 | -0.39639 | -0.00803 | -0.00132
[6 empty] | -0.00732 | -0.39648 | -0.00822 | -0.00132
[6 empty] | -0.00746 | -0.39651 | -0.00836 | -0.00133
[6 empty] | -0.00763 | -0.39658 | -0.00846 | -0.00133
[6 empty] | -0.00778 | -0.39667 | -0.00869 | -0.00133
[6 empty] | -0.00793 | -0.3967 | -0.00888 | -0.00134
[6 empty] | -0.00809 | -0.39682 | -0.00901 | -0.00134
[6 empty] | -0.00823 | -0.39688 | -0.00911 | -0.00135
[6 empty] | -0.00838 | -0.39694 | -0.00918 | -0.00135
[6 empty] | -0.00854 | -0.39706 | -0.00948 | -0.00136
[6 empty] | -0.0087 | -0.39713 | -0.0097 | -0.00136
[6 empty] | -0.00885 | -0.39713 | -0.00983 | -0.00137
[6 empty] | -0.009 | -0.39722 | -0.00989 | -0.00137
[6 empty] | -0.00916 | -0.39728 | -0.00998 | -0.00137
[6 empty] | -0.0093 | -0.39731 | -0.01015 | -0.00138
[6 empty] | -0.00946 | -0.39743 | -0.01033 | -0.00138
[6 empty] | -0.0096 | -0.39749 | -0.01061 | -0.00139
[6 empty] | -0.00975 | -0.39731 | -0.01061 | -0.00139
[6 empty] | -0.00992 | -0.39749 | -0.01087 | -0.00139
[6 empty] | -0.01005 | -0.39752 | -0.01104 | -0.0014
[6 empty] | -0.01021 | -0.39755 | -0.01111 | -0.00141
[6 empty] | -0.01038 | -0.39758 | -0.01124 | -0.00142
[6 empty] | -0.01051 | -0.39771 | -0.0115 | -0.00141
[6 empty] | -0.01067 | -0.39786 | -0.01154 | -0.00142
[6 empty] | -0.01082 | -0.3978 | -0.01184 | -0.00142
[6 empty] | -0.01097 | -0.39792 | -0.01181 | -0.00143
[6 empty] | -0.01113 | -0.39795 | -0.01201 | -0.00143
[6 empty] | -0.01128 | -0.39801 | -0.01221 | -0.00143
[6 empty] | -0.01143 | -0.39816 | -0.01226 | -0.00144
[6 empty] | -0.01159 | -0.39819 | -0.01248 | -0.00144
[6 empty] | -0.01174 | -0.39828 | -0.01268 | -0.00145
[6 empty] | -0.01189 | -0.39835 | -0.0128 | -0.00145
[6 empty] | -0.01204 | -0.39835 | -0.01303 | -0.00147
[6 empty] | -0.01219 | -0.39841 | -0.01302 | -0.00146
[6 empty] | -0.01235 | -0.3985 | -0.01323 | -0.00147
[6 empty] | -0.0125 | -0.3985 | -0.01346 | -0.00148
[6 empty] | -0.01264 | -0.39856 | -0.0135 | -0.00148
[6 empty] | -0.0128 | -0.39868 | -0.01361 | -0.00148
[6 empty] | -0.01296 | -0.39877 | -0.01388 | -0.00149
[6 empty] | -0.01313 | -0.3989 | -0.01395 | -0.0015
[6 empty] | -0.01326 | -0.39886 | -0.01422 | -0.00149
[6 empty] | -0.01341 | -0.39893 | -0.01431 | -0.0015
[6 empty] | -0.01357 | -0.39902 | -0.0145 | -0.0015
[6 empty] | -0.01373 | -0.39908 | -0.01465 | -0.0015
[6 empty] | -0.01387 | -0.39914 | -0.01481 | -0.00152
[6 empty] | -0.01402 | -0.39917 | -0.01495 | -0.00152
[6 empty] | -0.01418 | -0.39923 | -0.01512 | -0.00152
[6 empty] | -0.01434 | -0.39926 | -0.01528 | -0.00152
[6 empty] | -0.01449 | -0.39948 | -0.01542 | -0.00153
[6 empty] | -0.01464 | -0.3996 | -0.01558 | -0.00153
[6 empty] | -0.01478 | -0.39963 | -0.0157 | -0.00154
[6 empty] | -0.01494 | -0.39975 | -0.01587 | -0.00154
[6 empty] | -0.01509 | -0.39978 | -0.01602 | -0.00155
[6 empty] | -0.01526 | -0.39987 | -0.01617 | -0.00155
[6 empty] | -0.0154 | -0.39996 | -0.01632 | -0.00156
[6 empty] | -0.01556 | -0.39993 | -0.01649 | -0.00156
[6 empty] | -0.01571 | -0.40005 | -0.01661 | -0.00157
[6 empty] | -0.01586 | -0.40009 | -0.0168 | -0.00157
[6 empty] | -0.016 | -0.40015 | -0.01694 | -0.00158
[6 empty] | -0.01618 | -0.40024 | -0.01709 | -0.00158
[6 empty] | -0.01632 | -0.4003 | -0.01725 | -0.00159
[6 empty] | -0.01646 | -0.40036 | -0.01741 | -0.00159
[6 empty] | -0.01663 | -0.40042 | -0.01754 | -0.00159
[6 empty] | -0.01677 | -0.40048 | -0.01772 | -0.0016
[6 empty] | -0.01693 | -0.4006 | -0.01786 | -0.00161
[6 empty] | -0.01708 | -0.40067 | -0.01801 | -0.00161
[6 empty] | -0.01724 | -0.4007 | -0.01816 | -0.00161
[6 empty] | -0.01739 | -0.40082 | -0.01832 | -0.00162
[6 empty] | -0.01754 | -0.40088 | -0.01847 | -0.00163
[6 empty] | -0.01769 | -0.40094 | -0.01862 | -0.00163
[6 empty] | -0.01783 | -0.40091 | -0.01877 | -0.00163
[6 empty] | -0.01801 | -0.40103 | -0.01894 | -0.00164
[6 empty] | -0.01815 | -0.40109 | -0.01908 | -0.00164
[6 empty] | -0.01831 | -0.40118 | -0.01923 | -0.00165
[6 empty] | -0.01846 | -0.40115 | -0.01939 | -0.00165
[6 empty] | -0.0186 | -0.40121 | -0.01955 | -0.00165
[6 empty] | -0.01876 | -0.40134 | -0.0197 | -0.00166
[6 empty] | -0.01891 | -0.40131 | -0.01986 | -0.00166
[6 empty] | -0.01906 | -0.40146 | -0.02001 | -0.00167
[6 empty] | -0.01922 | -0.40155 | -0.02014 | -0.00168
[6 empty] | -0.01938 | -0.40158 | -0.02031 | -0.00168
[6 empty] | -0.01953 | -0.40158 | -0.02046 | -0.00168
[6 empty] | -0.01967 | -0.40167 | -0.02062 | -0.00169
[6 empty] | -0.01983 | -0.40179 | -0.02078 | -0.00169
[6 empty] | -0.01999 | -0.40186 | -0.02091 | -0.0017
[6 empty] | -0.02013 | -0.40186 | -0.02108 | -0.0017
[6 empty] | -0.0203 | -0.40195 | -0.02122 | -0.00171
[6 empty] | -0.02044 | -0.40198 | -0.02137 | -0.00171
[6 empty] | -0.0206 | -0.40213 | -0.02153 | -0.00172
[6 empty] | -0.02075 | -0.40219 | -0.02168 | -0.00172
[6 empty] | -0.0209 | -0.40228 | -0.02184 | -0.00173
[6 empty] | -0.02105 | -0.4024 | -0.02199 | -0.00173
[6 empty] | -0.02121 | -0.40237 | -0.02216 | -0.00173
[6 empty] | -0.02136 | -0.40256 | -0.02228 | -0.00174
[6 empty] | -0.02152 | -0.40259 | -0.02244 | -0.00174
[6 empty] | -0.02168 | -0.40262 | -0.02257 | -0.00175
[6 empty] | -0.02181 | -0.40268 | -0.02274 | -0.00175
[6 empty] | -0.02197 | -0.40283 | -0.02289 | -0.00176
[6 empty] | -0.02213 | -0.40283 | -0.02305 | -0.00177
[6 empty] | -0.02229 | -0.40289 | -0.02319 | -0.00177
[6 empty] | -0.02242 | -0.40302 | -0.02336 | -0.00178
[6 empty] | -0.02257 | -0.40314 | -0.02349 | -0.00178
[6 empty] | -0.02274 | -0.40317 | -0.02366 | -0.00178
[6 empty] | -0.02288 | -0.40314 | -0.02383 | -0.00179
[6 empty] | -0.02304 | -0.40314 | -0.02397 | -0.0018
[6 empty] | -0.02318 | -0.40332 | -0.02412 | -0.0018
[6 empty] | -0.02334 | -0.40329 | -0.02427 | -0.00181
[6 empty] | -0.02349 | -0.40338 | -0.02443 | -0.00181
[6 empty] | -0.02364 | -0.40347 | -0.02459 | -0.00182
[6 empty] | -0.0238 | -0.40353 | -0.02473 | -0.00181
[6 empty] | -0.02394 | -0.40366 | -0.02489 | -0.00183
[6 empty] | -0.02409 | -0.40363 | -0.02504 | -0.00183
[6 empty] | -0.02426 | -0.40369 | -0.02519 | -0.00183
[6 empty] | -0.02441 | -0.4039 | -0.02534 | -0.00184
[6 empty] | -0.02457 | -0.40396 | -0.02549 | -0.00184
[6 empty] | -0.02471 | -0.40399 | -0.02563 | -0.00185
[6 empty] | -0.02487 | -0.40405 | -0.02579 | -0.00185
[6 empty] | -0.02502 | -0.40408 | -0.02594 | -0.00186
[6 empty] | -0.02518 | -0.40417 | -0.0261 | -0.00186
[6 empty] | -0.02531 | -0.40427 | -0.02627 | -0.00187
[6 empty] | -0.02547 | -0.40424 | -0.02641 | -0.00187
[6 empty] | -0.02563 | -0.40436 | -0.02658 | -0.00188
[6 empty] | -0.02579 | -0.40445 | -0.02671 | -0.00188
[6 empty] | -0.02593 | -0.40448 | -0.02686 | -0.00189
[6 empty] | -0.02609 | -0.4046 | -0.027 | -0.00189
[6 empty] | -0.02624 | -0.40463 | -0.02717 | -0.0019
[6 empty] | -0.02639 | -0.40469 | -0.02732 | -0.00191
[6 empty] | -0.02655 | -0.40475 | -0.02749 | -0.00191
[6 empty] | -0.0267 | -0.40485 | -0.02765 | -0.00191
[6 empty] | -0.02685 | -0.40494 | -0.0278 | -0.00192
[6 empty] | -0.027 | -0.40488 | -0.02794 | -0.00193
[6 empty] | -0.02715 | -0.40503 | -0.0281 | -0.00192
[6 empty] | -0.0273 | -0.40512 | -0.02823 | -0.00193
[6 empty] | -0.02746 | -0.40521 | -0.0284 | -0.00194
[6 empty] | -0.02762 | -0.40536 | -0.02855 | -0.00195
[6 empty] | -0.02777 | -0.4053 | -0.0287 | -0.00195
[6 empty] | -0.02793 | -0.40549 | -0.02885 | -0.00196
[6 empty] | -0.02807 | -0.40546 | -0.02899 | -0.00197
[6 empty] | -0.02822 | -0.40552 | -0.02914 | -0.00197
[6 empty] | -0.02837 | -0.40564 | -0.02929 | -0.00197
[6 empty] | -0.02853 | -0.40567 | -0.02946 | -0.00197
[6 empty] | -0.02868 | -0.4057 | -0.0296 | -0.00198
[6 empty] | -0.02884 | -0.40582 | -0.02975 | -0.00199
[6 empty] | -0.02898 | -0.40585 | -0.02992 | -0.00199
[6 empty] | -0.02914 | -0.40598 | -0.03006 | -0.00199
[6 empty] | -0.02928 | -0.40582 | -0.0302 | -0.002
[6 empty] | -0.02944 | -0.40594 | -0.03037 | -0.00201
[6 empty] | -0.02959 | -0.40604 | -0.03053 | -0.00201
[6 empty] | -0.02975 | -0.40607 | -0.03067 | -0.00202
[6 empty] | -0.02989 | -0.40613 | -0.03083 | -0.00202
[6 empty] | -0.03005 | -0.40622 | -0.03097 | -0.00203
[6 empty] | -0.03019 | -0.40628 | -0.03113 | -0.00204
[6 empty] | -0.03035 | -0.40631 | -0.03127 | -0.00203
[6 empty] | -0.03051 | -0.4064 | -0.03144 | -0.00204
[6 empty] | -0.03065 | -0.40646 | -0.03159 | -0.00205
[6 empty] | -0.03081 | -0.40652 | -0.03176 | -0.00205
[6 empty] | -0.03097 | -0.40656 | -0.03188 | -0.00205
[6 empty] | -0.03111 | -0.40665 | -0.03205 | -0.00206
[6 empty] | -0.03127 | -0.40674 | -0.03221 | -0.00207
[6 empty] | -0.03142 | -0.40683 | -0.03235 | -0.00207
[6 empty] | -0.03157 | -0.40686 | -0.03253 | -0.00208
[6 empty] | -0.03172 | -0.40698 | -0.03266 | -0.00208
[6 empty] | -0.03188 | -0.40701 | -0.03281 | -0.00209
[6 empty] | -0.03203 | -0.40707 | -0.03297 | -0.00209
[6 empty] | -0.03217 | -0.40714 | -0.03313 | -0.0021
[6 empty] | -0.03232 | -0.40726 | -0.03328 | -0.0021
[6 empty] | -0.03247 | -0.40729 | -0.03342 | -0.00211
[6 empty] | -0.03264 | -0.40738 | -0.03356 | -0.00212
[6 empty] | -0.0328 | -0.40738 | -0.03373 | -0.00212
[6 empty] | -0.03295 | -0.40753 | -0.03387 | -0.00213
[6 empty] | -0.0331 | -0.40747 | -0.03404 | -0.00213
[6 empty] | -0.03326 | -0.40756 | -0.03418 | -0.00213
[6 empty] | -0.0334 | -0.40765 | -0.03434 | -0.00214
[6 empty] | -0.03356 | -0.40771 | -0.03451 | -0.00215
[6 empty] | -0.03371 | -0.40778 | -0.03463 | -0.00215
[6 empty] | -0.03387 | -0.40781 | -0.03481 | -0.00215
[6 empty] | -0.03401 | -0.40796 | -0.03495 | -0.00216
[6 empty] | -0.03418 | -0.40808 | -0.03511 | -0.00217
[6 empty] | -0.03433 | -0.40811 | -0.03525 | -0.00217
[6 empty] | -0.03447 | -0.40823 | -0.0354 | -0.00217
[6 empty] | -0.03464 | -0.4082 | -0.03555 | -0.00219
[6 empty] | -0.03479 | -0.40829 | -0.03573 | -0.00218
[6 empty] | -0.03493 | -0.40842 | -0.03588 | -0.00219
[6 empty] | -0.03509 | -0.40851 | -0.03603 | -0.0022
[6 empty] | -0.03523 | -0.40857 | -0.03617 | -0.0022
[6 empty] | -0.03541 | -0.40863 | -0.03633 | -0.0022
[6 empty] | -0.03555 | -0.40872 | -0.03648 | -0.00221
[6 empty] | -0.0357 | -0.40878 | -0.03663 | -0.00221
[6 empty] | -0.03585 | -0.40884 | -0.03678 | -0.00222
[6 empty] | -0.036 | -0.40887 | -0.03695 | -0.00223
[6 empty] | -0.03616 | -0.40891 | -0.0371 | -0.00223
[6 empty] | -0.03631 | -0.40903 | -0.03724 | -0.00224
[6 empty] | -0.03646 | -0.40903 | -0.0374 | -0.00225
[6 empty] | -0.03661 | -0.40918 | -0.03755 | -0.00225
[6 empty] | -0.03677 | -0.40918 | -0.03769 | -0.00226
[6 empty] | -0.03691 | -0.40933 | -0.03785 | -0.00226
[6 empty] | -0.03708 | -0.40939 | -0.03802 | -0.00226
[6 empty] | -0.03722 | -0.40945 | -0.03817 | -0.00227
[6 empty] | -0.03737 | -0.40952 | -0.03831 | -0.00228
[6 empty] | -0.03754 | -0.40961 | -0.03845 | -0.00228
[6 empty] | -0.03769 | -0.40967 | -0.03862 | -0.00228
[6 empty] | -0.03784 | -0.4097 | -0.03877 | -0.00229
[6 empty] | -0.03799 | -0.40982 | -0.03894 | -0.0023
[6 empty] | -0.03815 | -0.40985 | -0.03907 | -0.0023
[6 empty] | -0.0383 | -0.40994 | -0.03923 | -0.00231
[6 empty] | -0.03844 | -0.41 | -0.03938 | -0.00232
[6 empty] | -0.0386 | -0.41016 | -0.03953 | -0.00232
[6 empty] | -0.03876 | -0.41019 | -0.03969 | -0.00232
[6 empty] | -0.03891 | -0.41025 | -0.03983 | -0.00233
[6 empty] | -0.03907 | -0.41037 | -0.03999 | -0.00234
[6 empty] | -0.03921 | -0.4104 | -0.04014 | -0.00234
[6 empty] | -0.03936 | -0.41043 | -0.04031 | -0.00235
[6 empty] | -0.03951 | -0.41052 | -0.04045 | -0.00236
[6 empty] | -0.03967 | -0.41061 | -0.04061 | -0.00236
[6 empty] | -0.03981 | -0.41064 | -0.04075 | -0.00236
[6 empty] | -0.03997 | -0.41064 | -0.04092 | -0.00237
[6 empty] | -0.04013 | -0.4108 | -0.04104 | -0.00238
[6 empty] | -0.04028 | -0.41086 | -0.04122 | -0.00238
[6 empty] | -0.04043 | -0.41101 | -0.04138 | -0.00239
[6 empty] | -0.0406 | -0.41095 | -0.04151 | -0.0024
[6 empty] | -0.04072 | -0.41107 | -0.04168 | -0.0024
[6 empty] | -0.04089 | -0.41116 | -0.04182 | -0.00241
[6 empty] | -0.04105 | -0.41119 | -0.04198 | -0.00241
[6 empty] | -0.04119 | -0.41125 | -0.04213 | -0.00241
[6 empty] | -0.04134 | -0.41129 | -0.04226 | -0.00243
[6 empty] | -0.04149 | -0.41138 | -0.04244 | -0.00244
[6 empty] | -0.04166 | -0.41144 | -0.04259 | -0.00243
[6 empty] | -0.04181 | -0.41156 | -0.04274 | -0.00244
[6 empty] | -0.04196 | -0.41168 | -0.0429 | -0.00244
[6 empty] | -0.04212 | -0.41168 | -0.04304 | -0.00245
[6 empty] | -0.04226 | -0.41183 | -0.04318 | -0.00246
[6 empty] | -0.04242 | -0.4119 | -0.04337 | -0.00247
[6 empty] | -0.04257 | -0.4119 | -0.04351 | -0.00247
[6 empty] | -0.04272 | -0.41202 | -0.04364 | -0.00248
[6 empty] | -0.04288 | -0.41208 | -0.04382 | -0.00248
[6 empty] | -0.04303 | -0.4122 | -0.04396 | -0.00249
[6 empty] | -0.04317 | -0.41217 | -0.04413 | -0.00249
[6 empty] | -0.04334 | -0.41232 | -0.04427 | -0.0025
[6 empty] | -0.04348 | -0.41235 | -0.04442 | -0.00251
[6 empty] | -0.04364 | -0.41235 | -0.04457 | -0.00251
[6 empty] | -0.04377 | -0.41251 | -0.04471 | -0.00252
[6 empty] | -0.04394 | -0.41257 | -0.04488 | -0.00252
[6 empty] | -0.04409 | -0.41269 | -0.04504 | -0.00253
[6 empty] | -0.04424 | -0.41278 | -0.04518 | -0.00253
[6 empty] | -0.04439 | -0.41275 | -0.04534 | -0.00254
[6 empty] | -0.04456 | -0.41284 | -0.04549 | -0.00254
[6 empty] | -0.04469 | -0.41293 | -0.04563 | -0.00255
[6 empty] | -0.04487 | -0.41302 | -0.04579 | -0.00256
[6 empty] | -0.04502 | -0.41315 | -0.04594 | -0.00256
[6 empty] | -0.04516 | -0.41315 | -0.04611 | -0.00256
[6 empty] | -0.04531 | -0.41318 | -0.04627 | -0.00257
[6 empty] | -0.04547 | -0.41324 | -0.0464 | -0.00257
[6 empty] | -0.04562 | -0.41339 | -0.04656 | -0.00258
[6 empty] | -0.04577 | -0.41339 | -0.04673 | -0.00259
[6 empty] | -0.04593 | -0.41351 | -0.04687 | -0.0026
[6 empty] | -0.04607 | -0.41354 | -0.04702 | -0.0026
[6 empty] | -0.04624 | -0.41364 | -0.04716 | -0.00261
[6 empty] | -0.04638 | -0.41373 | -0.04731 | -0.00261
[6 empty] | -0.04653 | -0.41385 | -0.04746 | -0.00262
[6 empty] | -0.04669 | -0.41391 | -0.04762 | -0.00262
[6 empty] | -0.04685 | -0.41397 | -0.04777 | -0.00263
[6 empty] | -0.04699 | -0.41406 | -0.04792 | -0.00264
[6 empty] | -0.04713 | -0.41409 | -0.04808 | -0.00264
[6 empty] | -0.04729 | -0.41422 | -0.04823 | -0.00264
[6 empty] | -0.04745 | -0.41425 | -0.04838 | -0.00265
[6 empty] | -0.04761 | -0.41431 | -0.04854 | -0.00266
[6 empty] | -0.04776 | -0.4144 | -0.0487 | -0.00267
[6 empty] | -0.04792 | -0.41446 | -0.04884 | -0.00267
[6 empty] | -0.04807 | -0.41455 | -0.04897 | -0.00267
[6 empty] | -0.04822 | -0.41464 | -0.04915 | -0.00268
[6 empty] | -0.04836 | -0.41479 | -0.04929 | -0.00269
[6 empty] | -0.04851 | -0.41483 | -0.04942 | -0.00269
[6 empty] | -0.04868 | -0.41489 | -0.0496 | -0.0027
[6 empty] | -0.04882 | -0.41476 | -0.04976 | -0.0027
[6 empty] | -0.04897 | -0.41486 | -0.04996 | -0.00272
[6 empty] | -0.04911 | -0.41498 | -0.05011 | -0.00272
[6 empty] | -0.04927 | -0.41507 | -0.0502 | -0.00272
[6 empty] | -0.04944 | -0.41519 | -0.05038 | -0.00273
[6 empty] | -0.04958 | -0.41522 | -0.05054 | -0.00273
[6 empty] | -0.04973 | -0.41525 | -0.05072 | -0.00274
[6 empty] | -0.04993 | -0.41537 | -0.05081 | -0.00275
[6 empty] | -0.05005 | -0.4155 | -0.05099 | -0.00275
[6 empty] | -0.05017 | -0.41547 | -0.05118 | -0.00276
[6 empty] | -0.05035 | -0.41553 | -0.05133 | -0.00276
[6 empty] | -0.05051 | -0.41559 | -0.05145 | -0.00277
[6 empty] | -0.05069 | -0.41568 | -0.05161 | -0.00277
[6 empty] | -0.05081 | -0.41574 | -0.05176 | -0.00278
[6 empty] | -0.05093 | -0.41592 | -0.05188 | -0.00279
[6 empty] | -0.05112 | -0.41602 | -0.05206 | -0.00279
[6 empty] | -0.05136 | -0.41611 | -0.05225 | -0.0028
[6 empty] | -0.05145 | -0.4162 | -0.05234 | -0.0028
[6 empty] | -0.05157 | -0.41629 | -0.05252 | -0.00282
[6 empty] | -0.05176 | -0.41635 | -0.0527 | -0.00281
[6 empty] | -0.05197 | -0.41635 | -0.05283 | -0.00282
[6 empty] | -0.05206 | -0.41653 | -0.05301 | -0.00283
[6 empty] | -0.05215 | -0.41656 | -0.05319 | -0.00284
[6 empty] | -0.05237 | -0.41663 | -0.05328 | -0.00284
[6 empty] | -0.05249 | -0.41669 | -0.05338 | -0.00285
[6 empty] | -0.05261 | -0.41684 | -0.05353 | -0.00285
[6 empty] | -0.0528 | -0.4169 | -0.05371 | -0.00286
[6 empty] | -0.05304 | -0.41693 | -0.05389 | -0.00286
[6 empty] | -0.05313 | -0.41705 | -0.05405 | -0.00287
[6 empty] | -0.05328 | -0.41705 | -0.0542 | -0.00288
[6 empty] | -0.05341 | -0.41714 | -0.05435 | -0.00288
[6 empty] | -0.05356 | -0.41721 | -0.05453 | -0.00288
[6 empty] | -0.05368 | -0.41733 | -0.05466 | -0.00289
[6 empty] | -0.05389 | -0.41748 | -0.05484 | -0.0029
[6 empty] | -0.05405 | -0.41751 | -0.05496 | -0.0029
[6 empty] | -0.05417 | -0.41757 | -0.05511 | -0.00291
[6 empty] | -0.05435 | -0.4176 | -0.05524 | -0.00291
[6 empty] | -0.05453 | -0.41772 | -0.05545 | -0.00293
[6 empty] | -0.05463 | -0.41788 | -0.05554 | -0.00293
[6 empty] | -0.05481 | -0.41794 | -0.05576 | -0.00293
[6 empty] | -0.05493 | -0.41794 | -0.05585 | -0.00294
[6 empty] | -0.05502 | -0.41812 | -0.05603 | -0.00295
[6 empty] | -0.05524 | -0.41815 | -0.05618 | -0.00296
[6 empty] | -0.05542 | -0.41818 | -0.05637 | -0.00296
[6 empty] | -0.05554 | -0.41824 | -0.05649 | -0.00297
[6 empty] | -0.05579 | -0.4183 | -0.0567 | -0.00298
[6 empty] | -0.05585 | -0.41837 | -0.05679 | -0.00297
[6 empty] | -0.05603 | -0.41846 | -0.05698 | -0.00298
[6 empty] | -0.05618 | -0.41855 | -0.0571 | -0.00299
[6 empty] | -0.05627 | -0.41864 | -0.05725 | -0.003
[6 empty] | -0.05643 | -0.41861 | -0.05734 | -0.00301
[6 empty] | -0.05661 | -0.41882 | -0.05759 | -0.00301
[6 empty] | -0.05682 | -0.41885 | -0.05777 | -0.00301
[6 empty] | -0.05695 | -0.41901 | -0.05786 | -0.00302
[6 empty] | -0.05704 | -0.41916 | -0.05807 | -0.00302
[6 empty] | -0.05722 | -0.41919 | -0.0582 | -0.00303
[6 empty] | -0.05737 | -0.41928 | -0.05832 | -0.00304
[6 empty] | -0.0575 | -0.41937 | -0.05844 | -0.00305
[6 empty] | -0.05765 | -0.41956 | -0.05859 | -0.00305
[6 empty] | -0.05783 | -0.41953 | -0.05878 | -0.00306
[6 empty] | -0.05798 | -0.41959 | -0.05893 | -0.00307
[6 empty] | -0.05814 | -0.41968 | -0.05905 | -0.00307
[6 empty] | -0.05829 | -0.4198 | -0.05927 | -0.00308
[6 empty] | -0.05847 | -0.41986 | -0.05933 | -0.00308
[6 empty] | -0.05862 | -0.41998 | -0.05951 | -0.00309
[6 empty] | -0.05878 | -0.42001 | -0.05969 | -0.0031
[6 empty] | -0.05893 | -0.4202 | -0.05984 | -0.00311
[6 empty] | -0.05911 | -0.42014 | -0.06 | -0.00311
[6 empty] | -0.0592 | -0.42026 | -0.06012 | -0.00312
[6 empty] | -0.05942 | -0.42032 | -0.06033 | -0.00312
[6 empty] | -0.05951 | -0.42047 | -0.06042 | -0.00312
[6 empty] | -0.05966 | -0.42044 | -0.06058 | -0.00314
[6 empty] | -0.05984 | -0.42056 | -0.06082 | -0.00314
[6 empty] | -0.05997 | -0.42062 | -0.06091 | -0.00315
[6 empty] | -0.06021 | -0.42075 | -0.06107 | -0.00315
[6 empty] | -0.06027 | -0.42078 | -0.06125 | -0.00316
[6 empty] | -0.06042 | -0.42087 | -0.0614 | -0.00317
[6 empty] | -0.06064 | -0.4209 | -0.06155 | -0.00317
[6 empty] | -0.06079 | -0.42102 | -0.06165 | -0.00318
[6 empty] | -0.06085 | -0.42111 | -0.06183 | -0.00318
[6 empty] | -0.06104 | -0.42114 | -0.06201 | -0.00319
[6 empty] | -0.06122 | -0.4213 | -0.06216 | -0.0032
[6 empty] | -0.0614 | -0.42142 | -0.06232 | -0.0032
[6 empty] | -0.06155 | -0.42136 | -0.06244 | -0.00321
[6 empty] | -0.06168 | -0.42148 | -0.06262 | -0.00322
[6 empty] | -0.06186 | -0.4216 | -0.06271 | -0.00323
[6 empty] | -0.06195 | -0.42169 | -0.06296 | -0.00323
[6 empty] | -0.0621 | -0.42172 | -0.06305 | -0.00323
[6 empty] | -0.06226 | -0.42188 | -0.06317 | -0.00324
[6 empty] | -0.06244 | -0.42197 | -0.06342 | -0.00324
[6 empty] | -0.06259 | -0.42197 | -0.06357 | -0.00326
[6 empty] | -0.06271 | -0.42209 | -0.06363 | -0.00326
[6 empty] | -0.0629 | -0.42215 | -0.06381 | -0.00326
[6 empty] | -0.06302 | -0.42224 | -0.06393 | -0.00327
[6 empty] | -0.06326 | -0.42239 | -0.06415 | -0.00328
[6 empty] | -0.06329 | -0.42242 | -0.06424 | -0.00328
[6 empty] | -0.06354 | -0.42255 | -0.06439 | -0.00329
[6 empty] | -0.06363 | -0.4227 | -0.06451 | -0.0033
[6 empty] | -0.06384 | -0.42279 | -0.0647 | -0.00331
[6 empty] | -0.06396 | -0.42282 | -0.06485 | -0.00332
[6 empty] | -0.06415 | -0.42288 | -0.06497 | -0.00332
[6 empty] | -0.06424 | -0.42297 | -0.06516 | -0.00332
[6 empty] | -0.06448 | -0.4231 | -0.06534 | -0.00333
[6 empty] | -0.06464 | -0.42319 | -0.06552 | -0.00334
[6 empty] | -0.06467 | -0.42328 | -0.06558 | -0.00334
[6 empty] | -0.06488 | -0.42334 | -0.06577 | -0.00335
[6 empty] | -0.06506 | -0.42334 | -0.06601 | -0.00336
[6 empty] | -0.06522 | -0.42346 | -0.06607 | -0.00336
[6 empty] | -0.06531 | -0.42352 | -0.06622 | -0.00337
[6 empty] | -0.06549 | -0.42368 | -0.06638 | -0.00338
[6 empty] | -0.06564 | -0.42371 | -0.06659 | -0.00339
[6 empty] | -0.0658 | -0.42383 | -0.06668 | -0.00339
[6 empty] | -0.06592 | -0.42389 | -0.06686 | -0.0034
[6 empty] | -0.06607 | -0.42401 | -0.06705 | -0.0034
[6 empty] | -0.06625 | -0.4241 | -0.06717 | -0.00341
[6 empty] | -0.06644 | -0.42413 | -0.06735 | -0.00342
[6 empty] | -0.06656 | -0.42416 | -0.06747 | -0.00342
[6 empty] | -0.06674 | -0.42432 | -0.06766 | -0.00343
[6 empty] | -0.06693 | -0.42438 | -0.06775 | -0.00344
[6 empty] | -0.06705 | -0.42447 | -0.06793 | -0.00344
[6 empty] | -0.06717 | -0.4245 | -0.06808 | -0.00345
[6 empty] | -0.06735 | -0.42465 | -0.0683 | -0.00346
[6 empty] | -0.06747 | -0.42468 | -0.06839 | -0.00346
[6 empty] | -0.0676 | -0.4248 | -0.06851 | -0.00347
[6 empty] | -0.06775 | -0.42487 | -0.0687 | -0.00347
[6 empty] | -0.06793 | -0.42496 | -0.06885 | -0.00347
[6 empty] | -0.06805 | -0.42505 | -0.06903 | -0.00348
[6 empty] | -0.06824 | -0.42517 | -0.06909 | -0.00349
[6 empty] | -0.06836 | -0.42505 | -0.06934 | -0.0035
[6 empty] | -0.06857 | -0.4252 | -0.06946 | -0.0035
[6 empty] | -0.06873 | -0.42535 | -0.06958 | -0.00351
[6 empty] | -0.06888 | -0.42548 | -0.06976 | -0.00352
[6 empty] | -0.069 | -0.42554 | -0.06989 | -0.00353
[6 empty] | -0.06915 | -0.42569 | -0.07007 | -0.00353
[6 empty] | -0.06934 | -0.42578 | -0.07019 | -0.00354
[6 empty] | -0.06943 | -0.42578 | -0.07034 | -0.00354
[6 empty] | -0.06961 | -0.4259 | -0.0705 | -0.00354
[6 empty] | -0.06979 | -0.42603 | -0.07062 | -0.00356
[6 empty] | -0.06989 | -0.42612 | -0.0708 | -0.00356
[6 empty] | -0.0701 | -0.42618 | -0.07095 | -0.00357
[6 empty] | -0.07022 | -0.42621 | -0.07111 | -0.00358
[6 empty] | -0.07034 | -0.42627 | -0.07129 | -0.00358
[6 empty] | -0.07056 | -0.42639 | -0.07144 | -0.00359
[6 empty] | -0.07068 | -0.42645 | -0.07153 | -0.0036
[6 empty] | -0.0708 | -0.42657 | -0.07169 | -0.00361
[6 empty] | -0.07098 | -0.4267 | -0.07187 | -0.00361
[6 empty] | -0.07111 | -0.4267 | -0.07205 | -0.00362
[6 empty] | -0.07129 | -0.42673 | -0.07224 | -0.00362
[6 empty] | -0.07144 | -0.42691 | -0.07236 | -0.00363
[6 empty] | -0.07159 | -0.42706 | -0.07254 | -0.00364
[6 empty] | -0.07172 | -0.42719 | -0.07266 | -0.00365
[6 empty] | -0.0719 | -0.42719 | -0.07275 | -0.00365
[6 empty] | -0.07208 | -0.42722 | -0.07297 | -0.00366
[6 empty] | -0.07217 | -0.42728 | -0.07309 | -0.00367
[6 empty] | -0.07236 | -0.4274 | -0.0733 | -0.00367
[6 empty] | -0.07248 | -0.42746 | -0.07336 | -0.00367
[6 empty] | -0.07263 | -0.42761 | -0.07361 | -0.00368
[6 empty] | -0.07285 | -0.42773 | -0.0737 | -0.00369
[6 empty] | -0.07294 | -0.42773 | -0.07382 | -0.0037
[6 empty] | -0.07309 | -0.42789 | -0.07404 | -0.0037
[6 empty] | -0.07327 | -0.42801 | -0.07413 | -0.0037
[6 empty] | -0.07343 | -0.42813 | -0.07437 | -0.00372
[6 empty] | -0.07355 | -0.42822 | -0.07443 | -0.00372
[6 empty] | -0.07376 | -0.42834 | -0.07465 | -0.00373
[6 empty] | -0.07388 | -0.42841 | -0.07483 | -0.00373
[6 empty] | -0.07401 | -0.42853 | -0.07492 | -0.00374
[6 empty] | -0.07419 | -0.42859 | -0.07513 | -0.00375
[6 empty] | -0.07434 | -0.42862 | -0.07532 | -0.00375
[6 empty] | -0.07449 | -0.4288 | -0.07538 | -0.00377
[6 empty] | -0.07468 | -0.42883 | -0.07556 | -0.00377
[6 empty] | -0.07483 | -0.42896 | -0.07568 | -0.00378
[6 empty] | -0.07498 | -0.42905 | -0.07584 | -0.00378
[6 empty] | -0.07513 | -0.42914 | -0.07599 | -0.00379
[6 empty] | -0.07523 | -0.42923 | -0.07614 | -0.0038
[6 empty] | -0.07541 | -0.42929 | -0.07629 | -0.00381
[6 empty] | -0.07553 | -0.42935 | -0.07648 | -0.00381
[6 empty] | -0.07571 | -0.42947 | -0.0766 | -0.00382
[6 empty] | -0.0759 | -0.4296 | -0.07675 | -0.00382
[6 empty] | -0.07602 | -0.42963 | -0.07697 | -0.00383
[6 empty] | -0.07614 | -0.42978 | -0.07709 | -0.00384
[6 empty] | -0.07626 | -0.42981 | -0.07724 | -0.00384
[6 empty] | -0.07648 | -0.42993 | -0.07736 | -0.00385
[6 empty] | -0.07663 | -0.42999 | -0.07751 | -0.00386
[6 empty] | -0.07681 | -0.43008 | -0.07767 | -0.00387
[6 empty] | -0.07697 | -0.43018 | -0.07779 | -0.00387
[6 empty] | -0.07712 | -0.4303 | -0.078 | -0.00388
[6 empty] | -0.07721 | -0.4303 | -0.07819 | -0.00388
[6 empty] | -0.07739 | -0.43048 | -0.07831 | -0.00389
[6 empty] | -0.07761 | -0.43048 | -0.07852 | -0.0039
[6 empty] | -0.07773 | -0.43063 | -0.07861 | -0.0039
[6 empty] | -0.07782 | -0.43079 | -0.07877 | -0.0039
[6 empty] | -0.078 | -0.43091 | -0.07895 | -0.00392
[6 empty] | -0.07816 | -0.43094 | -0.07907 | -0.00393
[6 empty] | -0.07834 | -0.431 | -0.07928 | -0.00393
[6 empty] | -0.07846 | -0.43118 | -0.07935 | -0.00394
[6 empty] | -0.07861 | -0.43124 | -0.07947 | -0.00394
[6 empty] | -0.07877 | -0.4314 | -0.07971 | -0.00395
[6 empty] | -0.07898 | -0.43146 | -0.07983 | -0.00396
[6 empty] | -0.07901 | -0.43152 | -0.07996 | -0.00396
[6 empty] | -0.07919 | -0.43158 | -0.08011 | -0.00397
[6 empty] | -0.07944 | -0.43167 | -0.08026 | -0.00398
[6 empty] | -0.07959 | -0.43176 | -0.08041 | -0.00399
[6 empty] | -0.07971 | -0.43188 | -0.0806 | -0.00399
[6 empty] | -0.07986 | -0.43198 | -0.08078 | -0.004
[6 empty] | -0.08005 | -0.43204 | -0.08093 | -0.00401
[6 empty] | -0.08017 | -0.43213 | -0.08102 | -0.00402
[6 empty] | -0.08035 | -0.43225 | -0.08121 | -0.00402
[6 empty] | -0.08044 | -0.43237 | -0.08133 | -0.00403
[6 empty] | -0.08063 | -0.43246 | -0.08151 | -0.00404
[6 empty] | -0.08078 | -0.43259 | -0.0816 | -0.00405
[6 empty] | -0.08093 | -0.43265 | -0.08182 | -0.00405
[6 empty] | -0.08105 | -0.43271 | -0.08191 | -0.00406
[6 empty] | -0.08127 | -0.43277 | -0.08206 | -0.00406
[6 empty] | -0.08145 | -0.43289 | -0.08228 | -0.00407
[6 empty] | -0.08148 | -0.43295 | -0.08243 | -0.00407
[6 empty] | -0.0817 | -0.43301 | -0.08258 | -0.00408
[6 empty] | -0.08182 | -0.43317 | -0.08273 | -0.00409
[6 empty] | -0.08194 | -0.43326 | -0.08286 | -0.0041
[6 empty] | -0.08209 | -0.43335 | -0.08304 | -0.00411
[6 empty] | -0.08228 | -0.43341 | -0.08322 | -0.00411
[6 empty] | -0.08246 | -0.43353 | -0.08331 | -0.00412
[6 empty] | -0.08258 | -0.43365 | -0.08347 | -0.00413
[6 empty] | -0.08276 | -0.43375 | -0.08368 | -0.00413
[6 empty] | -0.08286 | -0.43375 | -0.08377 | -0.00414
[6 empty] | -0.08313 | -0.43396 | -0.08392 | -0.00415
[6 empty] | -0.08322 | -0.43408 | -0.08414 | -0.00415
[6 empty] | -0.08337 | -0.43414 | -0.08423 | -0.00416
[6 empty] | -0.08353 | -0.43423 | -0.08441 | -0.00417
[6 empty] | -0.08359 | -0.43433 | -0.0845 | -0.00417
[6 empty] | -0.08371 | -0.43445 | -0.08469 | -0.00418
[6 empty] | -0.08395 | -0.4346 | -0.08487 | -0.00419
[6 empty] | -0.08414 | -0.43463 | -0.08496 | -0.0042
[6 empty] | -0.08426 | -0.43472 | -0.08517 | -0.0042
[6 empty] | -0.08438 | -0.43484 | -0.08533 | -0.00421
[6 empty] | -0.08459 | -0.435 | -0.08545 | -0.00422
[6 empty] | -0.08475 | -0.43494 | -0.0856 | -0.00422
[6 empty] | -0.0849 | -0.43512 | -0.08582 | -0.00423
[6 empty] | -0.08499 | -0.43524 | -0.08591 | -0.00423
[6 empty] | -0.08517 | -0.43533 | -0.08615 | -0.00424
[6 empty] | -0.08536 | -0.43539 | -0.08621 | -0.00425
[6 empty] | -0.08551 | -0.43552 | -0.0863 | -0.00425
[6 empty] | -0.08566 | -0.43555 | -0.08652 | -0.00426
[6 empty] | -0.08578 | -0.4357 | -0.0867 | -0.00427
[6 empty] | -0.08597 | -0.43576 | -0.08685 | -0.00428
[6 empty] | -0.08606 | -0.43582 | -0.08698 | -0.00428
[6 empty] | -0.08624 | -0.43594 | -0.0871 | -0.00429
[6 empty] | -0.08636 | -0.43607 | -0.08725 | -0.00429
[6 empty] | -0.08658 | -0.43613 | -0.08752 | -0.0043
[6 empty] | -0.08667 | -0.43625 | -0.08755 | -0.00431
[6 empty] | -0.08682 | -0.43634 | -0.08771 | -0.00432
[6 empty] | -0.08704 | -0.43646 | -0.08792 | -0.00432
[6 empty] | -0.08722 | -0.43649 | -0.08804 | -0.00433
[6 empty] | -0.08728 | -0.43674 | -0.0882 | -0.00434
[6 empty] | -0.08749 | -0.43671 | -0.08832 | -0.00434
[6 empty] | -0.08765 | -0.4368 | -0.08847 | -0.00435
[6 empty] | -0.08777 | -0.43701 | -0.08865 | -0.00436
[6 empty] | -0.08789 | -0.43686 | -0.08881 | -0.00437
[6 empty] | -0.0881 | -0.43701 | -0.08893 | -0.00437
[6 empty] | -0.0882 | -0.43707 | -0.08914 | -0.00438
[6 empty] | -0.08838 | -0.43726 | -0.08923 | -0.00439
[6 empty] | -0.08859 | -0.43732 | -0.08942 | -0.00439
[6 empty] | -0.08871 | -0.43747 | -0.08957 | -0.0044
[6 empty] | -0.08881 | -0.4375 | -0.08972 | -0.00441
[6 empty] | -0.08902 | -0.43765 | -0.0899 | -0.00441
[6 empty] | -0.08908 | -0.43784 | -0.09003 | -0.00442
[6 empty] | -0.08929 | -0.43793 | -0.09024 | -0.00443
[6 empty] | -0.08948 | -0.43805 | -0.09042 | -0.00443
[6 empty] | -0.0896 | -0.43811 | -0.09048 | -0.00444
[6 empty] | -0.08978 | -0.43814 | -0.09067 | -0.00445
[6 empty] | -0.08994 | -0.43829 | -0.09082 | -0.00445
[6 empty] | -0.09009 | -0.43835 | -0.09091 | -0.00447
[6 empty] | -0.09024 | -0.43848 | -0.09109 | -0.00447
[6 empty] | -0.09042 | -0.43854 | -0.09128 | -0.00448
[6 empty] | -0.09052 | -0.43863 | -0.09137 | -0.00449
[6 empty] | -0.09076 | -0.43872 | -0.09155 | -0.00449
[6 empty] | -0.09079 | -0.43881 | -0.09174 | -0.0045
[6 empty] | -0.09094 | -0.43887 | -0.09186 | -0.00451
[6 empty] | -0.09116 | -0.43909 | -0.09198 | -0.00452
[6 empty] | -0.09125 | -0.43915 | -0.09219 | -0.00452
[6 empty] | -0.09143 | -0.43921 | -0.09238 | -0.00452
[6 empty] | -0.09161 | -0.43936 | -0.09253 | -0.00453
[6 empty] | -0.0918 | -0.43945 | -0.09259 | -0.00454
[6 empty] | -0.09186 | -0.43951 | -0.09274 | -0.00455
[6 empty] | -0.09201 | -0.43967 | -0.09296 | -0.00455
[6 empty] | -0.09219 | -0.43973 | -0.09305 | -0.00456
[6 empty] | -0.09241 | -0.43985 | -0.09323 | -0.00457
[6 empty] | -0.09247 | -0.43997 | -0.09335 | -0.00457
[6 empty] | -0.09262 | -0.44009 | -0.09354 | -0.00458
[6 empty] | -0.0928 | -0.44019 | -0.09366 | -0.00459
[6 empty] | -0.09302 | -0.44031 | -0.09384 | -0.00459
[6 empty] | -0.09314 | -0.44052 | -0.09396 | -0.00461
[6 empty] | -0.09326 | -0.44052 | -0.09415 | -0.00461
[6 empty] | -0.09351 | -0.44067 | -0.09424 | -0.00462
[6 empty] | -0.09357 | -0.44077 | -0.09439 | -0.00462
[6 empty] | -0.09378 | -0.44089 | -0.09454 | -0.00463
[6 empty] | -0.09387 | -0.44101 | -0.09479 | -0.00464
[6 empty] | -0.09399 | -0.44107 | -0.09491 | -0.00464
[6 empty] | -0.09418 | -0.44116 | -0.09512 | -0.00465
[6 empty] | -0.09433 | -0.44128 | -0.09518 | -0.00467
[6 empty] | -0.09448 | -0.44144 | -0.09537 | -0.00467
[6 empty] | -0.09467 | -0.4415 | -0.09552 | -0.00467
[6 empty] | -0.09482 | -0.44162 | -0.09564 | -0.00468
[6 empty] | -0.09497 | -0.44171 | -0.09579 | -0.00469
[6 empty] | -0.09509 | -0.44174 | -0.09601 | -0.0047
[6 empty] | -0.09525 | -0.44193 | -0.09616 | -0.0047
[6 empty] | -0.0954 | -0.44193 | -0.09628 | -0.00471
[6 empty] | -0.09549 | -0.44199 | -0.09644 | -0.00472
[6 empty] | -0.0957 | -0.44211 | -0.09665 | -0.00472
[6 empty] | -0.09586 | -0.44226 | -0.09674 | -0.00473
[6 empty] | -0.09601 | -0.44235 | -0.09689 | -0.00474
[6 empty] | -0.09619 | -0.44244 | -0.09708 | -0.00475
[6 empty] | -0.09631 | -0.44254 | -0.09711 | -0.00475
[6 empty] | -0.09653 | -0.44275 | -0.09732 | -0.00476
[6 empty] | -0.09665 | -0.44281 | -0.09753 | -0.00477
[6 empty] | -0.0968 | -0.44296 | -0.0976 | -0.00478
[6 empty] | -0.09695 | -0.44305 | -0.09784 | -0.00478
[6 empty] | -0.09705 | -0.44318 | -0.09796 | -0.00479
[6 empty] | -0.09726 | -0.44324 | -0.09814 | -0.00479
[6 empty] | -0.09744 | -0.4433 | -0.0983 | -0.0048
[6 empty] | -0.09756 | -0.44345 | -0.09842 | -0.00481
[6 empty] | -0.09772 | -0.44354 | -0.0986 | -0.00482
[6 empty] | -0.0979 | -0.44366 | -0.09872 | -0.00482
[6 empty] | -0.09808 | -0.44376 | -0.09885 | -0.00484
[6 empty] | -0.09814 | -0.44391 | -0.09906 | -0.00484
[6 empty] | -0.09836 | -0.44403 | -0.09921 | -0.00484
[6 empty] | -0.09839 | -0.44415 | -0.09937 | -0.00486
[6 empty] | -0.09863 | -0.44424 | -0.09949 | -0.00485
[6 empty] | -0.09879 | -0.44434 | -0.09961 | -0.00487
[6 empty] | -0.09894 | -0.44449 | -0.09979 | -0.00487
[6 empty] | -0.09909 | -0.44461 | -0.09967 | -0.00485
[6 empty] | -0.09924 | -0.44464
[6 empty] | -0.0994 | -0.44473
[6 empty] | -0.09949 | -0.44492
[6 empty] | -0.0997 | -0.44492

## Fig. 5
Fig. 5b | [6 empty] | Fig. 5c
| F/F0 | [6 empty] | F/F0
Time (s) | Ⅰ | Ⅱ | Ⅲ | Ⅳ | Ⅴ | Ⅵ | Time (s) | Ⅰ | Ⅱ | Ⅲ | Ⅳ | Ⅴ | Ⅵ
0.11136 | 0.06294 | 0.00931 | 0.30365 | 0.01887 | 0.0143 | 0.000557819 | 0.0323 | 0.0444 | 0.00615 | 0.00341 | 0.00319 | -0.00784 | -0.0191
0.22272 | 0.20155 | 0.07748 | 0.35599 | -0.0118 | 0.00919 | 0.07481 | 0.0646 | 0.03783 | -8.52563e-05 | -0.00871 | -0.00536 | -0.00323 | 0.02011
0.33408 | 0.30815 | 0.12201 | 0.3552 | -0.00378 | 0.00211 | 0.23977 | 0.0969 | 0.02922 | -0.00473 | 0.000460913 | 0.00489 | -0.01651 | 0.01243
0.44543 | 0.31647 | 0.12666 | 0.34004 | 0.06445 | -0.00116 | 0.23753 | 0.1292 | 0.00421 | -0.01369 | 0.000343995 | -0.00184 | -0.01576 | 0.01618
0.55679 | 0.20988 | 0.05998 | 0.25847 | 0.12278 | 0.000855615 | 0.10429 | 0.1615 | -0.01396 | -0.02536 | -0.01019 | -0.00291 | -0.01681 | 0.00319
0.66815 | 0.05489 | 0.12822 | 0.12424 | 0.12782 | 0.01073 | -0.00398 | 0.1938 | -0.01265 | -0.02525 | 9.9952e-05 | -0.02777 | 0.01361 | 0.00923
0.77951 | 0.00265 | 0.25532 | 0.04652 | 0.09056 | 0.01778 | 0.02274 | 0.2261 | -0.0238 | -0.02312 | -0.0383 | -0.02749 | 0.02184 | 0.02138
0.89087 | 0.13874 | 0.21751 | 0.10355 | 0.02815 | 0.01728 | 0.15259 | 0.2584 | -0.02046 | -0.02324 | -0.03978 | -0.01859 | 0.03505 | 0.05528
1.00223 | 0.29438 | 0.13699 | 0.20502 | 0.04034 | 0.01382 | 0.20581 | 0.2907 | -0.02663 | -0.02246 | -0.01771 | -0.01809 | 0.0392 | 0.07626
1.11359 | 0.36732 | 0.10732 | 0.26636 | 0.05366 | 0.01262 | 0.10837 | 0.323 | -0.03507 | -0.02168 | -0.0167 | -0.01758 | 0.04516 | 0.07142
1.22494 | 0.24972 | 0.08135 | 0.24413 | 0.00575 | 0.0105 | 0.09653 | 0.3553 | -0.0383 | -0.01886 | -0.01841 | -0.00733 | 0.04592 | 0.09264
1.3363 | 0.12983 | 0.04216 | 0.1845 | -0.03173 | 0.00824 | 0.20524 | 0.3876 | -0.03881 | -0.01809 | -0.01831 | -0.00637 | 0.04531 | 0.08282
1.44766 | 0.15954 | 0.04875 | 0.15307 | 0.01798 | 0.00418 | 0.21755 | 0.4199 | -0.05812 | -0.01482 | -0.0173 | -0.00564 | 0.04606 | 0.0585
1.55902 | 0.22521 | 0.09195 | 0.07484 | 0.08004 | 0.00122 | 0.21537 | 0.4522 | -0.06861 | -0.01382 | -0.0163 | -0.00491 | 0.05655 | 0.07722
1.67038 | 0.18196 | 0.14963 | 0.01114 | 0.1157 | 0.00641 | 0.11704 | 0.4845 | -0.06981 | -0.01305 | -0.0128 | -0.0035 | 0.06998 | 0.07827
1.78174 | 0.10498 | 0.17189 | 0.05941 | 0.15795 | 0.01236 | 0.08646 | 0.5168 | -0.06489 | -0.01227 | -0.01792 | -0.00934 | 0.06348 | 0.11171
1.8931 | 0.07011 | 0.18404 | 0.02702 | 0.17677 | 0.01772 | 0.094 | 0.5491 | -0.06631 | -0.01693 | -0.01986 | -0.00861 | 0.06446 | 0.11661
2.00445 | 0.17618 | 0.15834 | 0.06674 | 0.19801 | 0.019 | 0.13708 | 0.5814 | -0.07046 | -0.01616 | -0.0209 | -0.00856 | 0.06407 | 0.11131
2.11581 | 0.28139 | 0.04902 | 0.28041 | 0.21674 | 0.01619 | 0.14807 | 0.6137 | -0.0839 | 0.00862 | -0.00654 | -0.00784 | 0.06481 | 0.10194
2.22717 | 0.34174 | -0.03691 | 0.31189 | 0.1689 | 0.01047 | 0.14995 | 0.64599 | -0.08079 | 0.00939 | 0.00465 | -0.00688 | 0.06534 | 0.07377
2.33853 | 0.27626 | -0.000471997 | 0.27518 | 0.08615 | 0.00437 | 0.14509 | 0.67829 | -0.09967 | -0.00457 | -0.00091828 | -0.00616 | 0.0611 | 0.07482
2.44989 | 0.14963 | 0.15675 | 0.19694 | 0.02822 | 0.000923194 | 0.18212 | 0.71059 | -0.09453 | -0.0038 | 0.00642 | 0.04757 | 0.05958 | 0.06432
2.56125 | 0.09307 | 0.16264 | 0.18562 | 0.02085 | 0.000928668 | 0.16087 | 0.74289 | -0.11567 | 0.02981 | 0.02463 | 0.10288 | 0.06032 | 0.07079
2.67261 | 0.1399 | 0.09922 | 0.18887 | 0.12024 | 0.00986 | 0.08422 | 0.77519 | 0.12637 | 0.65479 | 0.51529 | 0.54594 | 0.10977 | 0.15587
2.78396 | 0.2019 | 0.07656 | 0.23054 | 0.22128 | 0.01618 | 0.05141 | 0.80749 | 0.6282 | 1.03494 | 0.81186 | 0.72265 | 0.36758 | 0.80015
2.89532 | 0.20611 | 0.0838 | 0.14385 | 0.26434 | 0.01748 | 0.09105 | 0.83979 | 0.97851 | 1.15642 | 0.84773 | 0.77161 | 0.73139 | 1.37513
3.00668 | 0.17581 | 0.11977 | 0.02786 | 0.29855 | 0.01699 | 0.16338 | 0.87209 | 1.07559 | 1.17077 | 0.86118 | 0.70552 | 0.76316 | 1.39702
3.11804 | 0.12941 | 0.14039 | -0.01773 | 0.2625 | 0.01588 | 0.23687 | 0.90439 | 1.05421 | 1.01933 | 0.74145 | 0.6127 | 0.74307 | 1.19467
3.2294 | 0.20712 | 0.12407 | 0.07505 | 0.22899 | 0.00998 | 0.16352 | 0.93669 | 0.99547 | 0.85 | 0.61809 | 0.43109 | 0.62807 | 0.97194
3.34076 | 0.29376 | 0.15153 | 0.20711 | 0.23967 | 0.00435 | 0.05928 | 0.96899 | 0.88735 | 0.7126 | 0.47435 | 0.32626 | 0.52802 | 0.76053
3.45212 | 0.2255 | 0.07587 | 0.24777 | 0.25517 | -0.000906957 | 0.04799 | 1.00129 | 0.81886 | 0.56342 | 0.37319 | 0.23321 | 0.44994 | 0.55637
3.56347 | 0.07938 | 0.00612 | 0.25882 | 0.30759 | -0.000294855 | 0.18554 | 1.03359 | 0.73474 | 0.46611 | 0.28063 | 0.18682 | 0.3243 | 0.43533
3.67483 | -0.01103 | 0.05034 | 0.22212 | 0.32584 | 0.00659 | 0.24905 | 1.06589 | 0.62956 | 0.36585 | 0.21141 | 0.13725 | 0.27136 | 0.2896
3.78619 | 0.07935 | 0.15293 | 0.17489 | 0.27491 | 0.01566 | 0.13513 | 1.09819 | 0.54567 | 0.27895 | 0.15871 | 0.07817 | 0.19147 | 0.2193
3.89755 | 0.27456 | 0.16674 | 0.16486 | 0.20215 | 0.02071 | 0.0819 | 1.13049 | 0.47287 | 0.21561 | 0.09968 | 0.0508 | 0.14691 | 0.12883
4.00891 | 0.36375 | 0.09281 | 0.13286 | 0.11341 | 0.01975 | 0.08559 | 1.16279 | 0.38988 | 0.1731 | 0.08616 | 0.04698 | 0.07697 | 0.10179
4.12027 | 0.27968 | 0.00502 | 0.14708 | 0.08717 | 0.01355 | 0.17367 | 1.19509 | 0.32999 | 0.11497 | 0.062 | 0.01304 | 0.06707 | 0.041
4.23163 | 0.18125 | 0.07092 | 0.13925 | 0.16742 | 0.0056 | 0.21031 | 1.22739 | 0.26739 | 0.09149 | 0.02765 | -0.01388 | 0.04266 | 0.04136
4.34298 | 0.05486 | 0.13798 | 0.11887 | 0.24882 | 0.00242 | 0.12589 | 1.25969 | 0.22244 | 0.07911 | 0.01571 | -0.01543 | 0.01463 | 0.01589
4.45434 | 0.00551 | 0.13208 | 0.14256 | 0.26697 | 0.00181 | -0.00615 | 1.29199 | 0.16458 | 0.06763 | 0.02054 | 0.00226 | 0.0097 | -0.02157
4.5657 | 0.06494 | 0.05708 | 0.19324 | 0.29836 | 0.00653 | -0.00432 | 1.32429 | 0.13209 | 0.06566 | 0.00997 | 0.01679 | -0.01425 | -0.04523
4.67706 | 0.17436 | 0.0541 | 0.27084 | 0.4274 | 0.01522 | 0.13352 | 1.35659 | 0.10504 | 0.04694 | -0.00264 | 0.0021 | -0.01351 | -0.02652
4.78842 | 0.29874 | 0.06518 | 0.32827 | 0.50661 | 0.0161 | 0.21583 | 1.38889 | 0.1029 | 0.02888 | -0.01685 | -0.00558 | -0.02161 | -0.04677
4.89978 | 0.31058 | 0.10671 | 0.31919 | 0.50879 | 0.01379 | 0.25275 | 1.42119 | 0.06973 | -0.00162 | -0.02131 | -0.00487 | -0.01794 | -0.04506
5.01114 | 0.22171 | 0.07596 | 0.21353 | 0.49024 | 0.01319 | 0.10652 | 1.45349 | 0.02953 | -0.01084 | -0.01988 | -0.02704 | -0.01517 | -0.03768
5.12249 | 0.16234 | 0.09592 | 0.11021 | 0.45335 | 0.01378 | 0.04442 | 1.48579 | 0.01039 | -0.01689 | -0.03657 | -0.02633 | -0.01671 | -0.02352
5.23385 | 0.21263 | 0.10605 | 0.09576 | 0.36967 | 0.01102 | 0.1444 | 1.51809 | 0.01187 | -0.02838 | -0.03198 | -0.03107 | -0.01009 | -0.02338
5.34521 | 0.20321 | 0.0762 | 0.05127 | 0.22385 | 0.0055 | 0.09783 | 1.55039 | -0.0127 | -0.02809 | -0.01787 | -0.02946 | -0.00936 | 0.03495
5.45657 | 0.11902 | 0.00146 | 0.0483 | 0.07859 | -0.000776847 | 0.00628 | 1.58269 | -0.04044 | -0.01873 | -0.02121 | -0.03464 | -0.00863 | 0.05139
5.56793 | 0.07821 | 0.00708 | 0.12884 | -0.00148 | -0.000381091 | 0.01389 | 1.61499 | -0.02357 | -0.01845 | -0.01956 | -0.01967 | -0.02035 | 0.06646
5.67929 | 0.09996 | 0.10908 | 0.14835 | -0.08283 | 0.00972 | 0.12299 | 1.64729 | -0.03138 | -0.06141 | -0.000704366 | -0.00538 | -0.00196 | 0.07813
5.79065 | 0.21206 | 0.10427 | 0.13333 | -0.06259 | 0.01488 | 0.28363 | 1.67959 | -0.04124 | -0.04754 | 0.00796 | -0.00967 | 0.01847 | 0.09593
5.902 | 0.31229 | 0.03287 | 0.14518 | 0.11052 | 0.01755 | 0.31301 | 1.71189 | -0.04815 | -0.0357 | 0.00531 | 0.0078 | 0.05 | 0.08654
6.01336 | 0.29774 | 0.0239 | 0.19176 | 0.32958 | 0.01685 | 0.22389 | 1.74419 | -0.05688 | -0.03179 | 0.00174 | 0.00238 | 0.05073 | 0.07217
6.12472 | 0.20511 | 0.11395 | 0.18905 | 0.55368 | 0.01369 | 0.07838 | 1.77649 | -0.05428 | -0.03467 | 0.0027 | 0.01191 | 0.04602 | 0.06414
6.23608 | 0.12851 | 0.14297 | 0.14666 | 0.61687 | 0.00849 | -0.00598 | 1.80879 | -0.05417 | -0.03281 | 0.00887 | 0.01261 | 0.06214 | 0.07355
6.34744 | 0.10665 | 0.09653 | 0.07828 | 0.62176 | 0.00148 | -0.000334475 | 1.84109 | -0.05157 | -0.03207 | -0.000356513 | 0.01421 | 0.07442 | 0.06892
6.4588 | 0.14083 | 0.01178 | -0.00382 | 0.61257 | -0.00118 | 0.02231 | 1.87339 | -0.05849 | -0.02929 | -0.01231 | 0.0149 | 0.07514 | 0.04616
6.57016 | 0.18375 | 0.00604 | -0.01458 | 0.55845 | 0.000325027 | 0.16506 | 1.90568 | -0.06157 | -0.02856 | -0.01452 | -2.69784e-05 | 0.07814 | 0.05466
6.68151 | 0.19034 | 0.0476 | 0.04594 | 0.50407 | 0.01237 | 0.22695 | 1.93798 | -0.0678 | -0.02783 | -0.00699 | -0.00114 | 0.07387 | 0.0772
6.79287 | 0.1611 | 0.07916 | 0.19348 | 0.45036 | 0.01626 | 0.18156 | 1.97028 | -0.05321 | -0.03842 | 0.00393 | 0.01698 | 0.06146 | 0.107
6.90423 | 0.13822 | 0.07029 | 0.28696 | 0.41353 | 0.0164 | 0.07032 | 2.00258 | -0.04134 | -0.03769 | 0.00715 | 0.00975 | 0.07124 | 0.13362
7.01559 | 0.20817 | 0.08923 | 0.32161 | 0.40601 | 0.0167 | 0.03734 | 2.03488 | -0.04781 | -0.02563 | 0.00811 | 0.01044 | 0.08464 | 0.14076
7.12695 | 0.29347 | 0.10192 | 0.27614 | 0.38229 | 0.0126 | 0.12599 | 2.06718 | -0.03775 | -0.03124 | 0.03013 | -0.00382 | 0.08536 | 0.13476
7.23831 | 0.25429 | 0.09032 | 0.21125 | 0.33655 | 0.00584 | 0.17684 | 2.09948 | -0.02271 | 0.01501 | 0.05576 | 0.07343 | 0.0777 | 0.15051
7.34967 | 0.17485 | 0.06358 | 0.18771 | 0.24267 | 0.00233 | 0.12917 | 2.13178 | 0.2605 | 0.73893 | 0.65783 | 0.62223 | 0.09745 | 0.23035
7.46102 | 0.10359 | 0.08826 | 0.23392 | 0.16039 | 0.00348 | 0.08211 | 2.16408 | 0.69025 | 1.03976 | 0.82208 | 0.77399 | 0.45784 | 0.95208
7.57238 | 0.07425 | 0.09921 | 0.24411 | 0.08852 | 0.00217 | 0.06049 | 2.19638 | 0.9875 | 1.14467 | 0.84545 | 0.77083 | 0.69773 | 1.35467
7.68374 | 0.1364 | 0.0882 | 0.18917 | 0.06149 | 0.00508 | 0.10992 | 2.22868 | 1.051 | 1.08606 | 0.82715 | 0.68794 | 0.69528 | 1.319
7.7951 | 0.20914 | 0.04842 | 0.11844 | 0.13617 | 0.01105 | 0.18761 | 2.26098 | 1.03319 | 0.93888 | 0.68156 | 0.54389 | 0.65704 | 1.10259
7.90646 | 0.26106 | 0.06572 | 0.01473 | 0.28234 | 0.01072 | 0.20269 | 2.29328 | 0.95718 | 0.76159 | 0.58285 | 0.44719 | 0.57191 | 0.85039
8.01782 | 0.33162 | 0.16876 | -0.00502 | 0.35281 | 0.01255 | 0.18719 | 2.32558 | 0.86463 | 0.63774 | 0.43952 | 0.31967 | 0.47728 | 0.61133
8.12918 | 0.27368 | 0.11992 | 0.11833 | 0.39832 | 0.01504 | 0.09653 | 2.35788 | 0.77321 | 0.48354 | 0.35168 | 0.21278 | 0.36633 | 0.4486
8.24053 | 0.11307 | 0.05734 | 0.20439 | 0.47333 | 0.01441 | 0.05168 | 2.39018 | 0.6306 | 0.38822 | 0.26656 | 0.15774 | 0.28596 | 0.34385
8.35189 | -0.02694 | 0.01944 | 0.21432 | 0.55137 | 0.00987 | 0.05958 | 2.42248 | 0.60214 | 0.32666 | 0.17736 | 0.10542 | 0.25791 | 0.23411
8.46325 | 0.00425 | 0.03505 | 0.18718 | 0.58985 | 0.00418 | 0.1548 | 2.45478 | 0.50188 | 0.24902 | 0.14659 | 0.07417 | 0.19634 | 0.15744
8.57461 | 0.1884 | 0.11896 | 0.13824 | 0.58649 | 0.00309 | 0.21199 | 2.48708 | 0.41748 | 0.20625 | 0.10087 | 0.04314 | 0.14609 | 0.08553
8.68597 | 0.32939 | 0.1429 | 0.08283 | 0.58644 | 0.00278 | 0.18908 | 2.51938 | 0.34349 | 0.1354 | 0.05357 | 0.0377 | 0.14703 | 0.04532
8.79733 | 0.36709 | 0.0853 | 0.07706 | 0.56785 | 0.00752 | 0.14699 | 2.55168 | 0.30551 | 0.10984 | 0.03594 | 0.01506 | 0.06802 | -0.00168
8.90869 | 0.25613 | 0.0398 | 0.07446 | 0.50989 | 0.00958 | 0.1465 | 2.58398 | 0.24715 | 0.09651 | 0.03597 | 0.00622 | 0.05151 | -0.00383
9.02004 | 0.13035 | 0.04349 | 0.08763 | 0.40196 | 0.00993 | 0.14594 | 2.61628 | 0.21755 | 0.06846 | 0.01358 | 0.01595 | 0.03456 | -0.0232
9.1314 | 0.03994 | 0.06144 | 0.04899 | 0.26876 | 0.0097 | 0.08818 | 2.64858 | 0.16961 | 0.05785 | 0.000473357 | -0.01077 | 0.01851 | -0.05548
9.24276 | -0.00559 | 0.10827 | 0.0576 | 0.14473 | 0.01205 | 0.04591 | 2.68088 | 0.14725 | 0.02957 | -0.04322 | 0.00757 | 0.0131 | -0.04313
9.35412 | 0.06508 | 0.15352 | 0.15172 | 0.04181 | 0.01164 | 0.03914 | 2.71318 | 0.09228 | -0.00165 | -0.03027 | -0.01123 | 0.0002235 | -0.04484
9.46548 | 0.22671 | 0.1512 | 0.21903 | -0.02332 | 0.00752 | 0.03306 | 2.74548 | 0.07876 | -0.01317 | -0.02685 | -0.01056 | -0.00383 | -0.05674
9.57684 | 0.30935 | 0.15252 | 0.28544 | 0.02709 | 0.00364 | 0.0856 | 2.77778 | 0.06728 | -0.01631 | -0.02818 | -0.02325 | -0.01218 | -0.06025
9.6882 | 0.30177 | 0.09907 | 0.30586 | 0.15169 | 0.00264 | 0.16399 | 2.81008 | 0.02023 | -0.0156 | -0.02181 | -0.02258 | -0.02008 | -0.06762
9.79955 | 0.21589 | -0.00612 | 0.27734 | 0.25521 | 0.00628 | 0.17702 | 2.84238 | 0.01984 | -0.01172 | -0.00843 | -0.03369 | -0.01688 | -0.02199
9.91091 | 0.12992 | 0.00207 | 0.22635 | 0.36961 | 0.00933 | 0.19521 | 2.87468 | -0.0066 | 0.000769293 | -1.95493e-05 | -0.04819 | -0.01798 | -0.00716
10.02227 | 0.14304 | 0.10936 | 0.16429 | 0.48851 | 0.01355 | 0.16272 | 2.90698 | -0.0036 | -0.03273 | 0.0009092 | -0.04752 | -0.01728 | -0.000713412
10.13363 | 0.17294 | 0.14764 | 0.13566 | 0.51735 | 0.01375 | 0.09675 | 2.93928 | -0.01554 | -0.03406 | -0.00835 | -0.04685 | -0.01657 | -0.00513
10.24499 | 0.19496 | 0.13707 | 0.0867 | 0.52294 | 0.01261 | 0.02457 | 2.97158 | -0.02409 | -0.02905 | -0.00925 | -0.03395 | -0.01587 | -0.00911
10.35635 | 0.19269 | 0.09165 | 0.08987 | 0.52017 | 0.00996 | -0.03023 | 3.00388 | -0.04714 | -0.01634 | -0.00107 | -0.03328 | -0.0163 | -0.00855
10.46771 | 0.199 | 0.06926 | 0.06828 | 0.50586 | 0.00547 | 0.0465 | 3.03618 | -0.05297 | -0.02085 | 0.000764007 | -0.03193 | -0.0233 | 0.00446
10.57906 | 0.16844 | 0.12354 | 0.04452 | 0.4864 | 0.000238699 | 0.14441 | 3.06848 | -0.04476 | -0.02875 | 0.01233 | -0.017 | -0.0226 | -0.0242
10.69042 | 0.10545 | 0.13833 | 0.08344 | 0.45402 | 0.000561735 | 0.20485 | 3.10078 | -0.04267 | -0.03212 | -0.000337835 | -0.01633 | -0.000606114 | -0.00689
10.80178 | 0.07514 | 0.10803 | 0.12999 | 0.41148 | 0.00813 | 0.16385 | 3.13307 | -0.04647 | -0.0364 | -0.02591 | -0.01567 | 0.01482 | -0.00837
10.91314 | 0.1019 | 0.11611 | 0.14975 | 0.36333 | 0.01283 | 0.13688 | 3.16537 | -0.03962 | -0.0357 | -0.02024 | -0.015 | 0.00805 | 0.00238
11.0245 | 0.21689 | 0.09525 | 0.14709 | 0.30482 | 0.01373 | 0.14046 | 3.19767 | -0.04275 | -0.0375 | -0.02362 | -0.02929 | 0.01079 | 0.00452
11.13586 | 0.24479 | 0.07519 | 0.13912 | 0.21151 | 0.01299 | 0.1322 | 3.22997 | -0.06015 | -0.04156 | -0.0227 | -0.03044 | 0.02122 | 0.04131
11.24722 | 0.18719 | 0.07051 | 0.12957 | 0.09321 | 0.00914 | 0.1592 | 3.26227 | -0.07663 | -0.02455 | 0.01536 | 0.00805 | 0.06314 | 0.01265
11.35857 | 0.12122 | 0.12825 | 0.14412 | 0.02435 | 0.00622 | 0.0968 | 3.29457 | -0.07568 | -0.02295 | 0.02511 | 0.01369 | 0.08513 | 0.02044
11.46993 | 0.11243 | 0.17434 | 0.15688 | 0.0131 | 0.00395 | 0.03059 | 3.32687 | -0.07315 | -0.02157 | 0.01901 | 0.03949 | 0.06975 | 0.02643
11.58129 | 0.13477 | 0.16592 | 0.14564 | 0.06882 | 0.00365 | 0.01039 | 3.35917 | -0.07696 | -0.02382 | 0.01313 | 0.04128 | 0.07294 | 0.02426
11.69265 | 0.15959 | 0.11906 | 0.07017 | 0.15697 | 0.00317 | 0.03307 | 3.39147 | -0.0708 | -0.01905 | 0.01405 | 0.03718 | 0.03943 | 0.03637
11.80401 | 0.15709 | 0.07213 | -0.00237 | 0.225 | 0.00414 | 0.12978 | 3.42377 | -0.07687 | -0.01836 | 0.02832 | 0.05324 | 0.04013 | 0.05028
11.91537 | 0.12263 | 0.15737 | 0.00418 | 0.24962 | 0.00998 | 0.2295 | 3.45607 | -0.07253 | -0.0265 | 0.02628 | 0.07338 | 0.03833 | 0.02478
12.02673 | 0.11776 | 0.2087 | 0.06901 | 0.2731 | 0.01084 | 0.27 | 3.48837 | 0.10236 | 0.60838 | 0.54292 | 0.53381 | 0.06915 | 0.05908
12.13808 | 0.16686 | 0.15335 | 0.12946 | 0.32581 | 0.01029 | 0.22054 | 3.52067 | 0.58187 | 1.00656 | 0.79139 | 0.73084 | 0.33054 | 0.58351
12.24944 | 0.20394 | 0.04087 | 0.251 | 0.42539 | 0.00789 | 0.13899 | 3.55297 | 0.90126 | 1.08879 | 0.85549 | 0.71337 | 0.66441 | 1.24881
12.3608 | 0.18344 | -0.02305 | 0.26848 | 0.49562 | 0.00688 | 0.09559 | 3.58527 | 1.04489 | 1.07996 | 0.84666 | 0.67915 | 0.69499 | 1.31459
12.47216 | 0.11515 | 0.0493 | 0.25405 | 0.49542 | 0.00561 | 0.08941 | 3.61757 | 1.04492 | 0.97239 | 0.73591 | 0.53122 | 0.6719 | 1.13462
12.58352 | 0.09407 | 0.1444 | 0.20609 | 0.47442 | 0.00671 | 0.12137 | 3.64987 | 0.97814 | 0.80887 | 0.60273 | 0.43924 | 0.58675 | 0.87923
12.69488 | 0.11023 | 0.18213 | 0.15161 | 0.43803 | 0.00694 | 0.1388 | 3.68217 | 0.87874 | 0.61998 | 0.4623 | 0.34136 | 0.47352 | 0.66959
12.80624 | 0.11508 | 0.12934 | 0.0885 | 0.40239 | 0.00524 | 0.12256 | 3.71447 | 0.7748 | 0.50244 | 0.36513 | 0.23103 | 0.38633 | 0.47354
12.91759 | 0.1098 | 0.12006 | 0.03753 | 0.35911 | 0.00575 | 0.09173 | 3.74677 | 0.71934 | 0.40347 | 0.27386 | 0.17914 | 0.30911 | 0.33185
13.02895 | 0.11522 | 0.15446 | 0.02904 | 0.33645 | 0.00881 | 0.10552 | 3.77907 | 0.59321 | 0.29928 | 0.22947 | 0.12067 | 0.24593 | 0.24451
13.14031 | 0.12319 | 0.12845 | 0.00176 | 0.28531 | 0.00829 | 0.12794 | 3.81137 | 0.51237 | 0.26893 | 0.15857 | 0.07784 | 0.1832 | 0.13611
13.25167 | 0.22832 | 0.08127 | 0.02847 | 0.2078 | 0.00825 | 0.1294 | 3.84367 | 0.45396 | 0.17268 | 0.1298 | 0.05266 | 0.12161 | 0.05716
13.36303 | 0.25742 | 0.1141 | 0.08383 | 0.15537 | 0.01038 | 0.12479 | 3.87597 | 0.38989 | 0.16045 | 0.09695 | 0.03337 | 0.11006 | 0.00855
13.47439 | 0.21649 | 0.14864 | 0.14152 | 0.15036 | 0.01157 | 0.12019 | 3.90827 | 0.3215 | 0.10745 | 0.05006 | 0.01749 | 0.07315 | -0.03258
13.58575 | 0.15824 | 0.19346 | 0.18434 | 0.17356 | 0.01223 | 0.10975 | 3.94057 | 0.23976 | 0.08639 | 0.04575 | 0.00341 | 0.03964 | -0.04449
13.6971 | 0.08072 | 0.15631 | 0.2121 | 0.17016 | 0.00959 | 0.02992 | 3.97287 | 0.18633 | 0.08616 | 0.02241 | -0.0152 | 0.02289 | -0.06162
13.80846 | 0.03948 | 0.05531 | 0.19505 | 0.14898 | 0.00473 | 0.01313 | 4.00517 | 0.18158 | 0.07235 | 0.01765 | -0.00526 | 0.01632 | -0.09709
13.91982 | 0.05365 | 0.029 | 0.25373 | 0.1609 | 0.00070291 | 0.07031 | 4.03747 | 0.1585 | 0.05037 | 0.02035 | -0.02704 | 0.01701 | -0.09836
14.03118 | 0.07557 | 0.10686 | 0.24516 | 0.23724 | -0.000863879 | 0.14556 | 4.06977 | 0.12114 | 0.02387 | -0.0039 | -0.02617 | 0.00229 | -0.10416
14.14254 | 0.12232 | 0.12961 | 0.20799 | 0.30191 | 0.00397 | 0.17917 | 4.10207 | 0.09601 | -0.00309 | -0.00934 | -0.02553 | -0.01356 | -0.11223
14.2539 | 0.13062 | 0.11678 | 0.12797 | 0.29733 | 0.00941 | 0.15853 | 4.13437 | 0.08175 | -0.01124 | -0.000292718 | -0.02557 | -0.01604 | -0.12506
14.36526 | 0.18604 | 0.09651 | 0.0335 | 0.30783 | 0.01119 | 0.12411 | 4.16667 | 0.05685 | 0.00324 | 0.000598899 | -0.02493 | -0.01378 | -0.12407
14.47661 | 0.2156 | 0.10143 | -0.00405 | 0.32889 | 0.01189 | 0.09452 | 4.19897 | 0.04213 | -0.00741 | -0.00485 | -0.01048 | -0.0131 | -0.11243
14.58797 | 0.1786 | 0.15348 | -0.00547 | 0.3442 | 0.0109 | 0.065 | 4.23127 | 0.02583 | -0.00673 | -0.006 | -0.00916 | -0.00652 | -0.07973
14.69933 | 0.1282 | 0.13954 | 0.03923 | 0.37165 | 0.00908 | 0.10895 | 4.26357 | 0.02244 | -0.01761 | -0.02641 | -0.01192 | -0.00516 | -0.07127
14.81069 | 0.05094 | 0.11492 | 0.16147 | 0.37743 | 0.00613 | 0.08911 | 4.29587 | -0.007 | -0.03937 | -0.01918 | -0.01173 | -0.02034 | -0.06212
14.92205 | -0.0014 | 0.11474 | 0.19811 | 0.39275 | 0.00381 | 0.08977 | 4.32817 | -0.00088288 | -0.0387 | -0.01829 | -0.0111 | -0.00561 | -0.06136
15.03341 | 0.10678 | 0.14442 | 0.16501 | 0.42732 | 0.00183 | 0.0864 | 4.36047 | -0.04165 | -0.03939 | -0.01853 | -0.00729 | -0.00991 | -0.0649
15.14477 | 0.22908 | 0.15093 | 0.11573 | 0.44753 | 2.79915e-06 | 0.12502 | 4.39276 | -0.04142 | -0.03714 | -0.00565 | -0.00915 | -0.00924 | -0.04942
15.25612 | 0.26894 | 0.14037 | 0.10103 | 0.45696 | 0.00568 | 0.18303 | 4.42506 | -0.04663 | -0.04281 | -0.01155 | -0.00692 | -0.01807 | -0.03575
15.36748 | 0.22201 | 0.09845 | 0.13472 | 0.44822 | 0.01372 | 0.21512 | 4.45736 | -0.05161 | -0.04056 | -0.00184 | -0.00562 | -0.01196 | -0.0171
15.47884 | 0.10875 | 0.05681 | 0.11563 | 0.39665 | 0.01458 | 0.16546 | 4.48966 | -0.05048 | -0.04148 | -0.01296 | -0.00295 | -0.0072 | -0.01679
15.5902 | 0.01718 | 0.0442 | 0.07488 | 0.33398 | 0.01411 | 0.08164 | 4.52196 | -0.06318 | -0.039 | -0.01571 | -0.01002 | -0.00743 | -0.00516
15.70156 | 0.04197 | 0.07632 | 0.02859 | 0.25467 | 0.00986 | -0.01106 | 4.55426 | -0.06273 | -0.04332 | -0.03317 | -0.00938 | -0.00676 | -0.01935
15.81292 | 0.04089 | 0.11128 | -0.01024 | 0.14927 | 0.00527 | -0.000383898 | 4.58656 | -0.06953 | -0.05058 | -0.01191 | -0.00875 | -0.00608 | -0.01497
15.92428 | 0.13424 | 0.15854 | 0.02894 | 0.06858 | 0.00161 | 0.08654 | 4.61886 | -0.06772 | -0.0583 | -0.01103 | -0.000874995 | 0.00207 | -0.0047
16.03563 | 0.19142 | 0.15529 | 0.06462 | 0.00532 | 0.00278 | 0.18521 | 4.65116 | -0.07294 | -0.05628 | -0.01015 | -0.00863 | 0.00252 | -0.00576
16.14699 | 0.20036 | 0.09065 | 0.05959 | -0.0118 | 0.00474 | 0.1384 | 4.68346 | -0.07341 | -0.06672 | -0.00066487 | -0.008 | 0.005 | 0.00384
16.25835 | 0.15524 | 0.02709 | 0.07493 | 0.07538 | 0.00643 | 0.03646 | 4.71576 | -0.06119 | -0.04726 | -1.81768e-05 | -0.000579865 | 0.00568 | -0.01035
16.36971 | 0.14417 | 0.08325 | 0.09344 | 0.16764 | 0.00893 | -0.00872 | 4.74806 | -0.06483 | -0.04728 | -0.00503 | -0.00539 | 0.00635 | -0.02296
16.48107 | 0.10435 | 0.16644 | 0.11921 | 0.21283 | 0.01098 | 0.05402 | 4.78036 | -0.07616 | -0.04662 | -0.00416 | 0.0129 | 0.00702 | 0.01652
16.59243 | 0.09888 | 0.15 | 0.20569 | 0.26364 | 0.00899 | 0.15874 | 4.81266 | -0.03632 | 0.16784 | 0.2334 | 0.32134 | 0.00792 | 0.02543
16.70379 | 0.12483 | 0.08634 | 0.26402 | 0.31364 | 0.01044 | 0.13959 | 4.84496 | 0.39604 | 0.82759 | 0.73731 | 0.65219 | 0.1728 | 0.33376
16.81514 | 0.11535 | 0.06635 | 0.26566 | 0.36166 | 0.01123 | 0.02794 | 4.87726 | 0.80847 | 1.01895 | 0.78461 | 0.73389 | 0.54605 | 1.08805
16.9265 | 0.10239 | 0.11964 | 0.24931 | 0.36813 | 0.01109 | -0.02925 | 4.90956 | 1.00232 | 1.08415 | 0.77982 | 0.70122 | 0.69077 | 1.36853
17.03786 | 0.06373 | 0.11904 | 0.18971 | 0.38673 | 0.00777 | 0.01287 | 4.94186 | 1.06776 | 1.0266 | 0.73109 | 0.57591 | 0.68306 | 1.24924
17.14922 | 0.08975 | 0.07803 | 0.13066 | 0.3893 | 0.00293 | 0.1405 | 4.97416 | 0.99322 | 0.85829 | 0.5938 | 0.45038 | 0.64862 | 1.02803
17.26058 | 0.10085 | 0.06049 | 0.0934 | 0.39573 | 0.000578407 | 0.25845 | 5.00646 | 0.91076 | 0.71557 | 0.47961 | 0.34115 | 0.53537 | 0.77216
17.37194 | 0.11401 | 0.12497 | 0.0929 | 0.38301 | -0.000210798 | 0.22255 | 5.03876 | 0.84119 | 0.5758 | 0.38761 | 0.26453 | 0.44226 | 0.54891
17.4833 | 0.20675 | 0.14031 | 0.09241 | 0.355 | 0.00425 | 0.09039 | 5.07106 | 0.7175 | 0.4512 | 0.30196 | 0.17003 | 0.30681 | 0.37232
17.59465 | 0.2233 | 0.13385 | 0.07159 | 0.33465 | 0.01115 | 0.01698 | 5.10336 | 0.63933 | 0.3608 | 0.22468 | 0.1215 | 0.25199 | 0.24238
17.70601 | 0.16077 | 0.11721 | 0.07097 | 0.316 | 0.01281 | 0.03509 | 5.13566 | 0.55935 | 0.30142 | 0.17957 | 0.10671 | 0.18584 | 0.16794
17.81737 | 0.10398 | 0.12809 | 0.04866 | 0.30734 | 0.01333 | 0.12437 | 5.16796 | 0.48209 | 0.20604 | 0.1152 | 0.07403 | 0.16385 | 0.06495
17.92873 | 0.05049 | 0.12515 | 0.06861 | 0.32418 | 0.01191 | 0.18487 | 5.20026 | 0.41978 | 0.17453 | 0.07507 | 0.07148 | 0.09363 | 0.04237
18.04009 | 0.01705 | 0.07236 | 0.09694 | 0.31554 | 0.00759 | 0.15332 | 5.23256 | 0.32847 | 0.14505 | 0.04761 | 0.04786 | 0.06485 | 0.01277
18.15145 | 0.07263 | -0.000163974 | 0.10176 | 0.29508 | 0.00417 | 0.06415 | 5.26486 | 0.30035 | 0.09836 | 0.04009 | 0.02175 | 0.0363 | -0.01367
18.26281 | 0.16761 | -0.0156 | 0.10534 | 0.24321 | 0.0039 | 0.0066 | 5.29716 | 0.23871 | 0.07862 | 0.0439 | 0.00221 | 0.03696 | -0.06162
18.37416 | 0.20246 | 0.07456 | 0.11084 | 0.17533 | 0.00493 | 0.00949 | 5.32946 | 0.18794 | 0.0736 | 0.03434 | -0.01847 | 0.02222 | -0.08533
18.48552 | 0.21118 | 0.143 | 0.10197 | 0.12747 | 0.00501 | 0.11361 | 5.36176 | 0.16231 | 0.05408 | 0.03519 | -0.02126 | 0.02288 | -0.09432
18.59688 | 0.21186 | 0.14892 | 0.05965 | 0.08902 | 0.00685 | 0.1595 | 5.39406 | 0.13962 | 0.04204 | 0.01499 | -0.02314 | -0.01654 | -0.1228
18.70824 | 0.17797 | 0.10551 | 0.02967 | 0.06316 | 0.0079 | 0.11857 | 5.42636 | 0.11988 | 0.03136 | 0.01063 | -0.03929 | -0.01611 | -0.13293
18.8196 | 0.08521 | 0.11411 | 0.03399 | 0.0885 | 0.00754 | 0.03309 | 5.45866 | 0.09356 | 0.032 | -0.01547 | -0.03415 | -0.05056 | -0.13377
18.93096 | 0.00144 | 0.11312 | 0.04074 | 0.11594 | 0.00928 | 0.00871 | 5.49096 | 0.04029 | 0.03241 | -0.00487 | -0.03535 | -0.05488 | -0.1328
19.04232 | -0.02775 | 0.10397 | 0.05316 | 0.14025 | 0.01159 | 0.06121 | 5.52326 | 0.04071 | -0.00568 | 0.00572 | -0.03225 | -0.05422 | -0.11235
19.15367 | 0.05253 | 0.06268 | 0.10712 | 0.1518 | 0.01309 | 0.06117 | 5.55556 | 0.02254 | -0.00912 | 0.00295 | -0.0373 | -0.0334 | -0.07197
19.26503 | 0.15837 | 0.06982 | 0.1641 | 0.19043 | 0.00992 | 0.05347 | 5.58786 | 0.01027 | -0.01935 | -0.00413 | -0.05097 | -0.04203 | -0.09297
19.37639 | 0.20335 | 0.13518 | 0.16345 | 0.24881 | 0.00471 | 0.01003 | 5.62016 | -0.01764 | -0.02777 | -0.00554 | -0.04945 | -0.06266 | -0.10514
19.48775 | 0.21163 | 0.18298 | 0.16533 | 0.30445 | 0.00247 | 0.00189 | 5.65245 | -0.03445 | -0.03167 | -0.00243 | -0.01782 | -0.04298 | -0.11346
19.59911 | 0.13847 | 0.12728 | 0.13504 | 0.3533 | -0.000202105 | 0.06888 | 5.68475 | -0.03926 | -0.03126 | -0.00158 | 0.01518 | -0.04232 | -0.11069
19.71047 | 0.08963 | 0.1156 | 0.13113 | 0.38172 | -0.000362355 | 0.14967 | 5.71705 | -0.04587 | -0.03063 | -0.000733597 | 0.01375 | -0.04167 | -0.10338
19.82183 | 0.09423 | 0.11461 | 0.15067 | 0.42355 | 0.00432 | 0.14157 | 5.74935 | -0.04117 | -0.02999 | 0.000112685 | -0.000373616 | -0.02357 | -0.09991
19.93318 | 0.0896 | 0.06421 | 0.17749 | 0.44241 | 0.00998 | 0.11501 | 5.78165 | -0.03691 | -0.02936 | 0.00821 | -0.01562 | -0.01498 | -0.06362
20.04454 | 0.10746 | 0.01269 | 0.17552 | 0.46218 | 0.01367 | 0.0829 | 5.81395 | -0.04128 | -0.02873 | -0.00613 | -0.01525 | -0.01433 | -0.03208
20.1559 | 0.19034 | 0.04226 | 0.15605 | 0.47078 | 0.01394 | 0.05039 | 5.84625 | -0.059 | -0.0281 | -0.01706 | -0.02235 | -0.01367 | -0.0241
20.26726 | 0.18465 | 0.09106 | 0.08531 | 0.44749 | 0.01351 | 0.08946 | 5.87855 | -0.05815 | -0.03313 | -0.01871 | -0.02175 | -0.02503 | -0.00841
20.37862 | 0.16313 | 0.1011 | 0.02402 | 0.40843 | 0.01301 | 0.09291 | 5.91085 | -0.06839 | -0.02186 | -0.02806 | -0.02205 | -0.02438 | -0.02103
20.48998 | 0.12764 | 0.06949 | 0.01095 | 0.35491 | 0.01009 | 0.09666 | 5.94315 | -0.07684 | -0.02644 | -0.02178 | -0.02145 | -0.02644 | -0.02641
20.60134 | 0.07699 | 0.02342 | 0.01615 | 0.28109 | 0.0057 | 0.10396 | 5.97545 | -0.07101 | -0.02581 | -0.02139 | -0.02085 | -0.02579 | -0.02545
20.71269 | 0.05655 | 0.05959 | 0.04338 | 0.20901 | 0.0035 | 0.07434 | 6.00775 | -0.05703 | -0.02519 | -0.01874 | -0.02026 | -0.02513 | -0.03333
20.82405 | 0.10125 | 0.09881 | 0.03623 | 0.14693 | 0.0034 | 0.08611 | 6.04005 | -0.05437 | -0.02456 | -0.0204 | -0.02668 | -0.00614 | -0.0233
20.93541 | 0.1499 | 0.08043 | 0.00276 | 0.06553 | 0.00276 | 0.08191 | 6.07235 | -0.05716 | -0.0296 | -0.01186 | -0.02563 | -0.00549 | -0.04975
21.04677 | 0.16808 | 0.06226 | -0.00948 | 0.01501 | 0.00404 | 0.09814 | 6.10465 | -0.05609 | -0.02897 | -0.00355 | -0.02142 | -0.00484 | -0.06192
21.15813 | 0.17169 | 0.04013 | -0.01346 | -0.00245 | 0.00881 | 0.07411 | 6.13695 | -0.05479 | -0.02835 | 0.00952 | -0.0335 | -0.00419 | -0.05983
21.26949 | 0.16316 | 0.06756 | 0.07696 | -0.00123 | 0.01036 | 0.01193 | 6.16925 | -0.05373 | -0.02773 | 0.01556 | -0.01887 | -0.00354 | -0.06317
21.38085 | 0.17279 | 0.10356 | 0.17411 | -0.01081 | 0.0099 | -0.0383 | 6.20155 | -0.04406 | 0.01253 | 0.04448 | 0.03722 | -0.00289 | -0.04817
21.4922 | 0.13835 | 0.0848 | 0.18372 | 0.0028 | 0.00912 | -0.0028 | 6.23385 | 0.31033 | 0.75446 | 0.62355 | 0.60223 | 0.05166 | 0.09389
21.60356 | 0.08205 | 0.04797 | 0.17713 | 0.09852 | 0.01049 | 0.08851 | 6.26615 | 0.70119 | 0.98928 | 0.79312 | 0.75707 | 0.45932 | 0.95506
21.71492 | 0.02533 | 0.09503 | 0.12046 | 0.22598 | 0.01181 | 0.15231 | 6.29845 | 0.96996 | 1.0762 | 0.82407 | 0.7196 | 0.68102 | 1.25771
21.82628 | 0.06404 | 0.12368 | 0.04842 | 0.28557 | 0.01041 | 0.15516 | 6.33075 | 1.00862 | 1.01045 | 0.78799 | 0.64251 | 0.69661 | 1.22288
21.93764 | 0.14149 | 0.12988 | -0.00465 | 0.31099 | 0.0076 | 0.07733 | 6.36305 | 0.95645 | 0.89623 | 0.63774 | 0.48388 | 0.62455 | 0.98443
22.049 | 0.18695 | 0.11104 | -0.00598 | 0.33665 | 0.00469 | 0.02319 | 6.39535 | 0.89228 | 0.68508 | 0.51151 | 0.36057 | 0.54117 | 0.72696
22.16036 | 0.21315 | 0.13629 | 0.06418 | 0.38761 | 0.000603836 | 0.04835 | 6.42765 | 0.83761 | 0.56135 | 0.42445 | 0.28302 | 0.40434 | 0.5218
22.27171 | 0.19392 | 0.11985 | 0.13207 | 0.39792 | -0.00133 | 0.08339 | 6.45995 | 0.715 | 0.43378 | 0.32313 | 0.20343 | 0.36217 | 0.34044
22.38307 | 0.11791 | 0.03936 | 0.16654 | 0.41777 | 0.00437 | 0.09337 | 6.49225 | 0.62568 | 0.30891 | 0.23268 | 0.12475 | 0.25886 | 0.23946
22.49443 | 0.0997 | 0.0096 | 0.15746 | 0.41512 | 0.0108 | 0.03744 | 6.52455 | 0.53976 | 0.23637 | 0.20746 | 0.09634 | 0.22281 | 0.16431
22.60579 | 0.12885 | 0.00397 | 0.14794 | 0.41756 | 0.01443 | 0.01648 | 6.55685 | 0.44297 | 0.20391 | 0.12901 | 0.08424 | 0.15663 | 0.07263
22.71715 | 0.17331 | 0.03801 | 0.12643 | 0.41634 | 0.01534 | -0.00884 | 6.58915 | 0.40122 | 0.19252 | 0.08499 | 0.04474 | 0.13644 | 0.02806
22.82851 | 0.18214 | 0.07963 | 0.14907 | 0.39402 | 0.01439 | 0.03124 | 6.62145 | 0.35312 | 0.12586 | 0.06475 | 0.03875 | 0.10854 | -0.01266
22.93987 | 0.14166 | 0.06908 | 0.17098 | 0.36879 | 0.01099 | 0.0747 | 6.65375 | 0.28123 | 0.1181 | 0.04496 | 0.02303 | 0.04417 | -0.05973
23.05122 | 0.10959 | 0.03425 | 0.16653 | 0.32823 | 0.00608 | 0.10739 | 6.68605 | 0.23969 | 0.07023 | 0.01226 | -0.01127 | 0.02058 | -0.07871
23.16258 | 0.05664 | 0.07702 | 0.12112 | 0.27658 | 0.00143 | 0.1096 | 6.71835 | 0.21061 | 0.0448 | 0.01195 | -0.01136 | 0.01217 | -0.08569
23.27394 | -0.01039 | 0.1099 | 0.0614 | 0.23043 | -0.000192644 | 0.06326 | 6.75065 | 0.17044 | 0.03748 | 0.02182 | -0.01871 | -0.006 | -0.09991
23.3853 | -0.00547 | 0.09239 | 0.00973 | 0.17994 | 0.00244 | 0.04054 | 6.78295 | 0.12912 | 0.0168 | 0.0095 | -0.02311 | -0.01306 | -0.11437
23.49666 | 0.15189 | 0.07806 | -0.00268 | 0.14033 | 0.00418 | 0.09413 | 6.81525 | 0.09665 | 0.014 | -0.01482 | -0.04541 | -0.01242 | -0.10776
23.60802 | 0.28019 | 0.0739 | -0.01086 | 0.08611 | 0.00748 | 0.08727 | 6.84755 | 0.07934 | 0.01031 | -0.02488 | -0.04506 | -0.00861 | -0.10681
23.71938 | 0.28102 | 0.11251 | -0.00396 | 0.03656 | 0.01082 | 0.0776 | 6.87984 | 0.05886 | 0.01091 | -0.02723 | -0.04448 | -0.01319 | -0.10993
23.83073 | 0.20985 | 0.12299 | 0.0039 | 0.00184 | 0.01077 | 0.11431 | 6.91214 | 0.0343 | 0.00722 | -0.03344 | -0.04548 | -0.00507 | -0.0954
23.94209 | 0.11546 | 0.10147 | 0.01263 | -0.02229 | 0.00944 | 0.10193 | 6.94444 | 0.03647 | -0.00645 | -0.03263 | -0.03381 | -0.03003 | -0.11121
24.05345 | 0.04331 | 0.08832 | 0.02628 | -0.0263 | 0.00918 | 0.06626 | 6.97674 | 0.02505 | -0.00517 | -0.03182 | -0.03324 | -0.0192 | -0.1293
24.16481 | 0.06238 | 0.11266 | 0.06408 | 0.00848 | 0.0095 | 0.08011 | 7.00904 | 0.01158 | -0.01816 | -0.03418 | -0.03266 | -0.01426 | -0.12065
24.27617 | 0.14327 | 0.11552 | 0.1103 | 0.06181 | 0.01016 | 0.07191 | 7.04134 | 0.0065 | -0.02231 | -0.02453 | -0.05133 | -0.01363 | -0.08596
24.38753 | 0.14603 | 0.05224 | 0.10938 | 0.13138 | 0.00807 | 0.04273 | 7.07364 | -0.00198 | -0.02171 | -0.01761 | -0.04329 | -0.00212 | -0.09068
24.49889 | 0.10305 | -0.00616 | 0.12305 | 0.22962 | 0.00476 | 0.02674 | 7.10594 | -0.00865 | -0.02972 | -0.02948 | 0.04494 | -0.00149 | -0.10332
24.61024 | 0.07663 | -0.02581 | 0.14389 | 0.32622 | 0.00168 | 0.0219 | 7.13824 | -0.0237 | -0.03546 | -0.03049 | 0.04212 | -0.000858803 | -0.10079
24.7216 | 0.07898 | 0.00426 | 0.13394 | 0.35617 | -0.000728703 | 0.04772 | 7.17054 | -0.03762 | -0.04506 | -0.03126 | 0.01641 | -0.00476 | -0.05863
24.83296 | 0.13101 | 0.04814 | 0.11595 | 0.37227 | -2.51313e-05 | 0.08001 | 7.20284 | -0.05494 | -0.05035 | -0.02706 | 0.01019 | -0.00413 | -0.06516
24.94432 | 0.20146 | 0.08145 | 0.09528 | 0.38343 | 0.00505 | 0.08215 | 7.23514 | -0.05505 | -0.04975 | -0.02625 | 0.01076 | -0.00349 | -0.04995
25.05568 | 0.2339 | 0.14292 | 0.07604 | 0.39301 | 0.00927 | 0.05704 | 7.26744 | -0.06874 | -0.04916 | -0.01798 | 0.01133 | 0.000986848 | -0.01934
25.16704 | 0.19087 | 0.13442 | 0.05548 | 0.39211 | 0.01306 | 0.05038 | 7.29974 | -0.06636 | -0.05399 | -0.01717 | -0.00758 | 0.00162 | 0.0192
25.2784 | 0.13534 | 0.08748 | 0.07556 | 0.37424 | 0.01303 | 0.05155 | 7.33204 | -0.07236 | -0.04185 | -0.00301 | -0.00814 | 0.00225 | 0.0267
25.38976 | 0.08055 | 0.05842 | 0.07852 | 0.34186 | 0.01144 | 0.07812 | 7.36434 | -0.06319 | -0.03627 | -0.00561 | -0.00644 | -0.00279 | 0.03308
25.50111 | 0.04975 | 0.09232 | 0.08449 | 0.31277 | 0.00892 | 0.06888 | 7.39664 | -0.06217 | -0.03568 | 0.000403753 | -0.00588 | -0.00329 | 0.04353
25.61247 | 0.05926 | 0.10137 | 0.11666 | 0.27902 | 0.00483 | 0.03117 | 7.42894 | -0.06862 | -0.03509 | 0.0012 | -0.00644 | -0.01059 | 0.05194
25.72383 | 0.06666 | 0.08372 | 0.12462 | 0.26841 | 0.00325 | 0.00917 | 7.46124 | -0.0676 | -0.0345 | 0.00517 | -0.00496 | -0.00996 | 0.02639
25.83519 | 0.07843 | 0.04647 | 0.11304 | 0.24526 | 0.00198 | 0.03663 | 7.49354 | -0.05957 | -0.03391 | -0.000141154 | 0.01145 | -0.00934 | 0.05088
25.94655 | 0.12487 | 0.02466 | 0.08419 | 0.21945 | 0.00168 | 0.04048 | 7.52584 | -0.05063 | -0.03332 | 0.000655988 | 0.01202 | 0.00963 | 0.04842
26.05791 | 0.1568 | 0.03413 | 0.07944 | 0.18713 | 0.0031 | 0.04488 | 7.55814 | -0.05052 | -0.03228 | -0.00784 | 0.01258 | 0.02815 | 0.03848
26.16927 | 0.14978 | 0.03685 | 0.14303 | 0.19041 | 0.00668 | 0.0656 | 7.59044 | -0.0495 | -0.03169 | -0.01497 | 0.02311 | 0.02878 | 0.09513
26.28062 | 0.15332 | 0.01675 | 0.16712 | 0.18793 | 0.00745 | 0.13886 | 7.62274 | -0.04849 | -0.0311 | -0.0067 | 0.02911 | 0.02714 | 0.07365
26.39198 | 0.1566 | 0.00922 | 0.16596 | 0.18697 | 0.00813 | 0.13068 | 7.65504 | 0.10744 | 0.64534 | 0.52997 | 0.52387 | 0.05132 | 0.12736
26.50334 | 0.12117 | 0.03269 | 0.13609 | 0.1885 | 0.00893 | 0.11137 | 7.68734 | 0.52474 | 0.91817 | 0.76519 | 0.743 | 0.27504 | 0.62295
26.6147 | 0.08237 | 0.05594 | 0.07197 | 0.18266 | 0.00892 | 0.08417 | 7.71964 | 0.85235 | 1.02793 | 0.83235 | 0.75126 | 0.63148 | 1.23949
26.72606 | 0.0636 | 0.05683 | 0.01601 | 0.16749 | 0.00801 | 0.05874 | 7.75194 | 1.01304 | 1.04028 | 0.8388 | 0.67074 | 0.64502 | 1.31403
26.83742 | 0.07844 | 0.05411 | -0.01048 | 0.15069 | 0.00662 | 0.04487 | 7.78424 | 0.98845 | 0.90973 | 0.7037 | 0.55398 | 0.63545 | 1.21395
26.94878 | 0.10805 | 0.10636 | -0.00363 | 0.14393 | 0.00372 | 0.06653 | 7.81654 | 0.91607 | 0.73908 | 0.57062 | 0.39236 | 0.55793 | 0.9295
27.06013 | 0.13116 | 0.10497 | 0.02159 | 0.15238 | 0.00165 | 0.06728 | 7.84884 | 0.8498 | 0.58044 | 0.4516 | 0.29825 | 0.46342 | 0.72704
27.17149 | 0.13841 | 0.07053 | 0.0486 | 0.15885 | 0.000732058 | 0.07229 | 7.88114 | 0.74798 | 0.4911 | 0.36247 | 0.2329 | 0.37979 | 0.53409
27.28285 | 0.15777 | 0.02355 | 0.06175 | 0.15114 | 0.000539635 | 0.07217 | 7.91344 | 0.64955 | 0.4029 | 0.25929 | 0.17479 | 0.28913 | 0.3989
27.39421 | 0.12387 | 0.03026 | 0.07722 | 0.13331 | 0.00235 | 0.05656 | 7.94574 | 0.57898 | 0.32511 | 0.16994 | 0.13616 | 0.21953 | 0.29179
27.50557 | 0.0712 | 0.08135 | 0.09474 | 0.12323 | 0.00418 | 0.06065 | 7.97804 | 0.50886 | 0.23691 | 0.12927 | 0.093 | 0.13228 | 0.17902
27.61693 | 0.04907 | 0.09772 | 0.12073 | 0.1124 | 0.0046 | 0.07892 | 8.01034 | 0.4367 | 0.18607 | 0.11398 | 0.06955 | 0.12361 | 0.11246
27.72829 | 0.09373 | 0.07695 | 0.16128 | 0.13623 | 0.00484 | 0.0806 | 8.04264 | 0.37949 | 0.14769 | 0.06606 | 0.03387 | 0.07575 | 0.07239
27.83964 | 0.16756 | 0.03175 | 0.19828 | 0.19004 | 0.00627 | 0.0512 | 8.07494 | 0.32069 | 0.12358 | 0.02359 | 0.02762 | 0.05894 | 0.04207
27.951 | 0.1585 | 0.0104 | 0.19796 | 0.24762 | 0.00849 | 0.04143 | 8.10724 | 0.28273 | 0.06776 | 0.00715 | 0.02342 | 0.00429 | -0.01703
28.06236 | 0.13157 | 0.02052 | 0.17455 | 0.2637 | 0.00867 | 0.0272 | 8.13953 | 0.26288 | 0.05361 | 0.01043 | 0.01717 | 0.02121 | -0.00614
28.17372 | 0.04622 | 0.02399 | 0.13821 | 0.26703 | 0.0074 | 0.00617 | 8.17183 | 0.19933 | 0.05418 | 0.0137 | -0.0047 | 0.01435 | -0.02922
28.28508 | -0.02189 | 0.04573 | 0.12784 | 0.26872 | 0.00414 | 0.07896 | 8.20413 | 0.16589 | 0.05023 | 0.000432386 | -0.00437 | 0.01497 | -0.02874
28.39644 | 0.00348 | 0.07973 | 0.14587 | 0.2599 | 0.00197 | 0.10993 | 8.23643 | 0.1662 | 0.03155 | -0.00762 | 0.0195 | 0.01468 | -0.06134
28.5078 | 0.06588 | 0.12212 | 0.14216 | 0.24392 | -0.000697387 | 0.1326 | 8.26873 | 0.14703 | 0.03597 | -0.00141 | 0.02186 | -0.00147 | -0.06042
28.61915 | 0.13258 | 0.12199 | 0.11997 | 0.22884 | -0.000590176 | 0.11512 | 8.30103 | 0.08595 | 0.0182 | -0.00267 | 0.02083 | -0.00131 | -0.05451
28.73051 | 0.16872 | 0.08422 | 0.08217 | 0.20967 | 0.00127 | 0.04464 | 8.33333 | 0.07562 | -0.00842 | -0.00303 | 0.02817 | -0.000471289 | -0.02482
28.84187 | 0.15508 | 0.03265 | 0.06254 | 0.19139 | 0.00553 | 0.0103 | 8.36563 | 0.06097 | -0.02053 | -0.01675 | 0.00765 | 0.000141475 | -0.01416
28.95323 | 0.11249 | 0.04552 | 0.05148 | 0.17517 | 0.00663 | 0.03903 | 8.39793 | 0.05561 | -0.02381 | -0.000802873 | 0.01522 | -0.01148 | -0.02207
29.06459 | 0.10414 | 0.07174 | 0.05608 | 0.16646 | 0.00659 | 0.10712 | 8.43023 | -0.01022 | -0.028 | -0.00524 | 0.01576 | -0.01087 | -0.0216
29.17595 | 0.12548 | 0.05406 | 0.12141 | 0.15236 | 0.00624 | 0.11698 | 8.46253 | -0.02464 | -0.02743 | -0.00492 | 0.00929 | -0.01184 | -0.03495
29.28731 | 0.12445 | 0.00984 | 0.14533 | 0.13866 | 0.00582 | 0.07399 | 8.49483 | -0.02139 | -0.02686 | -0.00347 | -0.01372 | 0.00101 | -0.03108
29.39866 | 0.10458 | -0.00582 | 0.13131 | 0.13469 | 0.00409 | 0.04298 | 8.52713 | -0.02857 | -0.02562 | 0.00341 | -0.0236 | 0.00162 | 0.00109
29.51002 | 0.06545 | 0.02186 | 0.11293 | 0.13873 | 0.00302 | 0.10321 | 8.55943 | -0.02849 | -0.02505 | 0.00192 | -0.00109 | 0.00155 | 0.01605
29.62138 | 0.02564 | 0.05622 | 0.08669 | 0.15436 | 0.00197 | 0.13122 | 8.59173 | -0.06647 | -0.02449 | 0.00926 | -0.000544068 | 0.0162 | 0.01607
29.73274 | 0.00909 | 0.05285 | 0.06032 | 0.16633 | 0.00101 | 0.17882 | 8.62403 | -0.04964 | -0.04816 | 0.01954 | -2.85984e-06 | 0.02043 | 0.08176
29.8441 | -0.0055 | 0.03038 | 0.05155 | 0.18237 | -0.000179089 | 0.17259 | 8.65633 | -0.04572 | -0.04646 | -0.00144 | -0.00671 | 0.02398 | 0.07951
29.95546 | 0.03041 | 0.04646 | 0.07597 | 0.19769 | -0.000649088 | 0.12895 | 8.68863 | -0.03773 | -0.04998 | -0.00475 | -0.01206 | 0.0221 | 0.06277
30.06682 | 0.09978 | 0.0476 | 0.13224 | 0.2275 | 0.00221 | 0.01574 | 8.72093 | -0.03449 | -0.05372 | -0.00398 | -0.01152 | 0.02271 | 0.06368
30.17817 | 0.16066 | 0.05955 | 0.15923 | 0.26914 | 0.00649 | 0.00136 | 8.75323 | -0.03352 | -0.05316 | -0.01114 | -0.00396 | 0.03781 | 0.06754
30.28953 | 0.17893 | 0.07935 | 0.16808 | 0.27352 | 0.00682 | 0.0942 | 8.78553 | -0.04025 | -0.0526 | -0.01808 | -0.00229 | 0.03954 | 0.04015
30.40089 | 0.15402 | 0.09747 | 0.16245 | 0.26917 | 0.00662 | 0.15368 | 8.81783 | -0.05106 | -0.03347 | -0.01189 | -0.000620304 | 0.03517 | 0.04084
30.51225 | 0.10206 | 0.11957 | 0.12484 | 0.25924 | 0.00542 | 0.13762 | 8.85013 | -0.0682 | -0.03336 | 0.00156 | 0.01124 | 0.03577 | 0.04152
30.62361 | 0.04142 | 0.10106 | 0.09031 | 0.24917 | 0.00395 | 0.04815 | 8.88243 | -0.07132 | -0.02261 | 0.00232 | 0.01177 | 0.03479 | 0.0429
30.73497 | 0.00101 | -0.00341 | 0.0569 | 0.20841 | 0.00227 | -0.05244 | 8.91473 | -0.06673 | -0.02681 | 0.0101 | 0.01231 | 0.02656 | 0.0386
30.84633 | 0.01681 | -0.02407 | 0.09718 | 0.20015 | 0.0027 | -0.01385 | 8.94703 | -0.06577 | -0.02762 | 0.01313 | 0.01284 | 0.02717 | 0.03928
30.95768 | 0.067 | 0.04904 | 0.08987 | 0.16598 | 0.00466 | 0.10786 | 8.97933 | -0.06593 | -0.02887 | 0.01389 | -0.00134 | 0.02687 | 0.0402
31.06904 | 0.11248 | 0.1018 | 0.10006 | 0.13648 | 0.00438 | 0.18912 | 9.01163 | -0.06497 | -0.02832 | 0.01895 | -0.000810987 | 0.02747 | 0.04066
31.1804 | 0.14809 | 0.09196 | 0.1233 | 0.09396 | 0.00271 | 0.17234 | 9.04393 | -0.0708 | -0.01349 | 0.02242 | 0.0072 | 0.02807 | 0.08166
31.29176 | 0.13969 | 0.06013 | 0.14339 | 0.05495 | 0.00122 | 0.08856 | 9.07623 | -0.06984 | -0.01045 | 0.02318 | 0.02404 | 0.0443 | 0.08642
31.40312 | 0.10108 | 0.03898 | 0.13809 | 0.02124 | -0.000184592 | -8.53884e-05 | 9.10853 | 0.23711 | 0.69382 | 0.62482 | 0.5942 | 0.0757 | 0.14577
31.51448 | 0.08325 | 0.03593 | 0.15404 | 0.000638277 | 0.000911506 | 0.00971 | 9.14083 | 0.65867 | 0.95302 | 0.77845 | 0.74422 | 0.39339 | 0.85334
31.62584 | 0.07392 | 0.02588 | 0.18173 | -0.00914 | 0.00217 | 0.09798 | 9.17313 | 0.86935 | 1.02514 | 0.80503 | 0.75177 | 0.61414 | 1.24359
31.73719 | 0.02526 | 0.03302 | 0.18581 | -0.00929 | 0.00369 | 0.13223 | 9.20543 | 0.9865 | 0.96295 | 0.73828 | 0.61775 | 0.6657 | 1.25876
31.84855 | 0.00509 | 0.03313 | 0.16263 | -0.01036 | 0.0045 | 0.10279 | 9.23773 | 0.97409 | 0.8498 | 0.66248 | 0.49824 | 0.62463 | 1.05221
31.95991 | 0.01163 | 0.03578 | 0.13747 | 0.00955 | 0.00712 | 0.06184 | 9.27003 | 0.89441 | 0.6986 | 0.50853 | 0.39209 | 0.53032 | 0.76321
32.07127 | 0.0289 | 0.06381 | 0.12107 | 0.0305 | 0.00719 | 0.03138 | 9.30233 | 0.78846 | 0.57345 | 0.41099 | 0.26601 | 0.44667 | 0.57703
32.18263 | 0.07719 | 0.0696 | 0.12579 | 0.06314 | 0.00627 | 0.07956 | 9.33463 | 0.7149 | 0.45078 | 0.30574 | 0.21603 | 0.32428 | 0.41237
32.29399 | 0.13245 | 0.03306 | 0.11486 | 0.08383 | 0.00403 | 0.16291 | 9.36693 | 0.64722 | 0.35167 | 0.24511 | 0.17556 | 0.25693 | 0.29527
32.40535 | 0.13516 | 0.01815 | 0.12182 | 0.10054 | 0.00196 | 0.17655 | 9.39922 | 0.55757 | 0.26502 | 0.19036 | 0.09999 | 0.18708 | 0.2049
32.5167 | 0.11629 | 0.02807 | 0.10755 | 0.12389 | 8.98568e-05 | 0.12553 | 9.43152 | 0.46135 | 0.23091 | 0.13562 | 0.07763 | 0.12675 | 0.14941
32.62806 | 0.08356 | 0.05909 | 0.07868 | 0.15166 | -0.000135889 | 0.06448 | 9.46382 | 0.41156 | 0.1814 | 0.10012 | 0.04101 | 0.08749 | 0.06561
32.73942 | 0.07643 | 0.08507 | 0.02871 | 0.17961 | -0.000225133 | 0.01286 | 9.49612 | 0.36698 | 0.15567 | 0.07618 | 0.03768 | 0.05411 | 0.02733
32.85078 | 0.04948 | 0.07188 | -0.01128 | 0.1999 | 0.00103 | 0.03673 | 9.52842 | 0.29817 | 0.11001 | 0.07059 | 0.03866 | 0.0282 | -0.00098038
32.96214 | 0.03988 | 0.0626 | -0.01703 | 0.20934 | 0.00307 | 0.13027 | 9.56072 | 0.25948 | 0.0836 | 0.00655 | 0.02559 | 0.00185 | -0.00801
33.0735 | 0.04949 | 0.0713 | 0.0428 | 0.22014 | 0.00368 | 0.15108 | 9.59302 | 0.20403 | 0.06511 | -0.02124 | 0.02974 | 0.00289 | -0.03406
33.18486 | 0.04843 | 0.07724 | 0.13405 | 0.24268 | 0.004 | 0.13337 | 9.62532 | 0.18549 | 0.06565 | 0.00962 | 0.00466 | -0.00535 | -0.05331
33.29621 | 0.08572 | 0.07433 | 0.14896 | 0.25569 | 0.00407 | 0.07729 | 9.65762 | 0.1477 | 0.03811 | -0.00232 | -0.00727 | -0.00657 | -0.05898
33.40757 | 0.12961 | 0.0641 | 0.16221 | 0.25482 | 0.00484 | 0.03733 | 9.68992 | 0.11081 | 0.02732 | -0.01608 | -0.00856 | -0.02048 | -0.07936
33.51893 | 0.12177 | 0.0086 | 0.17433 | 0.24711 | 0.0048 | 0.07094 | 9.72222 | 0.0463 | -0.00113 | 0.00958 | 0.01189 | -0.04729 | -0.06239
33.63029 | 0.07986 | 0.00615 | 0.17611 | 0.24082 | 0.0049 | 0.14011 | 9.75452 | 0.04338 | -0.00626 | 0.02118 | 0.01558 | -0.05598 | -0.06081
33.74165 | 0.02996 | 0.01215 | 0.17977 | 0.2342 | 0.00456 | 0.18129 | 9.78682 | 0.03684 | -0.00572 | 0.01196 | 0.04531 | 0.01165 | -0.04722
33.85301 | -0.00888 | 0.00803 | 0.18429 | 0.2209 | 0.00334 | 0.17378 | 9.81912 | 0.03755 | -0.00518 | 0.01405 | 0.0447 | 0.01428 | -0.04247
33.96437 | -0.02198 | -0.00487 | 0.18467 | 0.22915 | 0.00198 | 0.12119 | 9.85142 | -0.00229 | -0.00782 | 0.02272 | 0.03909 | 0.03321 | -0.04248
34.07572 | 0.00097398 | 0.00348 | 0.18563 | 0.2165 | 0.000411666 | 0.07297 | 9.88372 | -0.00044443 | -0.01589 | 0.0196 | 0.02738 | 0.0338 | -0.04475
34.18708 | 0.03179 | 0.02816 | 0.1705 | 0.20159 | 0.000125578 | 0.02979 | 9.91602 | 0.01045 | -0.01852 | 0.00947 | -0.000415362 | 0.03439 | -0.03864
34.29844 | 0.07619 | 0.06262 | 0.166 | 0.19176 | 0.000414331 | 0.04222 | 9.94832 | -0.02508 | -0.02637 | 0.0102 | 9.87012e-05 | 0.03498 | 0.00144
34.4098 | 0.11644 | 0.09849 | 0.16984 | 0.17319 | 0.00159 | 0.08499 | 9.98062 | -0.03072 | -0.02584 | 0.01093 | 0.000612115 | 0.03579 | -0.00333
34.52116 | 0.14245 | 0.09408 | 0.16332 | 0.15377 | 0.00309 | 0.09299 | 10.01292 | -0.03659 | -0.02531 | 0.01166 | -0.000464012 | 0.03637 | 0.00754
34.63252 | 0.16733 | 0.07593 | 0.16081 | 0.12721 | 0.00422 | 0.08423 | 10.04522 | -0.03566 | -0.02659 | 0.0099 | -0.01875 | 0.03696 | 0.03425
34.74388 | 0.14902 | 0.07191 | 0.14819 | 0.1022 | 0.00478 | 0.05537 | 10.07752 | -0.03474 | -0.03308 | 0.01062 | -0.01824 | 0.03755 | 0.03514
34.85523 | 0.12379 | 0.08731 | 0.11995 | 0.0693 | 0.00492 | 0.02774 | 10.10982 | -0.04219 | -0.0321 | 0.00343 | -0.01772 | 0.04017 | 0.03853
34.96659 | 0.07814 | 0.07367 | 0.08206 | 0.03846 | 0.00531 | 0.07006 | 10.14212 | -0.05598 | -0.03157 | 0.01344 | 0.01426 | 0.04076 | 0.06412
35.07795 | 0.05734 | 0.08302 | 0.06041 | 0.0129 | 0.0066 | 0.1111 | 10.17442 | -0.04872 | -0.02878 | 0.02233 | 0.01704 | 0.05221 | 0.07791
35.18931 | 0.0524 | 0.09232 | 0.06198 | -0.00559 | 0.00552 | 0.10791 | 10.20672 | -0.0478 | -0.02825 | 0.01762 | 0.018 | 0.0528 | 0.06522
35.30067 | 0.04685 | 0.09664 | 0.06838 | -0.02739 | 0.00298 | 0.09145 | 10.23902 | -0.05322 | -0.02772 | 0.03012 | 0.01851 | 0.05338 | 0.07314
35.41203 | 0.04837 | 0.07893 | 0.0818 | -0.03729 | 0.000870723 | 0.07262 | 10.27132 | -0.07495 | -0.0272 | 0.03153 | 0.02083 | 0.04468 | 0.06746
35.52339 | 0.04116 | 0.02557 | 0.1235 | -0.03645 | -0.000811921 | 0.02692 | 10.30362 | -0.08966 | -0.02667 | 0.03225 | 0.00729 | 0.0396 | 0.06858
35.63474 | 0.01573 | -0.01872 | 0.13206 | -0.02263 | -0.00172 | 0.05522 | 10.33592 | -0.08444 | -0.02615 | 0.03002 | 0.0078 | 0.04018 | 0.03232
35.7461 | 0.00314 | -0.00233 | 0.13226 | 0.01633 | -0.00114 | 0.15204 | 10.36822 | -0.06903 | -0.02562 | 0.03551 | 0.0083 | 0.04076 | 0.04681
35.85746 | -0.00902 | 0.04416 | 0.12789 | 0.04711 | 0.000476473 | 0.15195 | 10.40052 | -0.06811 | -0.0251 | 0.03804 | 0.00881 | 0.04134 | 0.03455
35.96882 | 0.04376 | 0.07261 | 0.11786 | 0.0702 | 0.00359 | 0.11421 | 10.43282 | -0.0672 | -0.0325 | 0.03174 | 0.00931 | 0.03173 | 0.02389
36.08018 | 0.12204 | 0.06056 | 0.08089 | 0.09137 | 0.00514 | 0.04907 | 10.46512 | -0.06651 | -0.02587 | 0.03246 | 0.00982 | 0.03231 | 0.02342
36.19154 | 0.20176 | 0.04328 | 0.04643 | 0.11107 | 0.00568 | -0.00177 | 10.49742 | -0.06582 | -0.02534 | 0.03318 | 0.01734 | 0.03289 | 0.02884
36.3029 | 0.21902 | 0.07248 | 0.01403 | 0.13018 | 0.00602 | -0.00395 | 10.52972 | -0.06491 | -0.02482 | 0.0339 | 0.01784 | 0.03188 | 0.01342
36.41425 | 0.19016 | 0.08852 | 0.03887 | 0.13686 | 0.00526 | 0.0345 | 10.56202 | -0.0674 | -0.02204 | 0.04118 | 0.03556 | 0.03246 | 0.01499
36.52561 | 0.12374 | 0.10097 | 0.06654 | 0.15976 | 0.00486 | 0.12776 | 10.59432 | -0.05222 | -0.01744 | 0.04507 | 0.05712 | 0.03304 | 0.0229
36.63697 | 0.02838 | 0.11729 | 0.08136 | 0.1705 | 0.00447 | 0.1777 | 10.62661 | 0.17812 | 0.65304 | 0.58801 | 0.53077 | 0.05763 | 0.06523
36.74833 | -0.011 | 0.1052 | 0.09284 | 0.17815 | 0.00518 | 0.15823 | 10.65891 | 0.5267 | 0.90927 | 0.74863 | 0.71812 | 0.29375 | 0.59815
36.85969 | -0.00641 | 0.10977 | 0.08485 | 0.17513 | 0.0053 | 0.12299 | 10.69121 | 0.82317 | 1.00808 | 0.77969 | 0.70073 | 0.6395 | 1.14873
36.97105 | 0.00283 | 0.12105 | 0.07073 | 0.16781 | 0.00355 | 0.07056 | 10.72351 | 0.93688 | 0.9778 | 0.75323 | 0.65888 | 0.64257 | 1.17815
37.08241 | 0.01555 | 0.09469 | 0.04419 | 0.15524 | 0.00209 | 0.05206 | 10.75581 | 0.93642 | 0.87367 | 0.64975 | 0.50173 | 0.60464 | 1.03204
37.19376 | 0.07578 | 0.05264 | 0.02727 | 0.13684 | 0.000530244 | 0.1032 | 10.78811 | 0.8551 | 0.70432 | 0.52181 | 0.38808 | 0.53523 | 0.72467
37.30512 | 0.14377 | 0.00637 | 0.03478 | 0.11687 | -0.00119 | 0.13665 | 10.82041 | 0.79666 | 0.55059 | 0.39637 | 0.28552 | 0.41441 | 0.53122
37.41648 | 0.16797 | -0.000205751 | 0.08266 | 0.1013 | -0.00134 | 0.12284 | 10.85271 | 0.68635 | 0.45371 | 0.31803 | 0.19429 | 0.32778 | 0.35114
37.52784 | 0.15112 | 0.05641 | 0.14446 | 0.08554 | 0.00059079 | 0.05512 | 10.88501 | 0.61908 | 0.33531 | 0.24989 | 0.15628 | 0.27331 | 0.24851
37.6392 | 0.10274 | 0.05842 | 0.16421 | 0.07581 | 0.00218 | -0.02261 | 10.91731 | 0.56426 | 0.30254 | 0.16634 | 0.12824 | 0.16585 | 0.16197
37.75056 | 0.06425 | 0.03393 | 0.19709 | 0.06035 | 0.00392 | 0.01371 | 10.94961 | 0.47569 | 0.22785 | 0.14418 | 0.06849 | 0.1329 | 0.11234
37.86192 | 0.035 | -0.00821 | 0.22098 | 0.05489 | 0.00468 | 0.08999 | 10.98191 | 0.42404 | 0.20797 | 0.10072 | 0.04452 | 0.10267 | 0.03689
37.97327 | 0.02383 | -0.00668 | 0.21481 | 0.04786 | 0.00495 | 0.14732 | 11.01421 | 0.36538 | 0.16681 | 0.05907 | 0.05045 | 0.0482 | 0.02124
38.08463 | 0.03895 | 0.03097 | 0.20139 | 0.04498 | 0.00445 | 0.156 | 11.04651 | 0.31825 | 0.1424 | 0.04913 | 0.06045 | 0.0225 | -0.01367
38.19599 | 0.0761 | 0.08492 | 0.1904 | 0.05601 | 0.00402 | 0.11071 | 11.07881 | 0.25505 | 0.09512 | 0.02877 | 0.03603 | 0.01379 | -0.02728
38.30735 | 0.09312 | 0.07728 | 0.16102 | 0.04809 | 0.0036 | 0.08473 | 11.11111 | 0.21585 | 0.08884 | 0.0075 | 0.03018 | -0.01305 | -0.04566
38.41871 | 0.10851 | 0.06744 | 0.13821 | 0.0431 | 0.00253 | 0.07507 | 11.14341 | 0.18639 | 0.05537 | 0.01522 | 0.0207 | -0.01248 | -0.04682
38.53007 | 0.1078 | 0.09047 | 0.13943 | 0.03331 | 0.00113 | 0.09497 | 11.17571 | 0.16644 | 0.05588 | 0.01026 | 0.00693 | -0.02301 | -0.06429
38.64143 | 0.09746 | 0.11458 | 0.15561 | 0.02224 | 0.000762471 | 0.13957 | 11.20801 | 0.12906 | 0.04302 | 0.00598 | 0.01919 | -0.02652 | -0.06975
38.75278 | 0.07133 | 0.10016 | 0.15275 | 0.01226 | 0.000351095 | 0.10809 | 11.24031 | 0.12337 | 0.03491 | 0.01824 | 0.000882422 | -0.02617 | -0.06616
38.86414 | 0.06429 | 0.08653 | 0.14629 | 0.0096 | 0.000234852 | 0.07798 | 11.27261 | 0.10931 | 0.02477 | 0.00194 | 0.01405 | -0.02561 | -0.07457
38.9755 | 0.05309 | 0.10445 | 0.13705 | 0.00785 | 0.000661051 | 0.05546 | 11.30491 | 0.07645 | 0.02007 | 0.00264 | 0.00208 | -0.02504 | -0.06735
39.08686 | 0.05714 | 0.15204 | 0.08464 | 0.01189 | 0.00317 | 0.03809 | 11.33721 | -0.00556 | -0.0014 | -0.02383 | -0.02144 | -0.00998 | -0.047
39.19822 | 0.10469 | 0.14862 | 0.0628 | 0.01463 | 0.00339 | 0.04945 | 11.36951 | -0.0117 | 0.000459876 | -0.0245 | -0.02276 | -0.01621 | -0.04748
39.30958 | 0.13642 | 0.10079 | 0.0125 | 0.00854 | 0.00287 | 0.1035 | 11.40181 | -0.0022 | 0.01364 | -0.01497 | -0.02228 | -0.02968 | -0.0491
39.42094 | 0.11836 | 0.03938 | -0.00666 | 0.00284 | 0.00335 | 0.09919 | 11.43411 | -0.000871602 | 0.00894 | -0.01699 | -0.02179 | -0.01304 | -0.05616
39.53229 | 0.07358 | 0.00248 | -0.01996 | -0.00291 | 0.00498 | 0.08509 | 11.46641 | -0.0095 | 0.00355 | -0.00407 | -0.02131 | -0.01248 | -0.0571
39.64365 | 0.0094 | 0.0377 | 0.00499 | -0.00558 | 0.00579 | 0.0668 | 11.49871 | -0.01383 | 0.01356 | -0.00518 | -0.02015 | -0.01191 | -0.04897
39.75501 | -0.00229 | 0.05896 | 0.04257 | -0.00863 | 0.00593 | 0.04053 | 11.53101 | -0.02451 | 0.0118 | 0.0048 | -0.014 | -0.01112 | -0.05014
39.86637 | 0.07944 | 0.03678 | 0.06513 | -0.0108 | 0.00529 | 0.02396 | 11.56331 | -0.03722 | -0.000392715 | 0.00254 | -0.02915 | -0.01056 | -0.02164
39.97773 | 0.14589 | 0.00598 | 0.06776 | -0.00672 | 0.00315 | 0.04433 | 11.59561 | -0.04699 | 0.00124 | -0.00809 | -0.02867 | 0.00269 | -0.0065
40.08909 | 0.16869 | -0.00384 | 0.05813 | 0.00187 | 0.00161 | 0.05255 | 11.62791 | -0.04588 | 0.00174 | -0.00378 | -0.02909 | 0.00914 | -0.00563
40.20045 | 0.15831 | 0.02045 | 0.06291 | 0.00932 | 0.000368181 | 0.0373 | 11.66021 | -0.04501 | 0.00223 | -0.00309 | -0.01389 | 0.0097 | 0.0086
40.3118 | 0.1073 | 0.05346 | 0.06455 | 0.02686 | -0.000578032 | 0.03344 | 11.69251 | -0.06566 | 0.00499 | -0.0067 | -0.00525 | 0.00709 | 0.00766
40.42316 | 0.04553 | 0.05051 | 0.08367 | 0.038 | -0.000190203 | 0.07119 | 11.72481 | -0.05821 | -0.000854984 | -0.01144 | -0.00478 | 0.02328 | -0.01095
40.53452 | 0.01048 | 0.02442 | 0.09066 | 0.04893 | -0.000152595 | 0.07066 | 11.75711 | -0.0544 | -0.00964 | -0.01868 | -0.01064 | 0.00708 | 0.02955
40.64588 | -0.00298 | 0.0266 | 0.10112 | 0.04474 | 0.000526046 | 0.09116 | 11.78941 | -0.049 | -0.00915 | -0.02072 | -0.01129 | 0.01353 | 0.02249
40.75724 | 0.03716 | 0.0643 | 0.12673 | 0.04475 | 0.00188 | 0.09794 | 11.82171 | -0.05492 | -0.00866 | -0.00757 | -0.01104 | 0.01409 | -0.000197525
40.8686 | 0.09021 | 0.08168 | 0.13719 | 0.04146 | 0.00326 | 0.07144 | 11.85401 | -0.05722 | -0.00817 | 0.000135185 | 0.00393 | 0.01465 | 0.01177
40.97996 | 0.13138 | 0.08577 | 0.15763 | 0.03294 | 0.0037 | 0.0503 | 11.8863 | -0.05568 | -0.01221 | 0.00557 | 0.00101 | 0.01521 | -0.00549
41.09131 | 0.14046 | 0.0729 | 0.16411 | 0.03155 | 0.0039 | 0.03446 | 11.9186 | -0.05481 | -0.00719 | 0.01691 | -0.00236 | 0.01577 | -0.01345
41.20267 | 0.12899 | 0.06885 | 0.15631 | 0.02349 | 0.0034 | 0.00121 | 11.9509 | -0.051 | -0.0067 | 0.00875 | -0.01548 | 0.01632 | -0.00353
41.31403 | 0.10233 | 0.10095 | 0.13928 | 0.01706 | 0.00319 | 0.00474 | 11.9832 | -0.06101 | -0.00961 | 0.00943 | -0.01501 | 0.02525 | 0.02995
41.42539 | 0.06273 | 0.11125 | 0.10733 | 0.01463 | 0.00401 | 0.04601 | 12.0155 | -0.06015 | -0.00912 | -0.00257 | -0.01204 | 0.03804 | 0.05391
41.53675 | 0.05039 | 0.093 | 0.07442 | 0.00873 | 0.00395 | 0.06731 | 12.0478 | -0.05929 | 0.02965 | 0.05587 | 0.08492 | 0.0386 | 0.03847
41.64811 | 0.09539 | 0.06338 | 0.04196 | -0.00107 | 0.00373 | 0.06529 | 12.0801 | 0.26116 | 0.72366 | 0.63184 | 0.60632 | 0.1028 | 0.12789
41.75947 | 0.12975 | 0.03621 | 0.04094 | -0.01074 | 0.00294 | 0.03791 | 12.1124 | 0.64253 | 0.92074 | 0.74327 | 0.69422 | 0.43109 | 0.85851
41.87082 | 0.16592 | 0.04498 | 0.04675 | -0.0128 | 0.000782127 | 0.06382 | 12.1447 | 0.85538 | 1.00389 | 0.76818 | 0.69899 | 0.63526 | 1.16831
41.98218 | 0.16124 | 0.06234 | 0.06037 | -0.00777 | 0.00020746 | 0.10106 | 12.177 | 0.9192 | 0.94775 | 0.7376 | 0.57014 | 0.64215 | 1.18615
42.09354 | 0.13304 | 0.05961 | 0.09318 | -0.00586 | -0.00107 | 0.11827 | 12.2093 | 0.89401 | 0.79445 | 0.59945 | 0.48183 | 0.58111 | 0.95871
42.2049 | 0.09653 | 0.01911 | 0.11018 | -0.0069 | -0.00122 | 0.12253 | 12.2416 | 0.86429 | 0.64364 | 0.50749 | 0.33009 | 0.48358 | 0.71949
42.31626 | 0.03835 | -0.00572 | 0.11083 | -0.0024 | 0.000500177 | 0.05471 | 12.2739 | 0.76549 | 0.52158 | 0.38041 | 0.26533 | 0.39331 | 0.51107
42.42762 | -0.01969 | 0.00683 | 0.10691 | 9.29473e-05 | 0.00207 | -0.00329 | 12.3062 | 0.67235 | 0.43396 | 0.25811 | 0.19898 | 0.32886 | 0.36221
42.53898 | -0.02709 | 0.05526 | 0.10251 | 0.02055 | 0.00375 | 0.0018 | 12.3385 | 0.59619 | 0.36989 | 0.20442 | 0.13196 | 0.22206 | 0.24212
42.65033 | -0.0028 | 0.06517 | 0.08704 | 0.04079 | 0.0043 | 0.02398 | 12.3708 | 0.54654 | 0.28544 | 0.15368 | 0.10321 | 0.16485 | 0.15851
42.76169 | 0.065 | 0.06097 | 0.07143 | 0.05901 | 0.00396 | 0.07916 | 12.4031 | 0.44887 | 0.23972 | 0.11313 | 0.07853 | 0.11082 | 0.07556
42.87305 | 0.14506 | 0.05694 | 0.06406 | 0.07215 | 0.00322 | 0.10826 | 12.4354 | 0.39015 | 0.19127 | 0.07824 | 0.06088 | 0.0681 | 0.01141
42.98441 | 0.14662 | 0.08952 | 0.08092 | 0.08406 | 0.00308 | 0.08757 | 12.4677 | 0.34728 | 0.14351 | 0.07528 | 0.05478 | 0.05869 | -0.03326
43.09577 | 0.13219 | 0.1024 | 0.10779 | 0.08932 | 0.00324 | 0.07068 | 12.5 | 0.30102 | 0.1236 | 0.02205 | 0.03803 | 0.03229 | -0.08133
43.20713 | 0.09685 | 0.09394 | 0.11525 | 0.09741 | 0.00362 | 0.05198 | 12.5323 | 0.22373 | 0.09554 | 0.01388 | 0.03418 | 0.03623 | -0.08432
43.31849 | 0.08922 | 0.07117 | 0.12056 | 0.1023 | 0.00275 | 0.03926 | 12.5646 | 0.20804 | 0.08401 | 0.00867 | 0.03442 | 0.00893 | -0.0966
43.42984 | 0.10937 | 0.05659 | 0.10158 | 0.10188 | 0.00243 | 0.04349 | 12.5969 | 0.1577 | 0.0743 | -0.000635389 | 0.01155 | -0.00389 | -0.10187
43.5412 | 0.12313 | 0.07361 | 0.06995 | 0.10938 | 0.0019 | 0.08043 | 12.6292 | 0.13114 | 0.05326 | -0.000191001 | -0.00633 | -0.0201 | -0.11075
43.65256 | 0.11047 | 0.08302 | 0.03496 | 0.11257 | 0.0016 | 0.0652 | 12.6615 | 0.1236 | 0.05555 | -0.000205451 | -0.01606 | -0.01503 | -0.10922
43.76392 | 0.07714 | 0.10104 | 0.00403 | 0.11087 | 0.000920451 | 0.04008 | 12.6938 | 0.10384 | 0.01683 | -0.00317 | -0.0156 | -0.01448 | -0.0796
43.87528 | 0.05109 | 0.09012 | -0.0107 | 0.10014 | 0.000483087 | 0.01253 | 12.7261 | 0.06481 | 0.0078 | -0.00205 | -0.02239 | -0.02299 | -0.10117
43.98664 | 0.0361 | 0.08337 | -0.00251 | 0.08007 | 0.000341473 | -0.01485 | 12.7584 | 0.06316 | 0.00827 | -0.00818 | -0.02147 | -0.02268 | -0.11029
44.098 | 0.04825 | 0.10529 | 0.03955 | 0.07333 | 0.00202 | -0.02749 | 12.7907 | 0.04271 | 0.00625 | -0.01522 | -0.03053 | -0.02213 | -0.10808
44.20935 | 0.07683 | 0.08908 | 0.05965 | 0.05763 | 0.00402 | 0.01847 | 12.823 | 0.01773 | 0.01283 | -0.01727 | -0.02984 | -0.02159 | -0.10723
44.32071 | 0.06836 | 0.04462 | 0.06518 | 0.04421 | 0.00426 | 0.0591 | 12.8553 | 0.01811 | 0.00198 | -0.01911 | -0.02281 | -0.02104 | -0.08237
44.43207 | 0.07037 | -0.00357 | 0.05641 | 0.03439 | 0.00431 | 0.03558 | 12.8876 | 0.02778 | -0.00933 | -0.01505 | -0.02235 | -0.0205 | -0.05094
44.54343 | 0.05065 | 0.01232 | 0.03132 | 0.0143 | 0.004 | 0.01563 | 12.9199 | 0.02046 | -0.00569 | -0.01688 | -0.02145 | -0.01996 | -0.04647
44.65479 | 0.03033 | 0.04291 | 0.00969 | -0.01478 | 0.0035 | 0.01511 | 12.9522 | -0.01358 | -0.02129 | 0.00416 | -0.0271 | 0.00663 | -0.0599
44.76615 | 0.03094 | 0.03873 | 0.02136 | -0.01729 | 0.00341 | 0.02688 | 12.9845 | -0.01343 | -0.02604 | 0.01207 | 0.02159 | -0.00188 | -0.01646
44.87751 | 0.0384 | 0.00785 | 0.07157 | -0.02309 | 0.00381 | 0.0658 | 13.0168 | -0.01487 | -0.03259 | 0.01272 | 0.01322 | 0.00228 | -0.01585
44.98886 | 0.03646 | -0.02712 | 0.10821 | -0.02838 | 0.00423 | 0.07539 | 13.0491 | -0.01834 | -0.03212 | 0.01225 | 0.01095 | 0.00893 | -0.00798
45.10022 | 0.05866 | -0.00569 | 0.1166 | -0.03142 | 0.00394 | 0.0652 | 13.0814 | -0.01932 | -0.02985 | 0.02174 | -0.01079 | 0.00948 | -0.0325
45.21158 | 0.10497 | 0.05725 | 0.13934 | -0.03501 | 0.00289 | 0.03684 | 13.1137 | -0.01419 | -0.02055 | 0.02284 | 0.01277 | 0.01885 | -0.02599
45.32294 | 0.11578 | 0.07005 | 0.15242 | -0.031 | 0.00132 | 0.00946 | 13.14599 | -0.01336 | -0.02235 | 0.02373 | 0.01322 | 0.01939 | -0.02356
45.4343 | 0.09871 | 0.06196 | 0.1468 | -0.02842 | 0.000607152 | 0.00986 | 13.17829 | -0.01253 | -0.02075 | 0.02438 | 0.00506 | 0.01766 | -0.02294
45.54566 | 0.05155 | 0.03237 | 0.12131 | -0.0168 | -5.06484e-05 | 0.0377 | 13.21059 | -0.02801 | -0.02029 | 0.02457 | 0.00551 | 0.01843 | -0.0221
45.65702 | 0.0071 | 0.02729 | 0.10784 | -0.0121 | -0.000676262 | 0.06449 | 13.24289 | -0.00318 | -0.0196 | 0.02477 | 0.00642 | 0.01897 | -0.01469
45.76837 | -0.00156 | 0.04985 | 0.10386 | -0.0057 | -0.000724631 | 0.05965 | 13.27519 | -0.01866 | -0.01483 | 0.03018 | 0.0157 | 0.01951 | -0.01385
45.87973 | 0.01192 | 0.05654 | 0.10305 | -0.00392 | 0.00119 | 0.06101 | 13.30749 | -0.01761 | -0.01437 | 0.03083 | 0.01615 | 0.02005 | -0.01233
45.99109 | 0.02706 | 0.06882 | 0.10234 | 0.00208 | 0.00277 | 0.06479 | 13.33979 | -0.02653 | -0.01391 | 0.03986 | 0.0166 | 0.02058 | -0.01148
46.10245 | 0.08535 | 0.06154 | 0.08838 | 0.00171 | 0.00323 | 0.0397 | 13.37209 | -0.02525 | -0.01345 | 0.02012 | 0.01705 | 0.02112 | 0.02152
46.21381 | 0.10501 | 0.08006 | 0.086 | 0.00483 | 0.00336 | 0.01059 | 13.40439 | -0.02488 | -0.01299 | 0.01557 | 0.0184 | 0.02166 | 0.03799
46.32517 | 0.11333 | 0.10573 | 0.08339 | 0.00627 | 0.00303 | 0.0353 | 13.43669 | -0.02701 | -0.02453 | 0.01213 | 0.01885 | 0.02219 | 0.06805
46.43653 | 0.10056 | 0.0925 | 0.06617 | 0.00957 | 0.00281 | 0.0725 | 13.46899 | -0.02597 | 0.17252 | 0.22093 | 0.27501 | 0.02273 | 0.07251
46.54788 | 0.06976 | 0.05977 | 0.05753 | 0.00989 | 0.00288 | 0.10985 | 13.50129 | 0.34856 | 0.74736 | 0.6501 | 0.62335 | 0.13469 | 0.24367
46.65924 | 0.03548 | 0.04652 | 0.04894 | 0.01247 | 0.00311 | 0.1207 | 13.53359 | 0.70158 | 0.9195 | 0.7384 | 0.71439 | 0.46387 | 0.95253
46.7706 | 0.02146 | 0.05926 | 0.03377 | 0.01366 | 0.00511 | 0.07608 | 13.56589 | 0.87181 | 0.95189 | 0.76826 | 0.68358 | 0.60211 | 1.16445
46.88196 | 0.01606 | 0.05163 | 0.01322 | 0.01439 | 0.00508 | 0.0073 | 13.59819 | 0.9032 | 0.88145 | 0.66267 | 0.54292 | 0.62189 | 1.12656
46.99332 | 0.04557 | 0.03104 | -0.00712 | 0.01168 | 0.00462 | -0.03434 | 13.63049 | 0.88408 | 0.74874 | 0.56751 | 0.4274 | 0.55606 | 0.8513
47.10468 | 0.08091 | -0.00319 | -0.02036 | 0.01804 | 0.00295 | 0.00829 | 13.66279 | 0.79905 | 0.5988 | 0.44924 | 0.33951 | 0.47438 | 0.66234
47.21604 | 0.08663 | 0.000149669 | -0.00421 | 0.01528 | 0.000679392 | 0.05429 | 13.69509 | 0.73848 | 0.48985 | 0.34774 | 0.24482 | 0.34989 | 0.42785
47.32739 | 0.0801 | 0.0276 | 0.02256 | 0.0157 | -0.000745778 | 0.10267 | 13.72739 | 0.65572 | 0.39428 | 0.26842 | 0.17392 | 0.28632 | 0.31906
47.43875 | 0.03749 | 0.04568 | 0.05011 | 0.00884 | -0.00251 | 0.08138 | 13.75969 | 0.55733 | 0.29507 | 0.19772 | 0.13858 | 0.22638 | 0.21571
47.55011 | 0.01191 | 0.03475 | 0.0513 | 0.00969 | -0.00281 | 0.05112 | 13.79199 | 0.50695 | 0.23935 | 0.13856 | 0.10754 | 0.13994 | 0.12051
47.66147 | -0.00467 | 0.00759 | 0.04506 | 0.00739 | -0.000435335 | -0.00648 | 13.82429 | 0.43687 | 0.2047 | 0.09005 | 0.07763 | 0.09584 | 0.06223
47.77283 | 0.01043 | 0.00638 | 0.03335 | 0.00803 | 0.000822828 | -0.00194 | 13.85659 | 0.39215 | 0.14286 | 0.07392 | 0.05497 | 0.06037 | 0.02479
47.88419 | 0.0484 | 0.0074 | 0.01409 | 0.00503 | 0.00233 | 0.01111 | 13.88889 | 0.31866 | 0.10323 | 0.05916 | 0.03728 | 0.04639 | -0.00473
47.99555 | 0.10255 | 0.02341 | 0.0106 | 0.000751587 | 0.00282 | 0.05481 | 13.92119 | 0.29387 | 0.1073 | 0.05708 | 0.03433 | 0.00707 | -0.02722
48.1069 | 0.11318 | 0.02272 | 0.02052 | 0.00347 | 0.00283 | 0.10054 | 13.95349 | 0.2444 | 0.0937 | 0.02804 | 0.02186 | 0.00691 | -0.05244
48.21826 | 0.10281 | 0.0269 | 0.04102 | 0.00126 | 0.00211 | 0.09217 | 13.98579 | 0.20533 | 0.08328 | 0.00648 | 0.01867 | -0.02676 | -0.07222
48.32962 | 0.07959 | 0.04509 | 0.06644 | 0.00259 | 0.00188 | 0.06042 | 14.01809 | 0.16605 | 0.05201 | 0.00757 | 0.01571 | -0.03439 | -0.08204
48.44098 | 0.06389 | 0.04854 | 0.06931 | 0.00408 | 0.00173 | 0.04868 | 14.05039 | 0.1664 | 0.03797 | -0.00289 | -0.00402 | -0.03454 | -0.08732
48.55234 | 0.04965 | 0.04515 | 0.07298 | 0.00558 | 0.00196 | 0.0827 | 14.08269 | 0.14341 | 0.03796 | -0.00498 | -0.01784 | -0.04262 | -0.08808
48.6637 | 0.02939 | 0.02907 | 0.08314 | -9.57733e-05 | 0.00188 | 0.09179 | 14.11499 | 0.10163 | 0.04815 | -0.01952 | -0.02217 | -0.04209 | -0.07841
48.77506 | 0.03639 | 0.04778 | 0.07965 | 0.00566 | 0.00167 | 0.0771 | 14.14729 | 0.07593 | 0.04565 | -0.02342 | -0.02082 | -0.03998 | -0.10341
48.88641 | 0.06314 | 0.05547 | 0.08384 | 0.00539 | 0.00141 | 0.04443 | 14.17959 | 0.06676 | 0.03296 | -0.02189 | -0.02039 | -0.03289 | -0.09737
48.99777 | 0.1031 | 0.04826 | 0.07461 | 0.00432 | 0.00115 | -0.00582 | 14.21189 | 0.05804 | 0.0291 | -0.02126 | -0.0288 | -0.03237 | -0.0483
49.10913 | 0.1036 | 0.02559 | 0.06448 | 0.00752 | 0.000920725 | -0.00279 | 14.24419 | 0.05159 | 0.02954 | -0.02064 | -0.0125 | -0.03184 | -0.03366
49.22049 | 0.08738 | 0.01474 | 0.05752 | 0.00978 | 0.000270229 | 0.02674 | 14.27649 | 0.00414 | 0.01571 | -0.02114 | -0.00279 | -0.05532 | -0.03532
49.33185 | 0.04833 | 0.03493 | 0.06325 | 0.00924 | 0.000585063 | 0.07877 | 14.30879 | -0.00118 | 0.01071 | 9.91582e-05 | -0.00893 | -0.0548 | -0.032
49.44321 | 0.00429 | 0.05851 | 0.0679 | 0.00982 | 0.000893549 | 0.09016 | 14.34109 | 0.02408 | 0.01116 | -0.00698 | 0.01846 | -0.05428 | -0.04296
49.55457 | -0.01998 | 0.06131 | 0.08163 | 0.00467 | 0.000956199 | 0.12537 | 14.37339 | 0.0106 | 0.0116 | -0.000918865 | 0.00236 | -0.04696 | -0.03013
49.66592 | -0.02635 | 0.02932 | 0.08365 | 0.00122 | 0.000940188 | 0.11121 | 14.40568 | 0.01139 | -0.00404 | -0.000294585 | 0.00415 | -0.03852 | -0.03021
49.77728 | -0.00982 | -0.01131 | 0.07204 | -0.000455503 | 0.000554593 | 0.07578 | 14.43798 | -0.01092 | -0.0036 | 0.000328949 | 0.00458 | -0.038 | -0.0201
49.88864 | 0.04516 | -0.00444 | 0.05265 | -0.00132 | 0.000557401 | 0.07237 | 14.47028 | -0.01036 | -0.00316 | 0.000951737 | 0.00501 | -0.03748 | -0.02018
50 | 0.08223 | 0.03835 | 0.05007 | -0.00459 | 0.000635289 | 0.06481 | 14.50258 | -0.01818 | -0.00272 | 0.00905 | -0.00816 | -0.03696 | -0.02887
50.11136 | 0.1012 | 0.04137 | 0.05564 | -0.003 | 0.00070488 | 0.05267 | 14.53488 | -0.01739 | -0.00478 | 0.00152 | -0.01339 | -0.03553 | -0.0088
50.22272 | 0.09815 | 0.01114 | 0.05304 | -0.00756 | 0.00211 | 0.05555 | 14.56718 | -0.04311 | -0.01657 | -0.0101 | -0.01681 | -0.02096 | -0.02588
50.33408 | 0.09645 | -0.00122 | 0.06017 | -0.0086 | 0.00217 | 0.09632 | 14.59948 | -0.04255 | -0.02837 | 0.00162 | 0.00649 | 0.01715 | 0.00847
50.44543 | 0.08081 | -0.01491 | 0.06287 | -0.0099 | 0.0017 | 0.09256 | 14.63178 | -0.04063 | -0.03269 | 0.00383 | 0.00623 | 0.01405 | 0.01767
50.55679 | 0.08162 | 0.00319 | 0.09892 | -0.00963 | 0.00105 | 0.08308 | 14.66408 | -0.03985 | -0.02184 | 0.00807 | 0.01233 | 0.00551 | 0.01509
50.66815 | 0.08498 | 0.01932 | 0.11232 | -0.00964 | -0.000117166 | 0.05494 | 14.69638 | -0.03635 | -0.0094 | 0.00439 | 0.01343 | 0.000132538 | 0.04535
50.77951 | 0.07224 | 0.01591 | 0.11187 | -0.00936 | -0.000832652 | 0.02405 | 14.72868 | -0.03013 | -0.01757 | -0.007 | -0.000413353 | 0.000649745 | 0.04889
50.89087 | 0.05047 | 0.01842 | 0.1083 | -0.00758 | -0.00102 | 0.01761 | 14.76098 | -0.02935 | -0.00944 | -0.00684 | 0.00499 | 0.00117 | 0.06647
51.00223 | 0.02304 | 0.04055 | 0.09728 | -0.00569 | -0.000337912 | 0.0398 | 14.79328 | -0.03922 | -0.00901 | -0.00305 | -0.00206 | 0.01527 | 0.09379
51.11359 | 0.03145 | 0.04309 | 0.08494 | -0.00471 | -0.000394415 | 0.07135 | 14.82558 | -0.03731 | -0.00858 | -0.00176 | -0.00163 | 0.00809 | 0.08826
51.22494 | 0.0396 | 0.02882 | 0.06141 | -0.00352 | 0.00024778 | 0.10607 | 14.85788 | -0.03789 | -0.00815 | 0.00497 | -0.000989569 | 0.02718 | 0.04582
51.3363 | 0.03799 | 0.00859 | 0.05379 | -0.00401 | 0.000335934 | 0.11138 | 14.89018 | -0.03711 | -0.00772 | 0.01079 | 0.00872 | 0.02769 | 0.01447
51.44766 | 0.03411 | 0.01924 | 0.05425 | -0.00438 | 0.000140529 | 0.08499 | 14.92248 | -0.02161 | 0.15896 | 0.2114 | 0.25738 | 0.02821 | 0.00555
51.55902 | 0.04424 | 0.05574 | 0.07632 | -0.00173 | 0.000349266 | 0.03935 | 14.95478 | 0.31165 | 0.76232 | 0.66998 | 0.59278 | 0.10052 | 0.22606
51.67038 | 0.04509 | 0.06325 | 0.08957 | 0.000751395 | 0.000351083 | 0.05594 | 14.98708 | 0.66666 | 0.93941 | 0.73355 | 0.63624 | 0.46433 | 0.97135
51.78174 | 0.03555 | 0.05995 | 0.0877 | 0.00814 | 0.000305881 | 0.08798 | 15.01938 | 0.85044 | 0.94799 | 0.73145 | 0.62669 | 0.58375 | 1.15767
51.8931 | 0.01469 | 0.05741 | 0.07644 | 0.00973 | 0.000935525 | 0.10306 | 15.05168 | 0.89017 | 0.87254 | 0.66954 | 0.5313 | 0.59264 | 1.13855
52.00445 | 0.0124 | 0.06478 | 0.05187 | 0.00767 | 0.00159 | 0.08417 | 15.08398 | 0.86557 | 0.71941 | 0.55238 | 0.42074 | 0.51773 | 0.88773
52.11581 | 0.00925 | 0.07784 | 0.03585 | 0.00583 | 0.00196 | 0.0452 | 15.11628 | 0.7873 | 0.57125 | 0.46058 | 0.31878 | 0.47159 | 0.6727
52.22717 | 0.02204 | 0.07597 | 0.01345 | 0.00729 | 0.0022 | 0.00392 | 15.14858 | 0.72578 | 0.48629 | 0.35745 | 0.2243 | 0.34572 | 0.47351
52.33853 | 0.0648 | 0.05046 | -0.00495 | 0.00792 | 0.00222 | -0.00651 | 15.18088 | 0.6423 | 0.36396 | 0.27018 | 0.17715 | 0.28236 | 0.30106
52.44989 | 0.07693 | 0.02946 | -0.00673 | 0.00518 | 0.002 | 0.06691 | 15.21318 | 0.59731 | 0.30232 | 0.20351 | 0.12412 | 0.21447 | 0.23166
52.56125 | 0.08341 | 0.03407 | 0.0051 | 0.00292 | 0.0012 | 0.15426 | 15.24548 | 0.48437 | 0.25224 | 0.15611 | 0.09622 | 0.15405 | 0.15342
52.67261 | 0.0788 | 0.05784 | 0.008 | 0.00246 | 0.000548241 | 0.15678 | 15.27778 | 0.41923 | 0.21711 | 0.12206 | 0.06289 | 0.11447 | 0.09511
52.78396 | 0.07957 | 0.05549 | 0.00531 | 0.00331 | 0.000109133 | 0.12578 | 15.31008 | 0.38104 | 0.15819 | 0.09412 | 0.04201 | 0.08032 | 0.04904
52.89532 | 0.07198 | 0.05015 | -0.00228 | 2.11878e-05 | -0.00028566 | 0.0494 | 15.34238 | 0.34761 | 0.1167 | 0.07457 | 0.03563 | 0.01673 | 0.00637
53.00668 | 0.0547 | 0.0055 | -0.01747 | -0.00804 | -0.00129 | -0.02296 | 15.37468 | 0.29129 | 0.10693 | 0.02557 | -0.000649167 | 0.01724 | -0.02092
53.11804 | 0.03778 | 0.00959 | -0.01654 | -0.00732 | -0.00104 | -0.0103 | 15.40698 | 0.22569 | 0.0949 | 0.01326 | 0.00112 | 0.01775 | -0.01354
53.2294 | 0.0254 | 0.02627 | -0.00508 | -0.00621 | -0.000879408 | 0.08991 | 15.43928 | 0.19339 | 0.07086 | 0.01159 | -0.00503 | -0.00666 | -0.02429
53.34076 | 0.02759 | 0.03861 | 0.0076 | -0.00774 | -0.000500278 | 0.13346 | 15.47158 | 0.17851 | 0.05995 | 0.0174 | -0.00462 | -0.01294 | -0.04431
53.45212 | 0.03842 | 0.03779 | 0.04644 | -0.00752 | 0.000457091 | 0.12625 | 15.50388 | 0.15436 | 0.05493 | 0.00147 | -0.01077 | -0.00768 | -0.07725
53.56347 | 0.04685 | 0.00202 | 0.07203 | -0.01196 | 0.000936272 | 0.0794 | 15.53618 | 0.10778 | 0.0395 | -0.02059 | 0.01749 | -0.02529 | -0.06989
53.67483 | 0.03102 | -0.01412 | 0.07932 | -0.01251 | 0.00138 | 0.01465 | 15.56848 | 0.09971 | 0.03471 | -0.01093 | 0.00477 | -0.03362 | -0.05209
53.78619 | 0.00621 | 0.00491 | 0.07779 | -0.01234 | 0.00267 | -0.02335 | 15.60078 | 0.07623 | 0.02765 | -0.00421 | 0.01378 | -0.03651 | -0.05106
53.89755 | 0.0028 | 0.03064 | 0.07137 | -0.01335 | 0.003 | -0.00122 | 15.63307 | 0.0489 | 0.03101 | 6.39479e-06 | -0.0037 | -0.04892 | -0.02331
54.00891 | 0.02643 | 0.03546 | 0.06835 | -0.01607 | 0.00316 | 0.04545 | 15.66537 | 0.04603 | 0.03142 | 0.00762 | -0.01394 | -0.04864 | -0.02001
54.12027 | 0.05787 | 0.02073 | 0.07399 | -0.01379 | 0.00339 | 0.06923 | 15.69767 | 0.04475 | 0.03954 | 0.00845 | -0.01353 | -0.04813 | -0.03302
54.23163 | 0.07326 | 0.0184 | 0.08916 | -0.01514 | 0.00319 | 0.07933 | 15.72997 | 0.04595 | 0.02387 | 0.00202 | -0.01312 | -0.0388 | -0.05351
54.34298 | 0.06552 | 0.0287 | 0.09854 | -0.01439 | 0.00291 | 0.08112 | 15.76227 | 0.04081 | 0.02429 | -0.00487 | -0.01271 | -0.04713 | -0.06131
54.45434 | 0.05676 | 0.0435 | 0.11582 | -0.01473 | 0.00268 | 0.05679 | 15.79457 | 0.01937 | 0.02198 | -0.00427 | -0.01231 | -0.05773 | -0.03583
54.5657 | 0.05416 | 0.05429 | 0.12061 | -0.01432 | 0.0027 | 0.03966 | 15.82687 | 0.01129 | 0.01809 | 0.00516 | -0.01802 | -0.04975 | -0.03525
54.67706 | 0.03876 | 0.04056 | 0.12003 | -0.01163 | 0.00199 | 0.05707 | 15.85917 | 0.00637 | 0.0185 | 8.10809e-05 | -0.0226 | -0.04132 | -0.02789
54.78842 | 0.03451 | 0.03334 | 0.11791 | -0.01053 | 0.00125 | 0.07503 | 15.89147 | 0.00712 | 0.01597 | 0.01177 | -0.02219 | -0.04082 | -0.02709
54.89978 | 0.05065 | 0.06644 | 0.10521 | -0.00909 | 0.000770619 | 0.09044 | 15.92377 | 0.00515 | 0.00959 | -0.01957 | -0.02179 | -0.04666 | 0.00746
55.01114 | 0.07752 | 0.07344 | 0.07427 | -0.00239 | -0.000382638 | 0.08931 | 15.95607 | 0.005 | -0.01129 | -0.0183 | -0.02138 | -0.04616 | 0.01052
55.12249 | 0.08127 | 0.07439 | 0.06158 | -0.000814585 | -0.000468243 | 0.05892 | 15.98837 | 7.28911e-05 | -0.01745 | -0.01772 | -0.02098 | -0.02777 | 0.0077
55.23385 | 0.07072 | 0.05347 | 0.05384 | 0.00203 | -0.000683053 | 0.01504 | 16.02067 | -0.01504 | -0.01704 | -0.00966 | -0.01809 | -0.01187 | 0.00374
55.34521 | 0.04205 | 0.04711 | 0.06197 | 0.00423 | -0.000621126 | -0.00313 | 16.05297 | -0.02629 | -0.01663 | 0.00678 | -0.01769 | 0.00040715 | 0.01224
55.45657 | 0.01427 | 0.05245 | 0.06838 | 0.00421 | 0.000113795 | 0.0149 | 16.08527 | -0.0251 | -0.02393 | 0.01304 | -0.0012 | -0.000225131 | 0.01303
55.56793 | -0.00938 | 0.05931 | 0.06659 | 0.00737 | 0.00131 | 0.03924 | 16.11757 | -0.03817 | -0.0199 | 0.01362 | 0.00283 | 0.000272984 | 0.00772
55.67929 | -0.02645 | 0.05215 | 0.0507 | 0.00897 | 0.00263 | 0.04698 | 16.14987 | -0.03743 | -0.01949 | 0.01896 | -0.01353 | 0.000770663 | 0.04271
55.79065 | -0.02762 | 0.000878307 | 0.02811 | 0.01952 | 0.00375 | 0.03798 | 16.18217 | -0.01812 | -0.02044 | 0.01049 | 0.01449 | 0.0545 | 0.03127
55.902 | -0.000897374 | -0.00318 | 0.02278 | 0.01917 | 0.00405 | 0.02728 | 16.21447 | -0.01534 | -0.02683 | 0.00768 | 0.02554 | 0.02487 | 0.02278
56.01336 | 0.03916 | -0.00479 | 0.02143 | 0.01796 | 0.00348 | 0.00989 | 16.24677 | -0.01936 | -0.01872 | 0.01618 | 0.02232 | 0.04167 | 0.03603
56.12472 | 0.05856 | 0.05604 | 0.02317 | 0.0187 | 0.00258 | 0.01293 | 16.27907 | -0.01183 | -0.01832 | 0.00793 | 0.01366 | 0.02291 | 0.05925
56.23608 | 0.06705 | 0.07534 | 0.02144 | 0.01516 | 0.00176 | 0.05448 | 16.31137 | -0.01154 | -0.0041 | 0.02958 | -0.000667782 | 0.02341 | 0.06366
56.34744 | 0.06322 | 0.07193 | 0.01131 | 0.01617 | 0.00123 | 0.08216 | 16.34367 | -0.00809 | 0.10887 | 0.16492 | 0.21127 | 0.02662 | 0.04566
56.4588 | 0.03355 | 0.05538 | -0.00224 | 0.0149 | 0.00141 | 0.08686 | 16.37597 | 0.35821 | 0.73552 | 0.62981 | 0.60985 | 0.12496 | 0.23919
56.57016 | 0.01534 | 0.04253 | -0.01348 | 0.01534 | 0.00214 | 0.06811 | 16.40827 | 0.67694 | 0.88315 | 0.72552 | 0.68136 | 0.48649 | 0.91606
56.68151 | 0.01325 | 0.04111 | -0.00788 | 0.01697 | 0.0022 | 0.04654 | 16.44057 | 0.84143 | 0.92681 | 0.75916 | 0.66907 | 0.58233 | 1.16192
56.79287 | 0.01311 | 0.04842 | 0.000188509 | 0.01468 | 0.00176 | 0.03526 | 16.47287 | 0.89063 | 0.84816 | 0.66824 | 0.55622 | 0.55859 | 1.06623
56.90423 | 0.03573 | 0.04796 | -0.00199 | 0.01674 | 0.00123 | 0.04119 | 16.50517 | 0.85625 | 0.72535 | 0.54719 | 0.40056 | 0.51945 | 0.83395
57.01559 | 0.05643 | 0.05094 | -0.00779 | 0.01609 | 0.000811467 | 0.0598 | 16.53747 | 0.81395 | 0.5774 | 0.43497 | 0.31783 | 0.45199 | 0.62546
57.12695 | 0.06288 | 0.0569 | -0.01919 | 0.01299 | -0.000345266 | 0.05749 | 16.56977 | 0.68309 | 0.47248 | 0.34631 | 0.23714 | 0.35895 | 0.4403
57.23831 | 0.06136 | 0.07713 | -0.02097 | 0.01555 | -0.0006069 | 0.04523 | 16.60207 | 0.62221 | 0.37118 | 0.2581 | 0.16438 | 0.27201 | 0.31674
57.34967 | 0.04099 | 0.0733 | -0.01089 | 0.0142 | -0.000901426 | 0.03718 | 16.63437 | 0.53778 | 0.28325 | 0.20319 | 0.11471 | 0.19436 | 0.18843
57.46102 | 0.02006 | 0.05544 | 0.00959 | 0.0095 | -0.000860523 | 0.03494 | 16.66667 | 0.49796 | 0.21366 | 0.13762 | 0.07389 | 0.13574 | 0.13554
57.57238 | -0.01441 | 0.04039 | 0.01552 | 0.00679 | 0.00070672 | 0.04415 | 16.69897 | 0.43029 | 0.18008 | 0.10762 | 0.04732 | 0.09614 | 0.07812
57.68374 | -0.02602 | 0.05311 | 0.01515 | 0.00624 | 0.000970048 | 0.06951 | 16.73127 | 0.35016 | 0.14764 | 0.10887 | 0.04318 | 0.05473 | 0.03564
57.7951 | -0.02188 | 0.07722 | 0.01406 | -0.00256 | 0.00162 | 0.07849 | 16.76357 | 0.28135 | 0.11859 | 0.09834 | 0.03587 | 0.02328 | 0.00313
57.90646 | -0.00676 | 0.0821 | 0.01496 | -0.00406 | 0.00202 | 0.06762 | 16.79587 | 0.26191 | 0.11491 | 0.04319 | 0.02743 | 0.02513 | -0.01488
58.01782 | 0.00263 | 0.0764 | 0.01108 | -0.00897 | 0.00199 | 0.05168 | 16.82817 | 0.25675 | 0.07136 | 0.0381 | 0.02442 | 0.00818 | -0.05533
58.12918 | 0.00854 | 0.0614 | 0.00345 | -0.00514 | 0.00174 | 0.03439 | 16.86047 | 0.21376 | 0.06156 | 0.02101 | 0.01349 | -0.01489 | -0.04276
58.24053 | 0.00779 | 0.063 | -0.00306 | -0.00741 | 0.00143 | 0.02703 | 16.89276 | 0.16601 | 0.04338 | 0.01455 | 0.00798 | -0.0144 | -0.05557
58.35189 | 0.0139 | 0.05758 | -0.00583 | -0.00798 | 0.00149 | 0.02818 | 16.92506 | 0.13887 | 0.03245 | 0.00334 | 0.01517 | -0.00667 | -0.06136
58.46325 | 0.02211 | 0.05194 | -0.00201 | -0.00711 | 0.00126 | 0.02461 | 16.95736 | 0.11513 | 0.02718 | 0.01161 | 0.00265 | -0.00867 | -0.06193
58.57461 | 0.03933 | 0.00102 | -0.0011 | -0.02021 | 0.000629714 | 0.02486 | 16.98966 | 0.11019 | 0.02916 | 0.01558 | 0.00983 | -0.01702 | -0.06093
58.68597 | 0.03799 | -0.00266 | -0.000268999 | -0.02038 | 0.00152 | 0.00998 | 17.02196 | 0.09074 | 0.02593 | -0.00741 | 0.00432 | -0.01653 | -0.07056
58.79733 | 0.02881 | 0.02755 | 0.00792 | -0.01677 | 0.00147 | -0.00918 | 17.05426 | 0.0969 | 0.02768 | -0.0107 | 0.00992 | -0.01605 | -0.06458
58.90869 | 0.01037 | 0.03982 | 0.01079 | -0.01316 | 0.00146 | -0.02348 | 17.08656 | 0.05911 | 0.02308 | -0.02101 | 0.00396 | -0.01624 | -0.05315
59.02004 | -0.00196 | 0.04403 | 0.02085 | -0.01082 | 0.00119 | 0.00816 | 17.11886 | 0.03989 | 0.02347 | -0.0209 | -0.02215 | -0.01576 | -0.05237
59.1314 | 0.000437473 | 0.03826 | 0.00861 | -0.00556 | 0.00072071 | 0.05037 | 17.15116 | 0.02453 | 0.01684 | -0.02351 | -0.00636 | -0.02456 | -0.05159
59.24276 | 0.00765 | 0.02988 | 0.00217 | -0.00404 | 0.000310386 | 0.07465 | 17.18346 | 0.02864 | 0.02063 | -0.01864 | -0.0078 | -0.02408 | -0.0524
59.35412 | 0.0031 | 0.04168 | -0.00875 | -0.00059619 | -0.000234534 | 0.06896 | 17.21576 | 0.00557 | 0.02034 | -0.01807 | -0.00741 | -0.02314 | -0.03509
59.46548 | 0.02098 | 0.07794 | -0.01802 | 0.00157 | -0.000653139 | 0.09555 | 17.24806 | -0.01229 | 0.00283 | -0.01638 | -0.00703 | -0.02854 | -0.03046
[7 empty] | 17.28036 | -0.01316 | -0.00947 | -0.01627 | -0.02227 | -0.02081 | -0.02221
[7 empty] | 17.31266 | -0.01245 | -0.01248 | -0.00847 | -0.02189 | -0.000624473 | -0.04091
[7 empty] | 17.34496 | -0.02579 | -0.01209 | -0.00836 | -0.02151 | 0.00122 | -0.04331
[7 empty] | 17.37726 | -0.02508 | 0.0012 | -0.000783314 | -0.03495 | -0.01121 | -0.03211
[7 empty] | 17.40956 | -0.01826 | 0.00159 | 0.00294 | -0.03615 | -0.01073 | -0.01752
[7 empty] | 17.44186 | -0.03 | 0.00197 | 0.00712 | -0.02717 | -0.01025 | -0.03804
[7 empty] | 17.47416 | -0.0293 | 0.00235 | 0.00768 | -0.02679 | -0.00366 | -0.03817
[7 empty] | 17.50646 | -0.03539 | -0.00384 | 0.00823 | -0.02641 | -0.00318 | -0.01792
[7 empty] | 17.53876 | -0.03242 | -0.00209 | 0.0131 | -0.02603 | 0.00432 | 0.02497
[7 empty] | 17.57106 | -0.02447 | -0.00171 | 0.01365 | -0.0141 | 0.0048 | 0.02892
[7 empty] | 17.60336 | -0.02377 | -0.00133 | 0.00424 | -0.01373 | 0.00506 | -0.000887765
[7 empty] | 17.63566 | -0.02895 | -0.000951805 | 0.00774 | -0.01335 | 0.00553 | -0.000117315
[7 empty] | 17.66796 | -0.02803 | -0.000572206 | 0.01734 | -0.00934 | -0.00192 | 0.000652598
[7 empty] | 17.70026 | -0.02212 | -0.000193169 | 0.01699 | -0.00127 | -0.00144 | 0.000742041
[7 empty] | 17.73256 | -0.02142 | 0.000185307 | 0.02773 | -0.000892008 | -0.000964687 | 0.00219
[7 empty] | 17.76486 | -0.02072 | 0.000563223 | 0.02828 | -0.00051742 | -0.000488396 | -0.0147
[7 empty] | 17.79716 | -0.01006 | 0.08248 | 0.13868 | 0.1849 | 0.00792 | 0.05016
[7 empty] | 17.82946 | 0.34759 | 0.68487 | 0.58791 | 0.56215 | 0.13047 | 0.19271
[7 empty] | 17.86176 | 0.67126 | 0.84266 | 0.68223 | 0.6615 | 0.43354 | 0.88836
[7 empty] | 17.89406 | 0.85316 | 0.90283 | 0.71969 | 0.62043 | 0.56402 | 1.10883
[7 empty] | 17.92636 | 0.86087 | 0.83978 | 0.66136 | 0.52182 | 0.57016 | 1.05794
[7 empty] | 17.95866 | 0.83665 | 0.69543 | 0.55862 | 0.42979 | 0.51015 | 0.85374
[7 empty] | 17.99096 | 0.76079 | 0.59117 | 0.45203 | 0.31827 | 0.45107 | 0.645
[7 empty] | 18.02326 | 0.69693 | 0.50344 | 0.33639 | 0.24639 | 0.36796 | 0.47294
[7 empty] | 18.05556 | 0.64327 | 0.38376 | 0.25652 | 0.17043 | 0.30841 | 0.34551
[7 empty] | 18.08786 | 0.55471 | 0.31211 | 0.19954 | 0.15269 | 0.22758 | 0.21559
[7 empty] | 18.12016 | 0.50195 | 0.25541 | 0.13916 | 0.1073 | 0.16689 | 0.1552
[7 empty] | 18.15245 | 0.43469 | 0.20165 | 0.11274 | 0.10088 | 0.11617 | 0.09798
[7 empty] | 18.18475 | 0.40616 | 0.1873 | 0.10536 | 0.05595 | 0.07815 | 0.0317
[7 empty] | 18.21705 | 0.3414 | 0.12221 | 0.0948 | 0.05518 | 0.06684 | 0.000754442
[7 empty] | 18.24935 | 0.29543 | 0.10808 | 0.07767 | 0.03245 | 0.05892 | -0.0191
[7 empty] | 18.28165 | 0.28229 | 0.09034 | 0.04514 | 0.02239 | 0.03448 | -0.04053
[7 empty] | 18.31395 | 0.21842 | 0.07417 | 0.02847 | 0.00532 | 0.02159 | -0.04906
[7 empty] | 18.34625 | 0.18491 | 0.05868 | 0.01315 | 0.00614 | 0.01617 | -0.04627
[7 empty] | 18.37855 | 0.16249 | 0.05905 | 0.01324 | 0.00333 | 0.00758 | -0.05072
[7 empty] | 18.41085 | 0.14913 | 0.05941 | 0.00834 | -0.00876 | 0.00805 | -0.05789
[7 empty] | 18.44315 | 0.11539 | 0.05005 | 0.00298 | -0.01474 | 0.01214 | -0.04807
[7 empty] | 18.47545 | 0.10429 | 0.05064 | 0.01417 | -0.01438 | -0.01141 | -0.05343
[7 empty] | 18.50775 | 0.07688 | 0.01906 | 0.0301 | -0.00993 | -0.01094 | -0.0538
[7 empty] | 18.54005 | 0.06896 | 0.01196 | 0.03064 | -0.00957 | -0.01047 | -0.03651
[7 empty] | 18.57235 | 0.06397 | 0.00847 | 0.01418 | -0.00921 | 0.00358 | -0.03191
[7 empty] | 18.60465 | 0.054 | 0.00181 | 0.0052 | -0.01157 | -0.00138 | -0.03093
[7 empty] | 18.63695 | 0.03995 | 0.00263 | -0.00604 | -0.0112 | -0.01179 | -0.02882
[7 empty] | 18.66925 | 0.03361 | 4.83968e-05 | -0.00551 | -0.01084 | -0.01133 | -0.02263
[7 empty] | 18.70155 | 0.02115 | 0.000410359 | -0.00498 | -0.01048 | -0.01834 | -0.01916
[7 empty] | 18.73385 | 0.00959 | 0.00847 | -0.00445 | -0.01012 | -0.01765 | -0.0175
[7 empty] | 18.76615 | 0.01208 | -0.00318 | -0.00392 | -0.00976 | -0.01718 | 0.00613
[7 empty] | 18.79845 | 0.00981 | -0.00757 | 0.02763 | -0.01598 | -0.01672 | 0.000313803
[7 empty] | 18.83075 | -0.0013 | -0.00268 | 0.01842 | -0.01471 | -0.00131 | 0.00423
[7 empty] | 18.86305 | 0.00277 | -0.00232 | 0.01601 | -0.01435 | -0.0115 | 0.00272
[7 empty] | 18.89535 | 0.0023 | -0.00196 | 0.01562 | -0.01399 | -0.01103 | 0.00347
[7 empty] | 18.92765 | 0.00999 | -0.0016 | 0.01615 | -0.01455 | -0.01057 | -0.01141
[7 empty] | 18.95995 | -0.01924 | -0.00124 | 0.02075 | 0.00121 | -0.0058 | -0.0084
[7 empty] | 18.99225 | -0.01857 | -0.000886684 | 0.03305 | 0.03192 | 0.00575 | -0.00765
[7 empty] | 19.02455 | -0.01609 | -0.000530091 | 0.02135 | 0.04632 | 0.00621 | -0.0069
[7 empty] | 19.05685 | -0.01543 | -0.00198 | 0.02187 | 0.05845 | 0.00667 | -0.00118
[7 empty] | 19.08915 | -0.01657 | -0.00163 | 0.01447 | 0.04182 | 0.00713 | -0.00043005
[7 empty] | 19.12145 | -0.01138 | -0.00127 | 0.01182 | 0.04217 | 0.00759 | 0.01459
[7 empty] | 19.15375 | -0.01071 | -0.000919806 | 0.01234 | 0.03732 | 0.00805 | 0.01533
[7 empty] | 19.18605 | -0.00461 | -0.000565871 | 0.01761 | 0.01797 | 0.0076 | 0.00566
[7 empty] | 19.21835 | -0.00395 | -0.000212467 | 0.01813 | 0.01832 | 0.00806 | 0.02022
[7 empty] | 19.25065 | -0.00329 | -0.0019 | 0.01865 | 0.01663 | 0.00852 | 0.0264
[7 empty] | 19.28295 | 0.01096 | -0.00155 | 0.01917 | 0.00973 | 0.01668 | 0.02601
[7 empty] | 19.31525 | 0.01615 | -0.0012 | 0.02422 | 0.01008 | -0.00461 | 0.01724
[7 empty] | 19.34755 | 0.24352 | 0.59347 | 0.50399 | 0.48766 | 0.03843 | 0.06056
[7 empty] | 19.37984 | 0.59593 | 0.79608 | 0.65014 | 0.65086 | 0.36571 | 0.78359
[7 empty] | 19.41214 | 0.85479 | 0.87049 | 0.68985 | 0.62606 | 0.55053 | 1.08534
[7 empty] | 19.44444 | 0.87606 | 0.83777 | 0.64982 | 0.53219 | 0.57386 | 1.05097
[7 empty] | 19.47674 | 0.8681 | 0.70359 | 0.54592 | 0.41635 | 0.53446 | 0.85647
[7 empty] | 19.50904 | 0.81871 | 0.57076 | 0.44089 | 0.31795 | 0.44386 | 0.65292
[7 empty] | 19.54134 | 0.71925 | 0.42592 | 0.37527 | 0.22249 | 0.37093 | 0.47881
[7 empty] | 19.57364 | 0.68231 | 0.37893 | 0.27907 | 0.18818 | 0.27422 | 0.32303
[7 empty] | 19.60594 | 0.58806 | 0.31111 | 0.21209 | 0.13123 | 0.20672 | 0.24359
[7 empty] | 19.63824 | 0.52937 | 0.24373 | 0.19471 | 0.10734 | 0.12609 | 0.16121
[7 empty] | 19.67054 | 0.46434 | 0.17795 | 0.15014 | 0.10021 | 0.09551 | 0.08335
[7 empty] | 19.70284 | 0.42354 | 0.15473 | 0.10626 | 0.07338 | 0.08939 | 0.04264
[7 empty] | 19.73514 | 0.35104 | 0.1544 | 0.06419 | 0.04835 | 0.06742 | 0.02729
[7 empty] | 19.76744 | 0.28962 | 0.12802 | 0.05677 | 0.0487 | 0.03051 | 0.01602
[7 empty] | 19.79974 | 0.28166 | 0.11093 | 0.0446 | 0.02639 | -0.00212 | 0.00159
[7 empty] | 19.83204 | 0.24403 | 0.09904 | 0.03649 | 0.01293 | -0.00167 | -0.01263
[7 empty] | 19.86434 | 0.18874 | 0.07877 | 0.037 | 0.01621 | -0.01277 | -0.03115
[7 empty] | 19.89664 | 0.181 | 0.07956 | 0.01667 | 0.01519 | -0.01798 | -0.03042
[7 empty] | 19.92894 | 0.15152 | 0.06767 | 0.02805 | 0.000812706 | -0.02002 | -0.05143
[7 empty] | 19.96124 | 0.11389 | 0.05261 | 0.01995 | 0.000703588 | -0.03271 | -0.0507
[7 empty] | 19.99354 | 0.08735 | 0.02601 | 0.01343 | 0.0049 | -0.03045 | -0.04748
[7 empty] | 20.02584 | 0.07508 | 0.03065 | 0.02548 | -0.00246 | -0.03 | -0.00847
[7 empty] | 20.05814 | 0.06485 | 0.0183 | 0.0244 | 0.00218 | -0.03907 | -0.0091
[7 empty] | 20.09044 | 0.06233 | 0.01864 | 0.01154 | 0.00501 | -0.02752 | -0.00769
[7 empty] | 20.12274 | 0.03851 | 0.01898 | 0.01204 | 0.00535 | -0.01598 | -0.00288
[7 empty] | 20.15504 | 0.03303 | 0.0166 | 0.00462 | 0.00569 | -0.01259 | -0.00215
[7 empty] | 20.18734 | 0.01895 | 0.00924 | 0.00512 | 0.01327 | -0.00919 | -0.00142
[7 empty] | 20.21964 | 0.00192 | -0.000845781 | 0.00562 | 0.00274 | -0.00875 | -0.00727
[7 empty] | 20.25194 | 0.00958 | 0.00334 | 0.00612 | 0.00421 | -0.004 | 0.00207
[7 empty] | 20.28424 | 0.01067 | 0.00368 | 0.01817 | -0.00157 | -0.00356 | -0.00287
[7 empty] | 20.31654 | 0.00292 | 0.00401 | 0.01345 | -0.00327 | -0.00311 | -0.00214
[7 empty] | 20.34884 | 0.00198 | 0.00435 | 0.01395 | -0.01176 | -0.00267 | -0.000735102
[7 empty] | 20.38114 | 0.00261 | 0.00468 | 0.00358 | -0.01053 | -0.00223 | 0.00633
[7 empty] | 20.41344 | 0.00143 | 0.00502 | -0.00114 | -0.01494 | -0.00178 | 0.00887
[7 empty] | 20.44574 | 0.00207 | 0.00535 | 0.01159 | -0.01461 | -0.00315 | 0.00959
[7 empty] | 20.47804 | 0.0027 | -0.00654 | 0.00506 | -0.01495 | -0.000447698 | 0.01756
[7 empty] | 20.51034 | 0.00333 | 0.00217 | 0.00556 | -0.01462 | -5.80404e-06 | 0.02372
[7 empty] | 20.54264 | -0.00895 | -0.00248 | 0.01058 | -0.01565 | -0.00138 | 0.03033
[7 empty] | 20.57494 | -0.00832 | -0.00192 | 0.000423751 | -0.01531 | -0.000933949 | 0.01542
[7 empty] | 20.60724 | -0.00996 | -0.00159 | 0.000915969 | -0.0297 | -0.000493224 | 0.04536
[7 empty] | 20.63953 | -0.02042 | -0.0144 | -0.00425 | -0.01827 | -5.28868e-05 | 0.05038
[7 empty] | 20.67183 | -0.0198 | -0.00999 | -0.00376 | -0.0039 | 0.000387061 | 0.05428
[7 empty] | 20.70413 | -0.01985 | -0.00966 | -0.00327 | 0.000508307 | 0.000826621 | 0.0174
[7 empty] | 20.73643 | -0.02601 | -0.00933 | 0.00379 | 0.000839181 | 0.00331 | 0.02038
[7 empty] | 20.76873 | -0.02155 | -0.009 | 0.01107 | 0.00117 | 0.00374 | 0.00864
[7 empty] | 20.80103 | -0.02092 | -0.00867 | 0.01338 | 0.04001 | 0.0146 | 0.03518
[7 empty] | 20.83333 | 0.11515 | 0.49742 | 0.46005 | 0.43036 | 0.02727 | 0.05809
[7 empty] | 20.86563 | 0.46525 | 0.765 | 0.62791 | 0.60169 | 0.21411 | 0.53195
[7 empty] | 20.89793 | 0.73925 | 0.84007 | 0.67234 | 0.61221 | 0.49767 | 1.02824
[7 empty] | 20.93023 | 0.80941 | 0.83971 | 0.66037 | 0.53621 | 0.51668 | 1.08104
[7 empty] | 20.96253 | 0.83539 | 0.73427 | 0.59109 | 0.4328 | 0.50556 | 0.9658
[7 empty] | 20.99483 | 0.77622 | 0.60595 | 0.44753 | 0.31263 | 0.46251 | 0.74183
[7 empty] | 21.02713 | 0.71795 | 0.45702 | 0.32141 | 0.22938 | 0.37371 | 0.55953
[7 empty] | 21.05943 | 0.64881 | 0.38962 | 0.27614 | 0.16969 | 0.30098 | 0.4196
[7 empty] | 21.09173 | 0.59575 | 0.29799 | 0.24083 | 0.16481 | 0.26314 | 0.32224
[7 empty] | 21.12403 | 0.52661 | 0.22606 | 0.16657 | 0.1067 | 0.20265 | 0.25296
[7 empty] | 21.15633 | 0.4663 | 0.21007 | 0.1358 | 0.08369 | 0.13559 | 0.15175
[7 empty] | 21.18863 | 0.40735 | 0.15083 | 0.10389 | 0.05525 | 0.1247 | 0.09108
[7 empty] | 21.22093 | 0.34318 | 0.13008 | 0.09305 | 0.05286 | 0.08142 | 0.05692
[7 empty] | 21.25323 | 0.29375 | 0.08692 | 0.06182 | 0.04345 | 0.03814 | 0.03429
[7 empty] | 21.28553 | 0.25042 | 0.07342 | 0.0358 | 0.04241 | 0.02793 | 0.01621
[7 empty] | 21.31783 | 0.22273 | 0.06378 | 0.03379 | 0.01329 | 0.02134 | 0.00876
[7 empty] | 21.35013 | 0.20476 | 0.04847 | 0.02679 | 0.01361 | -0.01017 | 0.00562
[7 empty] | 21.38243 | 0.17661 | 0.04268 | 0.03429 | 0.01099 | -0.01019 | -0.02878
[7 empty] | 21.41473 | 0.16476 | 0.04209 | 0.02344 | 0.01131 | -0.00976 | -0.03963
[7 empty] | 21.44703 | 0.11215 | 0.03357 | 0.01395 | 0.0105 | -0.03288 | -0.03892
[7 empty] | 21.47933 | 0.10551 | 0.03389 | 0.00786 | 0.0115 | -0.03245 | -0.0475
[7 empty] | 21.51163 | 0.08687 | 0.02153 | 0.00244 | 0.01182 | -0.03202 | -0.0212
[7 empty] | 21.54393 | 0.07978 | 0.01482 | 0.01719 | 0.00399 | -0.03159 | -0.00939
[7 empty] | 21.57623 | 0.0412 | 0.01378 | 0.01766 | -0.00883 | -0.02301 | -0.02115
[7 empty] | 21.60853 | 0.02505 | 0.00775 | 0.01813 | -0.00987 | -0.02258 | -0.02044
[7 empty] | 21.64083 | 0.02566 | -0.00824 | 0.01657 | -0.01204 | -0.02419 | -0.01951
[7 empty] | 21.67313 | 0.0335 | -0.01563 | 0.01704 | -0.00335 | -0.02376 | -0.00907
[7 empty] | 21.70543 | 0.0212 | -0.02165 | 0.008 | -0.00303 | -0.02333 | -0.02513
[7 empty] | 21.73773 | 0.01456 | -0.02134 | 0.00417 | -0.01109 | -0.01181 | -0.02578
[7 empty] | 21.77003 | 0.01969 | -0.02873 | 0.01415 | -0.01077 | -0.01138 | -0.03142
[7 empty] | 21.80233 | 0.0203 | -0.02841 | 0.01462 | -0.01045 | -0.00416 | -0.03186
[7 empty] | 21.83463 | 0.01139 | -0.0281 | 0.00762 | -0.01014 | 0.00397 | -0.04067
[7 empty] | 21.86693 | 0.00678 | -0.0339 | -0.00257 | -0.00982 | 9.10538e-05 | -0.04473
[7 empty] | 21.89922 | 0.0067 | -0.03359 | 0.00537 | -0.00906 | 0.000516489 | -0.04358
[7 empty] | 21.93152 | -0.0149 | -0.03328 | 0.00584 | -0.00874 | 0.00615 | -0.04288
[7 empty] | 21.96382 | -0.0143 | -0.03297 | -0.00321 | -0.01953 | 0.01926 | -0.0381
[7 empty] | 21.99612 | -0.0137 | -0.03266 | -0.01655 | -0.00834 | 0.01968 | -0.03038
[7 empty] | 22.02842 | -0.02239 | -0.03235 | -0.01609 | -0.00191 | 0.02011 | -0.02968
[7 empty] | 22.06072 | -0.02179 | -0.02796 | -0.00883 | 0.03622 | 0.02053 | 0.0188
[7 empty] | 22.09302 | -0.0212 | -0.02765 | -0.00837 | 0.0148 | 0.02095 | 0.01135
[7 empty] | 22.12532 | -0.0206 | -0.02734 | -0.0079 | 0.01511 | 0.02138 | 0.03129
[7 empty] | 22.15762 | -0.01412 | -0.02092 | -0.00744 | 0.000241436 | 0.0218 | 0.03878
[7 empty] | 22.18992 | -0.02892 | -0.02061 | -0.00675 | 0.00214 | 0.02041 | 0.05805
[7 empty] | 22.22222 | -0.02018 | -0.0203 | 0.00254 | 0.00313 | 0.01403 | 0.05874
[7 empty] | 22.25452 | -0.00984 | -0.02 | 0.0064 | 0.00185 | 0.00132 | 0.03474
[7 empty] | 22.28682 | -0.00925 | -0.01969 | 0.01502 | -0.00259 | 0.00174 | 0.04268
[7 empty] | 22.31912 | -0.00866 | -0.01939 | 0.01412 | -0.00228 | 0.00216 | 0.04338
[7 empty] | 22.35142 | -0.00173 | -0.01908 | 0.02024 | -0.00197 | 0.00258 | 0.0332
[7 empty] | 22.38372 | 0.000672342 | -0.01878 | 0.0207 | -0.00166 | 0.003 | 0.04091
[7 empty] | 22.41602 | 0.000811056 | 0.02003 | 0.0694 | 0.0564 | 0.00342 | 0.03277
[7 empty] | 22.44832 | 0.27908 | 0.62077 | 0.55455 | 0.48863 | 0.06612 | 0.1569
[7 empty] | 22.48062 | 0.60491 | 0.7735 | 0.60619 | 0.59403 | 0.34627 | 0.76912
[7 empty] | 22.51292 | 0.79168 | 0.82817 | 0.63337 | 0.58958 | 0.49413 | 1.02031
[7 empty] | 22.54522 | 0.8285 | 0.80174 | 0.6062 | 0.49816 | 0.51085 | 0.99313
[7 empty] | 22.57752 | 0.7924 | 0.6512 | 0.51492 | 0.35668 | 0.47231 | 0.80493
[7 empty] | 22.60982 | 0.74633 | 0.52692 | 0.41595 | 0.275 | 0.3921 | 0.56576
[7 empty] | 22.64212 | 0.66469 | 0.42033 | 0.29297 | 0.20169 | 0.30622 | 0.37778
[7 empty] | 22.67442 | 0.5971 | 0.31146 | 0.25061 | 0.17595 | 0.27267 | 0.28175
[7 empty] | 22.70672 | 0.53132 | 0.28956 | 0.19852 | 0.14704 | 0.24998 | 0.21608
[7 empty] | 22.73902 | 0.48933 | 0.20719 | 0.14937 | 0.11314 | 0.15821 | 0.14066
[7 empty] | 22.77132 | 0.43509 | 0.1563 | 0.1018 | 0.08151 | 0.10925 | 0.08947
[7 empty] | 22.80362 | 0.37384 | 0.13463 | 0.08164 | 0.05962 | 0.07388 | 0.06932
[7 empty] | 22.83592 | 0.36061 | 0.11952 | 0.06624 | 0.02391 | 0.04893 | 0.03875
[7 empty] | 22.86822 | 0.29052 | 0.10193 | 0.04562 | 0.02421 | 0.04413 | 0.02833
[7 empty] | 22.90052 | 0.28544 | 0.09158 | 0.02773 | 0.01727 | 0.0185 | 0.00319
[7 empty] | 22.93282 | 0.21626 | 0.0758 | 0.02025 | 0.01666 | 0.01144 | 0.0041
[7 empty] | 22.96512 | 0.1883 | 0.07429 | 0.01866 | 0.00269 | -0.01148 | -0.00314
[7 empty] | 22.99742 | 0.1583 | 0.02792 | 0.01888 | 0.00299 | -0.01106 | -0.02036
[7 empty] | 23.02972 | 0.11539 | 0.01418 | 0.01208 | 0.00669 | -0.01065 | -0.03281
[7 empty] | 23.06202 | 0.09695 | 0.01447 | 0.01683 | 0.00699 | -0.01681 | -0.04255
[7 empty] | 23.09432 | 0.08325 | 0.01454 | 0.01773 | 0.02133 | -0.01798 | -0.04232
[7 empty] | 23.12661 | 0.06548 | 0.00283 | 0.01455 | 0.02163 | -0.01757 | -0.04142
[7 empty] | 23.15891 | 0.0647 | 0.00312 | 0.01499 | 0.00721 | -0.01716 | -0.03576
[7 empty] | 23.19121 | 0.04489 | -0.000662539 | 0.01634 | -0.00857 | -0.01675 | -0.02557
[7 empty] | 23.22351 | 0.04682 | -0.00829 | 0.01362 | -0.01983 | -0.02359 | -0.00406
[7 empty] | 23.25581 | 0.03448 | -0.0148 | 0.02312 | 0.00312 | -0.02318 | 0.00613
[7 empty] | 23.28811 | 0.01603 | -0.01451 | 0.02446 | 0.00229 | -0.02277 | 0.00681
[7 empty] | 23.32041 | 0.0166 | -0.01331 | 0.01924 | 0.00259 | -0.02236 | 0.00748
[7 empty] | 23.35271 | 0.00607 | -0.0171 | 0.01968 | 0.00288 | -0.02195 | 0.00228
[7 empty] | 23.38501 | 0.00664 | -0.01635 | 0.01922 | 0.00318 | -0.03286 | -0.00543
[7 empty] | 23.41731 | 0.00721 | -0.01606 | 0.02645 | -0.00762 | -0.03245 | -0.0025
[7 empty] | 23.44961 | 0.00913 | -0.01645 | 0.00945 | -0.00733 | -0.01506 | -0.00182
[7 empty] | 23.48191 | 0.00132 | -0.01616 | 0.01782 | -0.00613 | -0.00287 | 0.01244
[7 empty] | 23.51421 | -0.0049 | -0.01678 | 0.02709 | -0.00583 | 0.00999 | 0.01311
[7 empty] | 23.54651 | -0.00389 | -0.02011 | 0.0264 | -0.00554 | 0.01039 | 0.01559
[7 empty] | 23.57881 | 0.00347 | -0.01982 | 0.02094 | -0.00683 | 0.0108 | 0.00766
[7 empty] | 23.61111 | 0.00404 | -0.01953 | 0.02908 | -0.01379 | 0.00894 | 0.00833
[7 empty] | 23.64341 | 0.00415 | -0.01925 | 0.02952 | -0.0135 | 0.000518315 | 0.0509
[7 empty] | 23.67571 | -0.00186 | -0.01896 | 0.03267 | -0.01274 | 0.01134 | 0.05338
[7 empty] | 23.70801 | -0.02621 | -0.01867 | 0.03311 | -0.01902 | 0.01174 | 0.06832
[7 empty] | 23.74031 | -0.02564 | -0.01839 | 0.00772 | -0.01873 | 0.01215 | 0.06899
[7 empty] | 23.77261 | -0.02508 | -0.03395 | 0.00838 | -0.01844 | 0.01255 | 0.08596
[7 empty] | 23.80491 | -0.02429 | -0.03367 | 0.0147 | -0.01815 | 0.01295 | 0.07666
[7 empty] | 23.83721 | -0.02373 | -0.03452 | 0.02646 | -0.01786 | 0.01336 | 0.07846
[7 empty] | 23.86951 | -0.01207 | -0.03424 | 0.02689 | -0.01757 | 0.01376 | 0.07913
[7 empty] | 23.90181 | -0.01151 | -0.03396 | 0.02732 | -0.01864 | 0.01416 | 0.07368
[7 empty] | 23.93411 | -0.01095 | -0.03253 | 0.03182 | -0.02107 | 0.01457 | 0.03788
[7 empty] | 23.96641 | -0.01039 | -0.03225 | 0.03747 | -0.01942 | 0.01497 | 0.0279
[7 empty] | 23.99871 | -0.02728 | -0.03197 | 0.03789 | 0.01304 | 0.0156 | 0.02857
[7 empty] | 24.03101 | -0.02672 | -0.02557 | 0.03425 | 0.02057 | 0.016 | 0.029
[7 empty] | 24.06331 | -0.00216 | 0.17108 | 0.17374 | 0.22652 | 0.0164 | 0.01969
[7 empty] | 24.09561 | 0.29057 | 0.64994 | 0.57937 | 0.52735 | 0.11397 | 0.24119
[7 empty] | 24.12791 | 0.57991 | 0.74806 | 0.60765 | 0.56955 | 0.38525 | 0.82711
[7 empty] | 24.16021 | 0.73153 | 0.77733 | 0.61646 | 0.52612 | 0.51498 | 1.00104
[7 empty] | 24.19251 | 0.76017 | 0.72439 | 0.57612 | 0.42992 | 0.49409 | 0.91902
[7 empty] | 24.22481 | 0.76005 | 0.5856 | 0.47394 | 0.35093 | 0.45802 | 0.73034
[7 empty] | 24.25711 | 0.66252 | 0.48237 | 0.37493 | 0.24862 | 0.33272 | 0.47868
[7 empty] | 24.28941 | 0.62684 | 0.38299 | 0.27796 | 0.23826 | 0.30458 | 0.37538
[7 empty] | 24.32171 | 0.58571 | 0.32121 | 0.20591 | 0.1663 | 0.25561 | 0.2406
[7 empty] | 24.35401 | 0.52398 | 0.25808 | 0.17055 | 0.11946 | 0.18398 | 0.18599
[7 empty] | 24.3863 | 0.44118 | 0.23502 | 0.14493 | 0.10866 | 0.12662 | 0.11938
[7 empty] | 24.4186 | 0.36382 | 0.1669 | 0.08601 | 0.09105 | 0.07628 | 0.10419
[7 empty] | 24.4509 | 0.33741 | 0.1409 | 0.07374 | 0.08521 | 0.05108 | 0.0566
[7 empty] | 24.4832 | 0.28542 | 0.10924 | 0.07643 | 0.0599 | 0.02407 | 0.03053
[7 empty] | 24.5155 | 0.26467 | 0.10476 | 0.0653 | 0.05203 | 0.01179 | 0.02393
[7 empty] | 24.5478 | 0.2317 | 0.10685 | 0.05077 | 0.0385 | 0.00425 | 0.00284
[7 empty] | 24.5801 | 0.19193 | 0.08515 | 0.03353 | 0.02202 | 0.01258 | -0.01462
[7 empty] | 24.6124 | 0.16598 | 0.05689 | -2.87597e-05 | 0.0146 | -0.00696 | -0.03096
[7 empty] | 24.6447 | 0.15406 | 0.04629 | 0.000840489 | 0.01488 | -0.00656 | -0.03641
[7 empty] | 24.677 | 0.12063 | 0.02868 | 0.00126 | 0.01516 | -0.01998 | -0.03712
[7 empty] | 24.7093 | 0.11144 | 0.03212 | -0.00331 | 0.01544 | -0.02095 | -0.04236
[7 empty] | 24.7416 | 0.10655 | 0.02763 | -0.00561 | 0.0087 | -0.02055 | -0.04465
[7 empty] | 24.7739 | 0.0935 | 0.03266 | -0.00519 | 0.00921 | -0.02016 | -0.04989
[7 empty] | 24.8062 | 0.07592 | 0.0232 | -0.00478 | 0.00722 | -0.01977 | -0.04267
[7 empty] | 24.8385 | 0.0588 | 0.02347 | 0.00674 | 0.0075 | -0.02549 | -0.03568
[7 empty] | 24.8708 | 0.04801 | 0.02374 | 0.01123 | 0.00778 | -0.0251 | -0.03707
[7 empty] | 24.9031 | 0.02432 | 0.000905303 | 0.01595 | 0.00715 | -0.0247 | -0.0131
[7 empty] | 24.9354 | 0.02396 | 0.00118 | 0.01862 | 0.00743 | -0.02431 | -0.03124
[7 empty] | 24.9677 | 0.02495 | 0.00145 | 0.01201 | 0.00771 | -0.02392 | -0.0306
[7 empty] | 25 | 0.03432 | 0.00172 | 0.01243 | 0.00844 | -0.02965 | -0.02497
[7 empty] | 25.0323 | 0.01334 | 0.00198 | 0.01284 | 0.00871 | -0.02926 | -0.01911
[7 empty] | 25.0646 | 0.01184 | -0.0016 | -0.00464 | 0.00899 | -0.02434 | -0.01847
[7 empty] | 25.0969 | 0.000373063 | -0.00133 | -0.00377 | 0.00927 | -0.02395 | 0.01978
[7 empty] | 25.1292 | 0.00204 | -0.00106 | -0.00767 | 0.00954 | -0.02356 | 0.01951
[7 empty] | 25.1615 | 0.00122 | -0.000794072 | -0.00726 | 0.00982 | -0.02317 | 0.01382
[7 empty] | 25.1938 | 0.00175 | -0.000527 | -0.01456 | 0.02073 | -0.01757 | 0.01288
[7 empty] | 25.2261 | -0.0147 | -0.000260332 | -0.00146 | 0.02101 | -0.01718 | 0.01352
[7 empty] | 25.2584 | -0.01416 | 5.93319e-06 | -0.00105 | 0.02128 | -0.01679 | 0.02571
[7 empty] | 25.2907 | -0.02088 | 0.000271796 | -0.000641531 | 0.02156 | -0.0164 | 0.01367
[7 empty] | 25.323 | -0.02194 | 0.000537258 | 0.00815 | 0.02183 | -0.01602 | 0.00729
[7 empty] | 25.3553 | -0.02208 | 0.000802318 | 0.00855 | 0.0221 | -0.01563 | 0.01269
[7 empty] | 25.3876 | -0.02155 | 0.00107 | 0.00896 | 0.02238 | -0.01524 | 0.0045
[7 empty] | 25.4199 | -0.02102 | 0.00133 | 0.00936 | 0.02265 | -0.01486 | 0.00514
[7 empty] | 25.4522 | -0.01007 | 0.0016 | 0.0109 | 0.02292 | -0.01447 | 0.00623
[7 empty] | 25.4845 | -0.02902 | 0.00186 | 0.0113 | 0.02319 | -0.01408 | 0.00686
[7 empty] | 25.5168 | -0.03868 | 0.00212 | 0.01465 | 0.02346 | -0.0137 | 0.03944
[7 empty] | 25.5491 | -0.03159 | 0.00238 | 0.02411 | 0.02374 | 0.00707 | 0.0505
[7 empty] | 25.5814 | -0.02857 | 0.05655 | 0.12168 | 0.11619 | 0.00746 | 0.05113
[7 empty] | 25.6137 | 0.24556 | 0.61422 | 0.51233 | 0.45212 | 0.07579 | 0.1657
[7 empty] | 25.64599 | 0.52898 | 0.76645 | 0.5723 | 0.53959 | 0.35657 | 0.78058
[7 empty] | 25.67829 | 0.73924 | 0.78619 | 0.6001 | 0.52084 | 0.46204 | 0.97668
[7 empty] | 25.71059 | 0.75539 | 0.71851 | 0.54592 | 0.42892 | 0.48916 | 0.94175
[7 empty] | 25.74289 | 0.71107 | 0.62115 | 0.45821 | 0.32999 | 0.45353 | 0.74805
[7 empty] | 25.77519 | 0.67989 | 0.48868 | 0.38002 | 0.25823 | 0.37736 | 0.5598
[7 empty] | 25.80749 | 0.61949 | 0.41171 | 0.28393 | 0.18693 | 0.29371 | 0.36837
[7 empty] | 25.83979 | 0.58286 | 0.32114 | 0.22635 | 0.12944 | 0.23135 | 0.28089
[7 empty] | 25.87209 | 0.46426 | 0.22378 | 0.14476 | 0.11453 | 0.16809 | 0.14404
[7 empty] | 25.90439 | 0.41563 | 0.21657 | 0.13791 | 0.10302 | 0.16643 | 0.13108
[7 empty] | 25.93669 | 0.35341 | 0.14979 | 0.1032 | 0.09468 | 0.12854 | 0.06875
[7 empty] | 25.96899 | 0.33423 | 0.14189 | 0.09454 | 0.08906 | 0.07456 | 0.02906
[7 empty] | 26.00129 | 0.27178 | 0.11678 | 0.0673 | 0.07257 | 0.05093 | 0.00161
[7 empty] | 26.03359 | 0.25849 | 0.09257 | 0.06565 | 0.05403 | 0.03455 | -0.01815
[7 empty] | 26.06589 | 0.19808 | 0.05546 | 0.07239 | 0.04954 | 0.02723 | -0.02069
[7 empty] | 26.09819 | 0.17866 | 0.05821 | 0.05806 | 0.03305 | 0.01561 | -0.0264
[7 empty] | 26.13049 | 0.14204 | 0.06389 | 0.04238 | 0.02719 | 0.01599 | -0.04842
[7 empty] | 26.16279 | 0.10813 | 0.06415 | 0.03575 | 0.02542 | -0.01421 | -0.05096
[7 empty] | 26.19509 | 0.10865 | 0.0644 | 0.03614 | 0.00145 | -0.01383 | -0.05034
[7 empty] | 26.22739 | 0.08312 | 0.05651 | 0.03653 | 0.00171 | -0.01345 | -0.05017
[7 empty] | 26.25969 | 0.08182 | 0.04657 | 0.0222 | -0.00663 | -0.01308 | -0.04954
[7 empty] | 26.29199 | 0.06037 | 0.03029 | 0.0226 | -0.00637 | -0.01655 | -0.05028
[7 empty] | 26.32429 | 0.0482 | 0.02058 | 0.00713 | -0.00429 | -0.00983 | -0.0381
[7 empty] | 26.35659 | 0.04056 | 0.01267 | -0.00585 | -0.00403 | -0.00945 | -0.02434
[7 empty] | 26.38889 | 0.01933 | 0.01293 | 0.00247 | 0.00982 | -0.02131 | -0.02825
[7 empty] | 26.42119 | 0.00829 | 0.01318 | 0.00241 | 0.01008 | -0.01029 | -0.02241
[7 empty] | 26.45349 | 0.00269 | 0.01343 | 0.0028 | 0.00423 | -0.00991 | -0.0159
[7 empty] | 26.48579 | -0.00314 | 0.01776 | -0.00112 | 0.00449 | -0.00954 | -0.01279
[7 empty] | 26.51809 | -0.00421 | 0.01801 | 0.00606 | 0.00475 | -0.00916 | -0.01353
[7 empty] | 26.55039 | -0.02001 | 0.00762 | 0.000331813 | 0.00501 | -0.00879 | -0.01291
[7 empty] | 26.58269 | -0.02335 | 0.00266 | 0.00752 | 0.00414 | -0.00841 | -0.01999
[7 empty] | 26.61499 | -0.02284 | 0.00291 | 0.0079 | 0.0044 | -0.01438 | -0.01733
[7 empty] | 26.64729 | -0.03547 | 0.00587 | 0.0135 | 0.00465 | -0.01174 | 0.00889
[7 empty] | 26.67959 | -0.01547 | 0.00612 | 0.01524 | 0.00491 | -0.01114 | 0.01245
[7 empty] | 26.71189 | -0.01225 | 0.00637 | 0.0034 | 0.00404 | -0.01077 | 0.00989
[7 empty] | 26.74419 | -0.01039 | 0.00662 | 0.01668 | 0.0043 | -0.0104 | -0.00149
[7 empty] | 26.77649 | -0.02052 | 0.00325 | 0.01367 | -0.0011 | -0.01002 | -0.01492
[7 empty] | 26.80879 | -0.02001 | 0.00349 | 0.01406 | 0.00549 | -0.00965 | -0.01476
[7 empty] | 26.84109 | -0.01747 | 0.00374 | 0.01444 | 0.0062 | 0.00069157 | -0.01414
[7 empty] | 26.87339 | -0.01878 | -0.00439 | 0.0044 | 0.00465 | 0.00106 | -0.01285
[7 empty] | 26.90568 | -0.01827 | -0.01253 | 0.00886 | 0.00536 | 0.00143 | -0.01858
[7 empty] | 26.93798 | -0.01777 | -0.01228 | 0.00448 | 0.02192 | 0.00181 | -0.01547
[7 empty] | 26.97028 | -0.01364 | -0.01203 | 0.00486 | 0.02218 | -0.00303 | 0.00711
[7 empty] | 27.00258 | -0.01313 | -0.01179 | 0.00524 | 0.029 | -0.00266 | 0.02653
[7 empty] | 27.03488 | -0.01263 | -0.01154 | 0.01355 | 0.02926 | -0.00229 | 0.02283
[7 empty] | 27.06718 | -0.00692 | -0.0036 | 0.0137 | 0.02566 | -0.00192 | 0.03047
[7 empty] | 27.09948 | 0.08123 | 0.43559 | 0.4007 | 0.37381 | 0.01158 | 0.06347
[7 empty] | 27.13178 | 0.40993 | 0.6852 | 0.55487 | 0.54325 | 0.23119 | 0.49464
[7 empty] | 27.16408 | 0.67429 | 0.7919 | 0.59171 | 0.56842 | 0.4336 | 0.92604
[7 empty] | 27.19638 | 0.75565 | 0.75839 | 0.58914 | 0.47853 | 0.46613 | 0.97648
[7 empty] | 27.22868 | 0.75887 | 0.67529 | 0.50278 | 0.35557 | 0.47646 | 0.84323
[7 empty] | 27.26098 | 0.71317 | 0.52786 | 0.42682 | 0.28493 | 0.398 | 0.62844
[7 empty] | 27.29328 | 0.6405 | 0.4187 | 0.31871 | 0.21203 | 0.33586 | 0.47458
[7 empty] | 27.32558 | 0.60205 | 0.35643 | 0.26585 | 0.17808 | 0.27757 | 0.36375
[7 empty] | 27.35788 | 0.51036 | 0.29031 | 0.19534 | 0.14526 | 0.20432 | 0.26448
[7 empty] | 27.39018 | 0.46828 | 0.20879 | 0.13863 | 0.11335 | 0.16234 | 0.19646
[7 empty] | 27.42248 | 0.38429 | 0.17936 | 0.11364 | 0.09956 | 0.09951 | 0.14633
[7 empty] | 27.45478 | 0.33564 | 0.17145 | 0.09136 | 0.09687 | 0.08176 | 0.0765
[7 empty] | 27.48708 | 0.27929 | 0.0974 | 0.0598 | 0.0328 | 0.0409 | 0.01708
[7 empty] | 27.51938 | 0.26438 | 0.09787 | 0.04862 | 0.04188 | 0.01952 | 0.00772
[7 empty] | 27.55168 | 0.21731 | 0.09312 | 0.02475 | 0.04235 | 0.02578 | -0.01681
[7 empty] | 27.58398 | 0.17024 | 0.08203 | 0.03735 | 0.03513 | 0.02614 | -0.02437
[7 empty] | 27.61628 | 0.14944 | 0.07186 | 0.03251 | 0.03402 | 0.02651 | -0.01833
[7 empty] | 27.64858 | 0.1223 | 0.07006 | 0.02496 | 0.02748 | 0.02687 | -0.03789
[7 empty] | 27.68088 | 0.0886 | 0.03541 | 0.01831 | 0.02773 | 0.02724 | -0.04272
[7 empty] | 27.71318 | 0.08909 | 0.03271 | 0.01098 | 0.0103 | 0.0276 | -0.04212
[7 empty] | 27.74548 | 0.07214 | 0.01754 | 0.01134 | 0.01055 | 0.02796 | -0.04152
[7 empty] | 27.77778 | 0.08396 | 0.0094 | 0.01737 | 0.0108 | 0.01926 | -0.04319
[7 empty] | 27.81008 | 0.06723 | 0.01847 | 0.00936 | 0.01105 | 0.01963 | -0.03806
[7 empty] | 27.84238 | 0.05799 | 0.0187 | 0.02038 | 0.01062 | 0.02045 | -0.03361
[7 empty] | 27.87468 | 0.04376 | 0.00671 | 0.02345 | 0.01087 | 0.01899 | -0.03255
[7 empty] | 27.90698 | 0.03043 | -0.00189 | 0.02382 | 0.01111 | 0.01732 | -0.04034
[7 empty] | 27.93928 | 0.01801 | -0.00165 | 0.02214 | 0.01136 | 0.0179 | -0.03974
[7 empty] | 27.97158 | 0.0031 | -0.00142 | 0.02274 | 0.00345 | 0.01826 | -0.03643
[7 empty] | 28.00388 | -0.0048 | -0.00164 | 0.03035 | 0.00369 | 0.03108 | -0.04172
[7 empty] | 28.03618 | -0.00318 | -0.0014 | 0.03072 | 0.00394 | 0.03144 | -0.01893
[7 empty] | 28.06848 | -0.0045 | -0.00117 | 0.04036 | -0.01054 | 0.03339 | -0.01924
[7 empty] | 28.10078 | -0.00402 | -0.000935053 | 0.04095 | -0.0103 | 0.04689 | -0.02793
[7 empty] | 28.13307 | -0.0144 | -0.000701927 | 0.04132 | -0.01005 | 0.04725 | -0.02621
[7 empty] | 28.16537 | -0.01392 | -0.000469144 | 0.03873 | -0.00981 | 0.04851 | -0.0161
[7 empty] | 28.19767 | -0.0209 | -0.000236702 | 0.03909 | -0.00956 | 0.04887 | -0.01551
[7 empty] | 28.22997 | -0.02631 | -4.59966e-06 | 0.03945 | -0.00932 | 0.04922 | -0.01492
[7 empty] | 28.26227 | -0.02583 | 0.000227162 | 0.04027 | 0.00655 | 0.04958 | -0.003
[7 empty] | 28.29457 | -0.03236 | 0.000458585 | 0.05603 | 0.0068 | 0.04994 | 0.01911
[7 empty] | 28.32687 | -0.03211 | 0.00068967 | 0.03329 | 0.0093 | 0.0503 | 0.04507
[7 empty] | 28.35917 | -0.01124 | 0.000920417 | 0.03342 | 0.00954 | 0.05065 | 0.05041
[7 empty] | 28.39147 | -0.01053 | 0.00115 | 0.03378 | 0.00979 | 0.05101 | 0.04149
[7 empty] | 28.42377 | -0.01005 | 0.00138 | 0.0364 | 0.02475 | 0.04118 | 0.04208
[7 empty] | 28.45607 | -0.00867 | -0.00224 | 0.04174 | 0.02477 | 0.04017 | 0.04357
[7 empty] | 28.48837 | -0.00819 | -0.00201 | 0.03961 | 0.02161 | 0.04053 | 0.04303
[7 empty] | 28.52067 | -0.01903 | -0.00291 | 0.03996 | 0.02185 | 0.04088 | 0.0529
[7 empty] | 28.55297 | 0.0127 | 0.36945 | 0.32117 | 0.3043 | 0.04441 | 0.05348
[7 empty] | 28.58527 | 0.35881 | 0.66683 | 0.55164 | 0.46625 | 0.17546 | 0.37161
[7 empty] | 28.61757 | 0.59779 | 0.75449 | 0.61451 | 0.52991 | 0.41997 | 0.85373
[7 empty] | 28.64987 | 0.70223 | 0.73908 | 0.62551 | 0.50275 | 0.44999 | 0.94423
[7 empty] | 28.68217 | 0.71244 | 0.66253 | 0.52394 | 0.39993 | 0.4508 | 0.85421
[7 empty] | 28.71447 | 0.67872 | 0.53456 | 0.44253 | 0.29643 | 0.39974 | 0.60566
[7 empty] | 28.74677 | 0.61193 | 0.44782 | 0.3242 | 0.23235 | 0.34709 | 0.45155
[7 empty] | 28.77907 | 0.56008 | 0.3579 | 0.25728 | 0.19159 | 0.27701 | 0.30037
[7 empty] | 28.81137 | 0.49714 | 0.30309 | 0.18131 | 0.13634 | 0.22708 | 0.21376
[7 empty] | 28.84367 | 0.47361 | 0.20864 | 0.14497 | 0.106 | 0.16265 | 0.15024
[7 empty] | 28.87597 | 0.40092 | 0.18803 | 0.13536 | 0.10058 | 0.12428 | 0.08401
[7 empty] | 28.90827 | 0.31533 | 0.13321 | 0.10286 | 0.05937 | 0.05532 | 0.06262
[7 empty] | 28.94057 | 0.30607 | 0.10648 | 0.09392 | 0.04126 | 0.05545 | 0.05482
[7 empty] | 28.97287 | 0.25218 | 0.0938 | 0.05782 | 0.03085 | 0.03451 | 0.0212
[7 empty] | 29.00517 | 0.24903 | 0.08655 | 0.04502 | 0.01546 | 0.01924 | 0.02291
[7 empty] | 29.03747 | 0.18518 | 0.05303 | 0.03971 | 0.02792 | -0.000346019 | 0.01307
[7 empty] | 29.06977 | 0.14805 | 0.05325 | 0.02693 | 0.03292 | 4.50371e-06 | 0.00617
[7 empty] | 29.10207 | 0.08646 | 0.01158 | 0.00394 | 0.00756 | -0.02683 | -0.08226
[7 empty] | 29.13437 | 0.07969 | 0.0118 | -0.0102 | -0.000586885 | -0.02693 | -0.06039
[7 empty] | 29.16667 | 0.07019 | 0.00477 | -0.01077 | -0.000581142 | -0.02364 | -0.04419
[7 empty] | 29.19897 | 0.06953 | 0.00952 | -0.02038 | -0.00193 | -0.02329 | -0.03954
[7 empty] | 29.23127 | 0.07 | 0.00499 | -0.01505 | -0.00486 | -0.02294 | -0.03692
[7 empty] | 29.26357 | 0.04193 | 0.00227 | -0.00429 | 0.01462 | -0.01964 | -0.03635
[7 empty] | 29.29587 | 0.0424 | 0.00249 | -0.00689 | 0.01486 | -0.01929 | -0.03578
[7 empty] | 29.32817 | 0.03585 | 0.00316 | -0.00859 | 0.01509 | 0.01321 | -0.02478
[7 empty] | 29.36047 | 0.01707 | 0.00338 | 0.000817952 | 0.01532 | 0.01356 | -0.01538
[7 empty] | 29.39276 | 0.02342 | -0.00568 | 0.00162 | 0.01012 | 0.01391 | -0.01843
[7 empty] | 29.42506 | 0.018 | -0.02698 | -0.0148 | -0.01525 | 0.01357 | -0.01786
[7 empty] | 29.45736 | 0.01054 | -0.02677 | -0.01446 | -0.00708 | 0.01392 | -0.02295
[7 empty] | 29.48966 | 0.011 | -0.02496 | -0.00619 | -0.01047 | 0.01427 | -0.03257
[7 empty] | 29.52196 | 0.01895 | -0.02474 | -0.00585 | -0.00821 | 0.02504 | -0.02135
[7 empty] | 29.55426 | 0.01171 | -0.02452 | 0.00197 | -0.00798 | 0.02538 | -0.03642
[7 empty] | 29.58656 | -0.000285375 | -0.0243 | 0.00231 | -0.00933 | 0.02573 | -0.03608
[7 empty] | 29.61886 | 0.000178849 | -0.02408 | 0.00197 | -0.00661 | 0.02607 | -0.00175
[7 empty] | 29.65116 | -0.01566 | -0.02817 | 0.00231 | -0.00638 | 0.02642 | -0.00708
[7 empty] | 29.68346 | -0.0152 | -0.02795 | 0.00265 | -0.00615 | 0.04148 | -0.02463
[7 empty] | 29.71576 | -0.01474 | -0.02773 | 0.00299 | -0.00592 | 0.033 | -0.00798
[7 empty] | 29.74806 | -0.02061 | -0.02706 | 0.00219 | -0.00569 | 0.0433 | 0.00821
[7 empty] | 29.78036 | -0.02015 | -0.03115 | 0.00253 | -0.00546 | 0.03799 | 0.00832
[7 empty] | 29.81266 | -0.01856 | -0.03501 | 0.01261 | -0.00523 | 0.03018 | 0.00889
[7 empty] | 29.84496 | -0.0181 | -0.03661 | 0.01295 | 0.00315 | 0.03754 | 0.01919
[7 empty] | 29.87726 | -0.01764 | -0.03639 | 0.00807 | 0.00338 | 0.03789 | 0.00526
[7 empty] | 29.90956 | -0.02715 | -0.03437 | 0.00841 | 0.00361 | 0.03823 | 0.00809
[7 empty] | 29.94186 | -0.01989 | -0.03415 | 0.00874 | 0.0086 | 0.03857 | 0.0091
[7 empty] | 29.97416 | 0.01704 | 0.3083 | 0.2238 | 0.28537 | 0.03891 | 0.0228
[7 empty] | 30.00646 | 0.292 | 0.61088 | 0.54734 | 0.47268 | 0.18127 | 0.26798
[7 empty] | 30.03876 | 0.58509 | 0.68085 | 0.57349 | 0.52863 | 0.4038 | 0.82277
[7 empty] | 30.07106 | 0.69675 | 0.69874 | 0.57179 | 0.49692 | 0.42611 | 0.94609
[7 empty] | 30.10336 | 0.71896 | 0.62466 | 0.51142 | 0.41357 | 0.42713 | 0.86647
[7 empty] | 30.13566 | 0.69337 | 0.53042 | 0.39239 | 0.3121 | 0.40754 | 0.64099
[7 empty] | 30.16796 | 0.64491 | 0.39882 | 0.33475 | 0.22716 | 0.32929 | 0.49251
[7 empty] | 30.20026 | 0.54118 | 0.31613 | 0.24312 | 0.17122 | 0.26395 | 0.38164
[7 empty] | 30.23256 | 0.51038 | 0.25134 | 0.16893 | 0.16216 | 0.23416 | 0.26125
[7 empty] | 30.26486 | 0.44107 | 0.22891 | 0.1276 | 0.13452 | 0.14006 | 0.16577
[7 empty] | 30.29716 | 0.40483 | 0.1888 | 0.11638 | 0.09579 | 0.12318 | 0.06916
[7 empty] | 30.32946 | 0.35523 | 0.15527 | 0.07141 | 0.05616 | 0.09181 | 0.05251
[7 empty] | 30.36176 | 0.30087 | 0.13622 | 0.062 | 0.05071 | 0.05817 | 0.01932
[7 empty] | 30.39406 | 0.25739 | 0.09 | 0.05055 | 0.06114 | 0.04334 | 0.01262
[7 empty] | 30.42636 | 0.24131 | 0.08591 | 0.04091 | 0.05434 | 0.01967 | -0.00245
[7 empty] | 30.45866 | 0.2207 | 0.08159 | 0.01655 | 0.04573 | 0.03133 | -0.01617
[7 empty] | 30.49096 | 0.1643 | 0.05824 | -0.00328 | 0.02783 | 0.01378 | -0.00791
[7 empty] | 30.52326 | 0.1421 | 0.05845 | 0.00226 | 0.02466 | -0.00265 | -0.02004
[7 empty] | 30.55556 | 0.09907 | 0.04009 | 0.00644 | 0.01175 | -0.00457 | -0.02402
[7 empty] | 30.58786 | 0.09771 | 0.0403 | 0.02036 | 0.00585 | -0.01557 | -0.03162
[7 empty] | 30.62016 | 0.08865 | 0.04051 | 0.02136 | 0.00607 | -0.02768 | -0.03107
[7 empty] | 30.65245 | 0.07845 | 0.03936 | 0.02169 | 0.00629 | -0.03369 | -0.03052
[7 empty] | 30.68475 | 0.06486 | 0.03956 | 0.01273 | 0.00652 | -0.03335 | -0.02997
[7 empty] | 30.71705 | 0.01797 | 0.00377 | 0.00512 | 0.03482 | -0.06042 | -0.03576
[7 empty] | 30.74935 | 0.02839 | 0.00351 | 0.00182 | 0.02123 | -0.06711 | -0.03272
[7 empty] | 30.78165 | 0.02521 | 0.00372 | 0.01189 | 0.02145 | -0.06677 | -0.00998
[7 empty] | 30.81395 | 0.03245 | 0.000987448 | 0.01538 | 0.0142 | -0.04854 | -0.01487
[7 empty] | 30.84625 | 0.03335 | 0.01501 | 0.01616 | 0.01442 | -0.03009 | -0.01771
[7 empty] | 30.87855 | 0.02588 | 0.01159 | 0.00833 | 0.00626 | -0.00439 | 0.01205
[7 empty] | 30.91085 | 0.01092 | 0.0118 | 0.00865 | 0.00783 | 0.01904 | 0.01101
[7 empty] | 30.94315 | -0.00788 | 0.012 | 0.0024 | -0.01074 | 0.02142 | 0.00454
[7 empty] | 30.97545 | -0.00744 | 0.01221 | -0.0086 | -0.01052 | 0.03104 | 0.00508
[7 empty] | 31.00775 | -0.00495 | 0.01242 | -0.0119 | -0.00215 | 0.03069 | 0.00563
[7 empty] | 31.04005 | -0.00451 | 0.01307 | -0.00501 | -0.00193 | 0.03148 | 0.00277
[7 empty] | 31.07235 | -0.00406 | 0.01328 | -0.00469 | -0.00171 | 0.03181 | 0.00898
[7 empty] | 31.10465 | -0.00362 | 0.01348 | -0.00437 | -0.00897 | 0.04346 | 0.00952
[7 empty] | 31.13695 | -0.00317 | 0.01323 | -0.01379 | -0.00875 | 0.0438 | 0.01164
[7 empty] | 31.16925 | -0.00273 | 0.01072 | -0.00328 | 0.02363 | 0.03688 | 0.04797
[7 empty] | 31.20155 | -0.01134 | 0.01092 | 0.00542 | 0.02385 | 0.03133 | 0.04557
[7 empty] | 31.23385 | -0.01611 | 0.01113 | 0.00574 | 0.02407 | 0.03166 | 0.04611
[7 empty] | 31.26615 | -0.00412 | 0.01133 | 0.00606 | 0.02429 | 0.03199 | 0.0471
[7 empty] | 31.29845 | -0.00367 | 0.01153 | 0.00638 | 0.02518 | 0.03232 | 0.05444
[7 empty] | 31.33075 | -0.00912 | 0.01105 | 0.00511 | 0.01294 | 0.03265 | 0.05362
[7 empty] | 31.36305 | -0.00868 | 0.01126 | 0.01131 | 0.01316 | 0.03298 | 0.05054
[7 empty] | 31.39535 | -0.00824 | 0.01146 | 0.01163 | 0.01337 | 0.03331 | 0.04314
[7 empty] | 31.42765 | -0.0078 | 0.01166 | 0.01421 | 0.00498 | 0.03364 | 0.03643
[7 empty] | 31.45995 | -0.000787122 | 0.01186 | 0.01452 | 0.00429 | 0.03397 | 0.03697
[7 empty] | 31.49225 | -0.000346924 | 0.02022 | 0.03092 | 0.02217 | 0.0343 | 0.03229
[7 empty] | 31.52455 | 0.14709 | 0.5033 | 0.41559 | 0.3628 | 0.03757 | 0.06454
[7 empty] | 31.55685 | 0.41841 | 0.6428 | 0.5031 | 0.50911 | 0.27775 | 0.61251
[7 empty] | 31.58915 | 0.66301 | 0.67176 | 0.52403 | 0.48577 | 0.46697 | 0.93852
[7 empty] | 31.62145 | 0.73276 | 0.67355 | 0.49671 | 0.43299 | 0.46957 | 0.91572
[7 empty] | 31.65375 | 0.71258 | 0.54917 | 0.40031 | 0.32992 | 0.4212 | 0.7491
[7 empty] | 31.68605 | 0.67361 | 0.44201 | 0.32702 | 0.27011 | 0.3794 | 0.54896
[7 empty] | 31.71835 | 0.60406 | 0.35683 | 0.27659 | 0.20464 | 0.30884 | 0.41065
[7 empty] | 31.75065 | 0.52817 | 0.29656 | 0.18382 | 0.15979 | 0.26591 | 0.27416
[7 empty] | 31.78295 | 0.45115 | 0.24829 | 0.16306 | 0.11991 | 0.18605 | 0.21059
[7 empty] | 31.81525 | 0.40379 | 0.20228 | 0.11355 | 0.11288 | 0.14878 | 0.15133
[7 empty] | 31.84755 | 0.34466 | 0.1685 | 0.07626 | 0.09361 | 0.09905 | 0.10475
[7 empty] | 31.87984 | 0.32268 | 0.12725 | 0.06434 | 0.06868 | 0.06472 | 0.05228
[7 empty] | 31.91214 | 0.29254 | 0.11228 | 0.06736 | 0.04601 | 0.06573 | 0.04465
[7 empty] | 31.94444 | 0.26579 | 0.11134 | 0.04683 | 0.03558 | 0.05337 | 0.04065
[7 empty] | 31.97674 | 0.21322 | 0.08006 | 0.02517 | 0.0444 | 0.04577 | 0.04118
[7 empty] | 32.00904 | 0.19531 | 0.08025 | 0.02005 | 0.02967 | 0.00759 | 0.03469
[7 empty] | 32.04134 | 0.16358 | 0.04761 | 0.01718 | 0.02286 | -0.000918664 | 0.01823
[7 empty] | 32.07364 | 0.16447 | 0.04803 | 0.000499576 | 0.02171 | -0.000594512 | -0.00435
[7 empty] | 32.10594 | 0.12074 | 0.04823 | 0.01395 | -0.00367 | -0.00548 | -0.00382
[7 empty] | 32.13824 | 0.11234 | 0.0516 | -0.00409 | -0.00346 | -0.00109 | -0.00489
[7 empty] | 32.17054 | 0.08604 | 0.03571 | 0.00301 | -0.01027 | -0.0037 | -0.003
[7 empty] | 32.20284 | 0.06881 | 0.0359 | -0.00326 | -0.01777 | -0.0181 | -0.00338
[7 empty] | 32.23514 | 0.07377 | 0.0361 | 0.00747 | -0.01756 | -0.01778 | -0.00173
[7 empty] | 32.26744 | 0.05268 | 0.02134 | -0.01216 | -0.0178 | -0.01746 | -0.00166
[7 empty] | 32.29974 | 0.04881 | 0.02154 | -0.01933 | -0.01759 | -0.01713 | -0.00748
[7 empty] | 32.33204 | -0.0255 | -0.02855 | 0.02243 | -0.02599 | -0.0406 | 0.00301
[7 empty] | 32.36434 | -0.02507 | -0.01793 | 0.02545 | -0.01649 | -0.04367 | -0.01753
[7 empty] | 32.39664 | -0.04366 | -0.01367 | 0.02167 | -0.01628 | -0.03859 | -0.01679
[7 empty] | 32.42894 | -0.03961 | -0.00939 | 0.01541 | -0.02128 | -0.03714 | -0.00018595
[7 empty] | 32.46124 | -0.03918 | -0.00988 | 0.02749 | -0.0102 | -0.01576 | 0.00599
[7 empty] | 32.49354 | -0.03762 | 0.00549 | 0.02009 | -0.01973 | -0.01544 | 0.0047
[7 empty] | 32.52584 | -0.0372 | 0.00817 | 0.01224 | -0.00525 | 0.00301 | 0.00522
[7 empty] | 32.55814 | -0.0379 | 0.00474 | 0.02386 | 0.0031 | 0.00333 | 0.00914
[7 empty] | 32.59044 | -0.03747 | -0.00617 | 0.01669 | 0.00422 | 0.00365 | 0.00762
[7 empty] | 32.62274 | -0.04134 | -0.00597 | 0.01223 | 0.00443 | 0.00397 | 0.01108
[7 empty] | 32.65504 | -0.04047 | -0.00306 | 0.01253 | 0.00464 | 0.01448 | 0.0279
[7 empty] | 32.68734 | -0.04774 | -0.00287 | 0.02325 | -0.00264 | 0.02386 | 0.02933
[7 empty] | 32.71964 | -0.04731 | -0.00268 | 0.01698 | -0.00243 | 0.02418 | 0.02984
[7 empty] | 32.75194 | -0.04689 | -0.00249 | 0.01728 | -0.00222 | 0.0245 | 0.02107
[7 empty] | 32.78424 | -0.04646 | -0.01702 | 0.0169 | 0.00251 | 0.02481 | 0.000968183
[7 empty] | 32.81654 | -0.05419 | -0.01683 | 0.02422 | 0.000908324 | 0.02513 | 0.02957
[7 empty] | 32.84884 | -0.05376 | -0.000106413 | 0.02339 | 0.00111 | 0.02545 | 0.07062
[7 empty] | 32.88114 | -0.05334 | 8.37439e-05 | 0.02368 | 0.00132 | 0.02577 | 0.06955
[7 empty] | 32.91344 | -0.05292 | 0.000273659 | 0.02398 | -0.00754 | 0.02608 | 0.08592
[7 empty] | 32.94574 | -0.05249 | 0.000463333 | 0.02428 | -0.00733 | 0.03365 | 0.08643
[7 empty] | 32.97804 | -0.05207 | 0.000652766 | 0.02457 | 0.02074 | 0.03397 | 0.06384
[7 empty] | 33.01034 | -0.05165 | 0.000841959 | 0.014 | 0.02116 | 0.03428 | 0.06435
[7 empty] | 33.04264 | -0.05122 | 0.00103 | 0.01429 | 0.02137 | 0.0346 | 0.06486
[7 empty] | 33.07494 | -0.03268 | 0.2216 | 0.22613 | 0.22768 | 0.03492 | 0.07329
[7 empty] | 33.10724 | 0.29955 | 0.5989 | 0.45495 | 0.45166 | 0.14598 | 0.35035
[7 empty] | 33.13953 | 0.56203 | 0.68131 | 0.52592 | 0.4872 | 0.40767 | 0.84529
[7 empty] | 33.17183 | 0.67751 | 0.67401 | 0.52258 | 0.45546 | 0.43132 | 0.90016
[7 empty] | 33.20413 | 0.68359 | 0.58248 | 0.46603 | 0.35284 | 0.42959 | 0.79308
[7 empty] | 33.23643 | 0.67722 | 0.47757 | 0.36893 | 0.26494 | 0.37034 | 0.62394
[7 empty] | 33.26873 | 0.62373 | 0.40097 | 0.29584 | 0.22301 | 0.3172 | 0.4659
[7 empty] | 33.30103 | 0.52721 | 0.30082 | 0.23249 | 0.1709 | 0.23825 | 0.3278
[7 empty] | 33.33333 | 0.48347 | 0.24756 | 0.16461 | 0.11515 | 0.17537 | 0.26624
[7 empty] | 33.36563 | 0.43383 | 0.20381 | 0.11733 | 0.08433 | 0.15258 | 0.22462
[7 empty] | 33.39793 | 0.40367 | 0.16142 | 0.08931 | 0.06505 | 0.11847 | 0.12524
[7 empty] | 33.43023 | 0.32709 | 0.1471 | 0.06537 | 0.05914 | 0.08911 | 0.09947
[7 empty] | 33.46253 | 0.28878 | 0.11014 | 0.0489 | 0.04145 | 0.05907 | 0.06033
[7 empty] | 33.49483 | 0.24367 | 0.11033 | 0.03673 | 0.03055 | 0.04783 | 0.02664
[7 empty] | 33.52713 | 0.24001 | 0.11051 | 0.03 | 0.02056 | 0.0332 | -0.01092
[7 empty] | 33.55943 | 0.16727 | 0.08239 | 0.00266 | 0.01804 | -0.00228 | -0.00498
[7 empty] | 33.59173 | 0.14731 | 0.05676 | -0.00928 | 0.01824 | -0.01442 | -0.00811
[7 empty] | 33.62403 | 0.12801 | 0.04471 | -0.00469 | 0.01527 | -0.01411 | 0.01052
[7 empty] | 33.65633 | 0.13364 | 0.04942 | -0.0146 | -0.00581 | -0.0027 | 0.00603
[7 empty] | 33.68863 | 0.10484 | 0.02582 | -0.0091 | -0.00561 | -0.00239 | 0.00313
[7 empty] | 33.72093 | 0.10072 | 0.00585 | -0.00813 | -0.01289 | -0.00208 | 0.02265
[7 empty] | 33.75323 | 0.07238 | 0.02098 | -0.00151 | -0.00997 | -0.02487 | 0.02112
[7 empty] | 33.78553 | 0.04675 | 0.02366 | -0.00779 | 0.00223 | -0.02456 | 0.01572
[7 empty] | 33.81783 | 0.03538 | 0.01705 | -0.000932969 | 0.00243 | -0.0324 | 0.01622
[7 empty] | 33.85013 | 0.03579 | -0.00451 | 0.0032 | 0.000594153 | -0.0321 | 0.01241
[7 empty] | 33.88243 | 0.02194 | -0.00138 | -0.00693 | -0.00442 | -0.03179 | 0.01472
[7 empty] | 33.91473 | 0.01466 | -0.00958 | -0.0071 | -0.00422 | -0.03057 | 0.01793
[7 empty] | 33.94703 | -0.03499 | 0.000114958 | 0.01515 | -0.02939 | -0.03977 | -0.02076
[7 empty] | 33.97933 | -0.03344 | 0.01004 | 0.00207 | -0.02942 | -0.0372 | 0.00442
[7 empty] | 34.01163 | -0.03303 | 0.00591 | 0.00689 | -0.02922 | -0.02579 | 0.00605
[7 empty] | 34.04393 | -0.01857 | 0.00609 | 0.00106 | -0.01634 | 0.000563932 | 0.00768
[7 empty] | 34.07623 | -0.01816 | 0.00628 | -0.00251 | -0.01003 | -0.000938617 | 0.03308
[7 empty] | 34.10853 | -0.01775 | 0.00646 | 0.02178 | -0.00983 | 0.01069 | 0.01794
[7 empty] | 34.14083 | -0.01734 | 0.00664 | 0.01708 | -0.00963 | 0.011 | 0.01141
[7 empty] | 34.17313 | -0.01874 | 0.00682 | 0.00966 | 0.000306563 | 0.01131 | 0.01937
[7 empty] | 34.20543 | -0.01628 | 0.01221 | 0.01017 | 0.000281732 | 0.01161 | 0.0373
[7 empty] | 34.23773 | -0.01587 | 0.01239 | -0.00473 | 0.000478579 | 0.00468 | 0.0396
[7 empty] | 34.27003 | -0.01546 | 0.01257 | 0.00167 | 0.000675233 | 0.00499 | 0.04009
[7 empty] | 34.30233 | -0.0103 | -0.01374 | 0.000821217 | 0.000871693 | 0.00529 | 0.04058
[7 empty] | 34.33463 | -0.00807 | -0.007 | 0.000643169 | 0.00107 | 0.0065 | 0.04107
[7 empty] | 34.36693 | -0.00766 | -0.00682 | 0.000922811 | 0.00126 | 0.01428 | 0.04677
[7 empty] | 34.39922 | -0.00839 | -0.01003 | 0.00347 | 0.00146 | 0.01843 | 0.03321
[7 empty] | 34.43152 | -0.00798 | -0.00986 | 0.00624 | 0.00347 | 0.01874 | 0.01512
[7 empty] | 34.46382 | 0.06514 | 0.43244 | 0.35283 | 0.3203 | 0.03876 | 0.05365
[7 empty] | 34.49612 | 0.3396 | 0.58912 | 0.46522 | 0.45956 | 0.1634 | 0.43737
[7 empty] | 34.52842 | 0.57715 | 0.65091 | 0.50921 | 0.48942 | 0.43572 | 0.8546
[7 empty] | 34.56072 | 0.66362 | 0.63523 | 0.5011 | 0.40876 | 0.42516 | 0.86437
[7 empty] | 34.59302 | 0.67309 | 0.5507 | 0.44793 | 0.34667 | 0.42546 | 0.74368
[7 empty] | 34.62532 | 0.63001 | 0.4442 | 0.32137 | 0.22546 | 0.36348 | 0.56138
[7 empty] | 34.65762 | 0.55636 | 0.36941 | 0.24939 | 0.19644 | 0.27794 | 0.39743
[7 empty] | 34.68992 | 0.49787 | 0.2774 | 0.18467 | 0.13979 | 0.23408 | 0.29666
[7 empty] | 34.72222 | 0.43894 | 0.21666 | 0.1546 | 0.11756 | 0.18319 | 0.19477
[7 empty] | 34.75452 | 0.39858 | 0.18784 | 0.11071 | 0.07313 | 0.13345 | 0.16694
[7 empty] | 34.78682 | 0.33488 | 0.15608 | 0.10373 | 0.06517 | 0.09796 | 0.12121
[7 empty] | 34.81912 | 0.30404 | 0.12613 | 0.07547 | 0.05359 | 0.06587 | 0.073
[7 empty] | 34.85142 | 0.26186 | 0.11544 | 0.05875 | 0.03906 | 0.0279 | 0.04585
[7 empty] | 34.88372 | 0.22466 | 0.10044 | 0.03117 | 0.03902 | 0.01529 | 0.03703
[7 empty] | 34.91602 | 0.19608 | 0.08544 | 0.03053 | 0.03627 | 0.00495 | 0.04068
[7 empty] | 34.94832 | 0.19332 | 0.07724 | 0.03104 | 0.02968 | -0.00924 | 0.03143
[7 empty] | 34.98062 | 0.14524 | 0.06835 | 0.02497 | 0.02488 | -0.00894 | 0.02601
[7 empty] | 35.01292 | 0.11779 | 0.05268 | 0.01663 | 0.01149 | 0.000421793 | 0.01743
[7 empty] | 35.04522 | 0.08739 | 0.05602 | 0.00422 | 0.01077 | 0.000722768 | 0.01699
[7 empty] | 35.07752 | 0.08077 | 0.05122 | -0.00298 | 0.00847 | -0.0094 | 0.03944
[7 empty] | 35.10982 | 0.07733 | 0.04074 | 0.00952 | 0.0073 | -0.01023 | 0.03878
[7 empty] | 35.14212 | 0.07479 | 0.03571 | 0.01546 | -0.01742 | -0.00993 | 0.03948
[7 empty] | 35.17442 | 0.05254 | 0.01799 | -0.00376 | -0.01723 | -0.00963 | 0.01118
[7 empty] | 35.20672 | 0.03777 | 0.01816 | -0.00349 | -0.0184 | -0.00933 | 0.01166
[7 empty] | 35.23902 | 0.04632 | 0.01834 | -0.00322 | -0.00416 | -0.00994 | 0.01213
[7 empty] | 35.27132 | 0.02317 | 0.01965 | -0.00295 | 0.00237 | -0.00964 | 0.01442
[7 empty] | 35.30362 | 0.0238 | 0.02911 | -0.00268 | 7.01831e-05 | -0.00934 | 0.01489
[7 empty] | 35.33592 | 0.0242 | 0.02022 | -0.01282 | 0.00139 | -0.00904 | -0.00118
[7 empty] | 35.36822 | -0.00733 | 0.02039 | -0.01255 | 0.00158 | -0.0024 | -0.00252
[7 empty] | 35.40052 | 0.00643 | 0.02057 | -0.01229 | 0.00177 | -0.0021 | -0.00205
[7 empty] | 35.43282 | 0.00887 | 0.01463 | 0.01063 | 0.00196 | -0.0018 | -0.00159
[7 empty] | 35.46512 | 0.0027 | 0.0148 | 0.0109 | 0.00215 | -0.00921 | 0.0059
[7 empty] | 35.49742 | 0.00197 | 0.01497 | 0.0132 | 0.00234 | -0.00891 | 0.02698
[7 empty] | 35.52972 | 0.000551586 | 0.01514 | 0.0026 | -0.00562 | -0.00861 | 0.02745
[7 empty] | 35.56202 | -0.0688 | -0.02477 | 0.03027 | -0.01222 | 0.03336 | 0.02656
[7 empty] | 35.59432 | -0.053 | -0.02438 | 0.04073 | -0.01883 | 0.02188 | 0.02204
[7 empty] | 35.62661 | -0.03902 | -0.01831 | 0.02401 | -0.00505 | 0.03554 | -0.00513
[7 empty] | 35.65891 | -0.03386 | -0.0152 | 0.02472 | -0.00985 | 0.03584 | 9.42351e-05
[7 empty] | 35.69121 | -0.03346 | -0.00687 | 0.01865 | -0.00581 | 0.02776 | 0.00214
[7 empty] | 35.72351 | -0.03306 | -0.00466 | 0.02457 | -0.00562 | 0.02669 | 0.00396
[7 empty] | 35.75581 | -0.03267 | -0.00449 | 0.02484 | -0.00747 | 0.02699 | 0.01281
[7 empty] | 35.78811 | -0.01483 | -0.00931 | 0.02986 | 0.00495 | 0.02728 | 0.01327
[7 empty] | 35.82041 | -0.01285 | -0.01117 | 0.03013 | 0.00514 | 0.03822 | 0.01147
[7 empty] | 35.85271 | -0.01245 | -0.011 | 0.03061 | 0.00646 | 0.0315 | 0.01193
[7 empty] | 35.88501 | 0.08511 | 0.42857 | 0.38443 | 0.31694 | 0.03179 | 0.04183
[7 empty] | 35.91731 | 0.38607 | 0.61152 | 0.46012 | 0.45144 | 0.20513 | 0.46901
[7 empty] | 35.94961 | 0.59053 | 0.63026 | 0.49639 | 0.47451 | 0.37665 | 0.81781
[7 empty] | 35.98191 | 0.65752 | 0.61458 | 0.49598 | 0.4346 | 0.39642 | 0.85247
[7 empty] | 36.01421 | 0.65814 | 0.55518 | 0.44346 | 0.33672 | 0.39672 | 0.73017
[7 empty] | 36.04651 | 0.59535 | 0.42285 | 0.32866 | 0.25038 | 0.33925 | 0.54241
[7 empty] | 36.07881 | 0.53436 | 0.35303 | 0.27366 | 0.17651 | 0.28316 | 0.41762
[7 empty] | 36.11111 | 0.47949 | 0.26102 | 0.21549 | 0.14046 | 0.22886 | 0.31366
[7 empty] | 36.14341 | 0.44908 | 0.21453 | 0.1657 | 0.11958 | 0.16845 | 0.20903
[7 empty] | 36.17571 | 0.3804 | 0.20474 | 0.12677 | 0.09077 | 0.11394 | 0.13745
[7 empty] | 36.20801 | 0.35112 | 0.17999 | 0.06384 | 0.07329 | 0.10087 | 0.11594
[7 empty] | 36.24031 | 0.30531 | 0.12625 | 0.05572 | 0.06646 | 0.07511 | 0.07359
[7 empty] | 36.27261 | 0.25565 | 0.09879 | 0.06345 | 0.05056 | 0.05774 | 0.02829
[7 empty] | 36.30491 | 0.20191 | 0.09895 | 0.02339 | 0.02311 | 0.03198 | 0.0224
[7 empty] | 36.33721 | 0.20728 | 0.09437 | 0.02162 | 0.01787 | 0.01823 | 0.02557
[7 empty] | 36.36951 | 0.1916 | 0.09974 | 0.02187 | 0.01918 | -0.00368 | 0.01674
[7 empty] | 36.40181 | 0.13242 | 0.04148 | 0.01873 | 0.01914 | 0.00296 | -0.01814
[7 empty] | 36.43411 | 0.12852 | 0.03485 | 0.01355 | 0.01638 | -0.00694 | -0.03174
[7 empty] | 36.46641 | 0.10422 | 0.02369 | 0.00135 | 0.01657 | -0.00665 | -0.01385
[7 empty] | 36.49871 | 0.08218 | 0.02386 | 0.00161 | 0.00271 | -0.01746 | -0.0134
[7 empty] | 36.53101 | 0.07374 | 0.01791 | -0.00538 | 0.0029 | -0.01264 | -0.01068
[7 empty] | 36.56331 | 0.06462 | 0.01808 | -0.00513 | 0.01372 | -0.01235 | -0.00661
[7 empty] | 36.59561 | 0.05233 | 0.011 | -0.00963 | 0.01119 | -0.01206 | -0.01273
[7 empty] | 36.62791 | 0.04434 | 0.01161 | -0.00937 | 0.01137 | -0.01177 | 0.00153
[7 empty] | 36.66021 | 0.02684 | 0.01654 | -0.00911 | 0.01155 | -0.01148 | 0.00175
[7 empty] | 36.69251 | 0.02089 | -0.00142 | -0.00886 | 0.00268 | -0.02025 | 0.0022
[7 empty] | 36.72481 | 0.02128 | -0.00215 | 0.00249 | 0.00287 | -0.01996 | 0.00332
[7 empty] | 36.75711 | 0.00446 | -0.00198 | 0.00274 | 0.00305 | -0.01967 | 0.00377
[7 empty] | 36.78941 | 0.00394 | -0.00182 | 0.003 | 0.00867 | -0.01938 | -0.0062
[7 empty] | 36.82171 | 0.01158 | -0.0046 | 0.00325 | 0.01542 | -0.01909 | -0.00576
[7 empty] | 36.85401 | -0.00207 | -0.00444 | 0.01143 | 0.0156 | -0.00657 | 0.00669
[7 empty] | 36.8863 | 0.0024 | -0.00427 | 0.01168 | 0.01579 | -0.01263 | 0.02027
[7 empty] | 36.9186 | 0.00279 | 0.00201 | 0.00583 | 0.01597 | -0.01234 | 0.02569
[7 empty] | 36.9509 | 0.00861 | 0.00218 | -0.000943968 | 0.01615 | -0.01205 | 0.02591
[7 empty] | 36.9832 | 0.009 | 0.000532249 | -1.94238e-05 | 0.01634 | -0.01176 | 0.02386
[7 empty] | 37.0155 | 0.00825 | 0.000696933 | -0.00679 | 0.0018 | -0.01148 | 0.00958
[7 empty] | 37.0478 | 0.00139 | 0.000861462 | -0.00654 | 0.01693 | -0.01119 | 0.00232
[7 empty] | 37.0801 | -0.0109 | 0.00103 | -0.00629 | 0.01711 | 0.00925 | -0.00607
[7 empty] | 37.1124 | -0.01052 | 0.00119 | -0.00604 | 0.01865 | 0.00954 | 0.00773
[7 empty] | 37.1447 | -0.00402 | 0.00135 | 0.00146 | 0.00275 | 0.00983 | 0.01451
[7 empty] | 37.177 | -0.04598 | -0.00233 | 0.00828 | -0.0392 | 0.01328 | 0.03986
[7 empty] | 37.2093 | -0.05058 | 0.00122 | 0.01782 | -0.02588 | 0.0249 | 0.04324
[7 empty] | 37.2416 | -0.03682 | 0.00139 | 0.01807 | -0.02728 | 0.03334 | 0.01921
[7 empty] | 37.2739 | 0.0152 | 0.28037 | 0.21899 | 0.23337 | 0.03724 | 0.02486
[7 empty] | 37.3062 | 0.34468 | 0.59966 | 0.43599 | 0.43218 | 0.21533 | 0.4502
[7 empty] | 37.3385 | 0.56885 | 0.64353 | 0.47248 | 0.44504 | 0.36736 | 0.80963
[7 empty] | 37.3708 | 0.66255 | 0.64098 | 0.46412 | 0.41669 | 0.38554 | 0.79715
[7 empty] | 37.4031 | 0.63666 | 0.53152 | 0.39665 | 0.3308 | 0.37948 | 0.67142
[7 empty] | 37.4354 | 0.58858 | 0.41957 | 0.31898 | 0.24038 | 0.36187 | 0.50222
[7 empty] | 37.4677 | 0.55635 | 0.3502 | 0.25672 | 0.19323 | 0.29217 | 0.36879
[7 empty] | 37.5 | 0.51913 | 0.24934 | 0.22027 | 0.12909 | 0.22451 | 0.28406
[7 empty] | 37.5323 | 0.44908 | 0.21803 | 0.15574 | 0.08782 | 0.19852 | 0.20794
[7 empty] | 37.5646 | 0.41345 | 0.18942 | 0.11635 | 0.07124 | 0.14716 | 0.14948
[7 empty] | 37.5969 | 0.35676 | 0.14315 | 0.06722 | 0.05828 | 0.1026 | 0.09533
[7 empty] | 37.6292 | 0.33789 | 0.13131 | 0.05546 | 0.058 | 0.056 | 0.08489
[7 empty] | 37.6615 | 0.26218 | 0.10837 | 0.0351 | 0.0378 | 0.04065 | 0.06199
[7 empty] | 37.6938 | 0.22247 | 0.08815 | 0.03488 | 0.02507 | 0.02372 | 0.05426
[7 empty] | 37.7261 | 0.21085 | 0.08491 | 0.02381 | 0.01483 | 0.024 | 0.0291
[7 empty] | 37.7584 | 0.18021 | 0.08304 | 0.01522 | 0.01252 | 0.02429 | 0.02115
[7 empty] | 37.7907 | 0.14027 | 0.06757 | 0.02135 | -0.00112 | 0.01959 | -0.01308
[7 empty] | 37.823 | 0.13545 | 0.0632 | 0.00914 | -0.00162 | 0.02281 | -0.00994
[7 empty] | 37.8553 | 0.09506 | 0.04728 | 0.00938 | -0.00144 | -0.00567 | -0.01155
[7 empty] | 37.8876 | 0.06486 | 0.04041 | 0.01551 | -0.0196 | -0.0106 | -0.00681
[7 empty] | 37.9199 | 0.05755 | 0.04058 | 0.00805 | -0.01943 | -0.01032 | -0.00934
[7 empty] | 37.9522 | 0.07265 | 0.02896 | 0.01691 | -0.01925 | -0.01004 | -0.00891
[7 empty] | 37.9845 | 0.06217 | 0.01712 | 0.00446 | -0.01907 | -0.00976 | -0.00849
[7 empty] | 38.0168 | 0.06255 | 0.01728 | -0.000279934 | -0.01889 | -0.01129 | -0.00807
[7 empty] | 38.0491 | 0.05613 | 0.01744 | -0.00389 | -0.01169 | -0.01101 | -0.00991
[7 empty] | 38.0814 | 0.03613 | 0.02031 | -0.00365 | -0.01332 | -0.01073 | -0.02081
[7 empty] | 38.1137 | 0.02541 | 0.01662 | -0.00545 | -0.000692913 | -0.01022 | -0.02039
[7 empty] | 38.14599 | 0.03032 | 0.01678 | -0.01562 | -0.000515104 | -0.00994 | -0.02472
[7 empty] | 38.17829 | 0.01462 | 0.01355 | -0.02127 | -0.000337416 | -0.00966 | -0.0243
[7 empty] | 38.21059 | -0.00741 | 0.01371 | -0.02103 | -0.00695 | -0.00938 | -0.02388
[7 empty] | 38.24289 | -0.02628 | 0.01387 | -0.00924 | -0.00677 | -0.01907 | -0.02188
[7 empty] | 38.27519 | -0.0259 | 0.01403 | -0.01512 | -0.0066 | -0.01879 | -0.02666
[7 empty] | 38.30749 | -0.02552 | 0.01804 | -0.01488 | -0.0114 | -0.01851 | -0.01968
[7 empty] | 38.33979 | -0.02492 | 0.01094 | -0.0092 | -0.01304 | -0.01823 | -0.01904
[7 empty] | 38.37209 | -0.02454 | 0.0111 | -0.01168 | -0.02034 | -0.01795 | -0.01862
[7 empty] | 38.40439 | -0.02982 | 0.01126 | -0.00442 | -0.03148 | -0.01768 | -0.0182
[7 empty] | 38.43669 | -0.02944 | 0.00123 | 0.00352 | -0.03131 | -0.0174 | -0.01077
[7 empty] | 38.46899 | -0.00732 | -0.0224 | 0.01146 | -0.03113 | -0.01689 | -0.00446
[7 empty] | 38.50129 | -0.00694 | -0.02224 | 0.01169 | -0.03095 | -0.0071 | -0.00404
[7 empty] | 38.53359 | 0.00907 | -0.02208 | 0.0228 | -0.03078 | 0.0113 | -0.01269
[7 empty] | 38.56589 | 0.00152 | -0.02192 | 0.02281 | -0.01701 | 0.01158 | -0.01613
[7 empty] | 38.59819 | -0.01282 | -0.02176 | 0.02418 | -0.01683 | 0.01185 | -0.00235
[7 empty] | 38.63049 | -0.01245 | -0.02161 | 0.02442 | -0.00828 | 0.01213 | 0.04381
[7 empty] | 38.66279 | -0.01139 | -0.02145 | 0.02466 | -0.0081 | 0.0106 | 0.04037
[7 empty] | 38.69509 | -0.01101 | -0.02287 | 0.02489 | -0.00792 | 0.01087 | 0.04939
[7 empty] | 38.72739 | -0.01063 | -0.02929 | 0.02513 | 0.00312 | -0.01128 | 0.06022
[7 empty] | 38.75969 | -0.01614 | -0.03094 | 0.02536 | 0.0033 | -0.011 | 0.03594
[7 empty] | 38.79199 | -0.00897 | -0.00972 | 0.00499 | 0.00891 | -0.02001 | 0.03522
[7 empty] | 38.82429 | 0.00206 | -0.00956 | 0.01247 | 0.01089 | -0.01702 | 0.03088
[7 empty] | 38.85659 | 0.0022 | -0.01824 | 0.02222 | 0.01107 | -0.01493 | 0.01045
[7 empty] | 38.88889 | 0.00779 | -0.02714 | 0.01203 | 0.01124 | -0.00356 | 0.05932
[7 empty] | 38.92119 | 0.00885 | 0.02126 | 0.06798 | 0.04698 | -0.00306 | 0.06245
[7 empty] | 38.95349 | 0.24274 | 0.4975 | 0.39867 | 0.37715 | 0.03889 | 0.14757
[7 empty] | 38.98579 | 0.4524 | 0.59369 | 0.47568 | 0.44709 | 0.29873 | 0.69858
[7 empty] | 39.01809 | 0.62898 | 0.61944 | 0.50173 | 0.42099 | 0.35721 | 0.84281
[7 empty] | 39.05039 | 0.63774 | 0.56365 | 0.46528 | 0.37995 | 0.37651 | 0.79406
[7 empty] | 39.08269 | 0.60981 | 0.47367 | 0.38963 | 0.28817 | 0.35912 | 0.60738
[7 empty] | 39.11499 | 0.54224 | 0.36782 | 0.28364 | 0.22718 | 0.29235 | 0.4284
[7 empty] | 39.14729 | 0.4955 | 0.27829 | 0.22974 | 0.15964 | 0.24801 | 0.33345
[7 empty] | 39.17959 | 0.43857 | 0.24107 | 0.20256 | 0.11904 | 0.19279 | 0.23579
[7 empty] | 39.21189 | 0.41834 | 0.21224 | 0.14708 | 0.10517 | 0.13169 | 0.17119
[7 empty] | 39.24419 | 0.34692 | 0.15011 | 0.09839 | 0.06956 | 0.10274 | 0.14305
[7 empty] | 39.27649 | 0.29406 | 0.12943 | 0.08933 | 0.04142 | 0.06768 | 0.07551
[7 empty] | 39.30879 | 0.25797 | 0.12233 | 0.05694 | 0.02869 | 0.05255 | 0.05303
[7 empty] | 39.34109 | 0.21985 | 0.08285 | 0.042 | 0.01323 | 0.04014 | 0.03418
[7 empty] | 39.37339 | 0.18693 | 0.06534 | 0.02208 | 0.01137 | 0.03974 | 0.00672
[7 empty] | 39.40568 | 0.17326 | 0.06165 | 0.00282 | 0.01154 | 0.01736 | 0.00168
[7 empty] | 39.43798 | 0.15393 | 0.03938 | -0.00601 | 0.009 | 0.01763 | 0.000945275
[7 empty] | 39.47028 | 0.11467 | 0.03047 | -0.01891 | -0.00464 | -0.00497 | -0.01156
[7 empty] | 39.50258 | 0.08311 | 0.03063 | -0.00962 | -0.01443 | -0.00493 | -0.00324
[7 empty] | 39.53488 | 0.06332 | 0.03531 | -0.00735 | -0.0283 | -0.00489 | -0.00239
[7 empty] | 39.56718 | 0.05102 | 0.03547 | 0.00578 | -0.02202 | -0.00462 | -0.00992
[7 empty] | 39.59948 | 0.04369 | 0.03562 | 0.00601 | -0.02184 | -0.01046 | -0.01926
[7 empty] | 39.63178 | 0.04859 | 0.0326 | 0.00623 | -0.00876 | -0.000447845 | -0.01094
[7 empty] | 39.66408 | 0.03469 | 0.01872 | 0.00646 | -0.01267 | -0.000177145 | -0.01054
[7 empty] | 39.69638 | 0.01423 | 0.008 | -0.00214 | -0.03582 | 0.00031524 | -0.01015
[7 empty] | 39.72868 | 0.00714 | 0.00815 | -0.00192 | -0.03475 | 0.000585566 | -0.00976
[7 empty] | 39.76098 | 0.01928 | 0.00831 | -0.00169 | -0.02936 | 0.000855706 | -0.00415
[7 empty] | 39.79328 | 0.01535 | 0.00438 | -0.00146 | -0.02919 | 0.00113 | -0.01214
[7 empty] | 39.82558 | 0.01573 | 0.00453 | 0.01212 | -0.01769 | 0.0014 | -0.01175
[7 empty] | 39.85788 | 0.000926333 | -0.00641 | 0.01235 | -0.01752 | 0.00167 | -0.00774
[7 empty] | 39.89018 | -0.01048 | -0.00784 | 0.01983 | -0.01735 | 0.00193 | -0.00735
[7 empty] | 39.92248 | -0.01804 | -0.00769 | 0.02005 | -0.01333 | 0.0022 | -0.00696
[7 empty] | 39.95478 | -0.0274 | -0.00798 | 0.01892 | -0.01701 | -0.00319 | 0.01246
[7 empty] | 39.98708 | -0.0071 | -0.011 | 0.01914 | -0.008 | -0.00224 | 0.01285
[7 empty] | 40.01938 | -0.00627 | -0.00564 | 0.01937 | -0.00782 | -0.00197 | 0.01482
[7 empty] | 40.05168 | -0.01383 | -0.01568 | 0.01959 | -0.00765 | -0.0017 | 0.01906
[7 empty] | 40.08398 | -0.0241 | -0.01892 | 0.01981 | -0.00748 | -0.00143 | 0.01945
[7 empty] | 40.11628 | -0.02192 | -0.01877 | 0.01687 | -0.00731 | 0.00631 | 0.01621
[7 empty] | 40.14858 | -0.02155 | -0.00752 | 0.01709 | 0.00441 | 0.00658 | 0.01659
[7 empty] | 40.18088 | -0.02118 | -0.01348 | 0.01731 | -0.02939 | 0.00685 | 0.01698
[7 empty] | 40.21318 | -0.0208 | -0.01333 | 0.01754 | -0.02922 | 0.00712 | 0.0151
[7 empty] | 40.24548 | -0.00662 | -0.01318 | 0.01776 | -0.02905 | 0.00738 | 0.04312
[7 empty] | 40.27778 | -0.0187 | -0.01846 | 0.01798 | -0.02888 | 0.00765 | 0.0435
[7 empty] | 40.31008 | -0.01946 | -0.01831 | 0.0182 | -0.0287 | 0.00792 | 0.03143
[7 empty] | 40.34238 | -0.01909 | -0.01815 | 0.01842 | -0.02853 | 0.00818 | 0.02524
[7 empty] | 40.37468 | -0.01872 | -0.02253 | 0.01865 | -0.02836 | -0.000609732 | 0.02562
[7 empty] | 40.40698 | -0.01133 | -0.02986 | -0.01375 | -0.00713 | -0.01008 | 0.01264
[7 empty] | 40.43928 | -0.00371 | -0.03446 | 0.00913 | -0.00606 | 0.00853 | 0.02548
[7 empty] | 40.47158 | -0.00425 | -0.03431 | 0.00935 | -0.00566 | 0.00811 | 0.02631
[7 empty] | 40.50388 | -0.01067 | -0.03416 | 0.00753 | -0.01409 | 0.00838 | 0.0412
[7 empty] | 40.53618 | -0.0103 | -0.034 | 0.00775 | 0.00307 | 0.01045 | 0.05629
[7 empty] | 40.56848 | -0.01605 | -0.03566 | 0.00842 | 0.01886 | 0.00914 | 0.07955
[7 empty] | 40.60078 | -0.01568 | -0.01604 | 0.00864 | 0.00884 | 0.0094 | 0.06792
[7 empty] | 40.63307 | 0.17382 | 0.45975 | 0.4093 | 0.3406 | 0.02303 | 0.13942
[7 empty] | 40.66537 | 0.42605 | 0.59398 | 0.45572 | 0.4248 | 0.28195 | 0.61226
[7 empty] | 40.69767 | 0.57862 | 0.60977 | 0.46183 | 0.41432 | 0.36829 | 0.76914
[7 empty] | 40.72997 | 0.60798 | 0.59406 | 0.41199 | 0.33726 | 0.37625 | 0.76114
[7 empty] | 40.76227 | 0.60721 | 0.49229 | 0.3343 | 0.26563 | 0.36497 | 0.59799
[7 empty] | 40.79457 | 0.56161 | 0.39596 | 0.29081 | 0.16728 | 0.3154 | 0.42532
[7 empty] | 40.82687 | 0.49743 | 0.31683 | 0.23372 | 0.1713 | 0.27535 | 0.32128
[7 empty] | 40.85917 | 0.45318 | 0.23409 | 0.16984 | 0.13432 | 0.17777 | 0.24487
[7 empty] | 40.89147 | 0.42727 | 0.19076 | 0.10754 | 0.08466 | 0.12797 | 0.17571
[7 empty] | 40.92377 | 0.33455 | 0.16214 | 0.09327 | 0.064 | 0.1142 | 0.14143
[7 empty] | 40.95607 | 0.29302 | 0.12153 | 0.06155 | 0.02906 | 0.08456 | 0.12029
[7 empty] | 40.98837 | 0.25873 | 0.11964 | 0.05361 | 0.01564 | 0.05402 | 0.09779
[7 empty] | 41.02067 | 0.23464 | 0.10416 | 0.02711 | 0.01558 | 0.03549 | 0.05354
[7 empty] | 41.05297 | 0.19289 | 0.07237 | 0.02732 | 0.01326 | 0.0165 | 0.02152
[7 empty] | 41.08527 | 0.1595 | 0.0569 | 0.00557 | 0.01185 | 0.00657 | 0.01962
[7 empty] | 41.11757 | 0.12386 | 0.04391 | 0.00465 | -0.00702 | 0.00683 | 0.02044
[7 empty] | 41.14987 | 0.10317 | 0.03885 | 0.000564816 | -0.01749 | -0.00445 | 0.00541
[7 empty] | 41.18217 | 0.08111 | 0.039 | 0.00712 | -0.01732 | -0.00419 | 0.01167
[7 empty] | 41.21447 | 0.08193 | 0.03825 | 0.00734 | -0.00379 | -0.02363 | 0.01045
[7 empty] | 41.24677 | 0.06894 | 0.03749 | 0.00392 | -0.00407 | -0.02337 | 0.00334
[7 empty] | 41.27907 | 0.04484 | 0.03062 | 0.00414 | -0.0039 | -0.02311 | 0.00801
[7 empty] | 41.31137 | 0.03185 | 0.01355 | 0.00435 | -0.00373 | -0.02308 | -0.000226007
[7 empty] | 41.34367 | 0.03606 | 0.0137 | -0.02442 | -0.00742 | -0.02282 | -0.00937
[7 empty] | 41.37597 | 0.03281 | 0.01385 | -0.02421 | -0.01472 | -0.02437 | -0.00335
[7 empty] | 41.40827 | 0.02163 | 0.0106 | -0.02399 | -0.01455 | -0.0241 | 0.01332
[7 empty] | 41.44057 | 0.02222 | 0.00645 | -0.02378 | -0.01438 | -0.02384 | 0.01844
[7 empty] | 41.47287 | 0.00968 | 0.0066 | -0.02357 | -0.01421 | -0.02358 | 0.01881
[7 empty] | 41.50517 | 0.00461 | 0.000637622 | -0.01588 | -0.01857 | -0.02332 | 0.01917
[7 empty] | 41.53747 | -0.000689151 | 0.000787173 | -0.01567 | -0.01841 | -0.02306 | 0.01953
[7 empty] | 41.56977 | -0.00077301 | -0.00178 | -0.01546 | -0.01734 | -0.02394 | 0.01989
[7 empty] | 41.60207 | -0.000406052 | -0.00163 | -0.0166 | -0.01717 | -0.02368 | 0.02025
[7 empty] | 41.63437 | -0.00321 | -0.00443 | -0.0225 | -0.017 | -0.02342 | 0.02129
[7 empty] | 41.66667 | -0.00216 | -0.00428 | -0.03407 | -0.01683 | -0.02316 | 0.02301
[7 empty] | 41.69897 | -0.0018 | -0.02089 | -0.03386 | 0.00984 | -0.0229 | 0.02631
[7 empty] | 41.73127 | -0.00143 | -0.02074 | -0.0221 | 0.00729 | -0.02264 | 0.02101
[7 empty] | 41.76357 | -0.00151 | -0.02059 | -0.02189 | 0.00746 | -0.0183 | 0.02341
[7 empty] | 41.79587 | -0.02086 | -0.02044 | -0.03414 | -0.01117 | -0.01804 | 0.0369
[7 empty] | 41.82817 | -0.02071 | -0.02709 | -0.03415 | -0.011 | -0.01778 | 0.03726
[7 empty] | 41.86047 | -0.01469 | -0.03283 | -0.02737 | -0.01083 | -0.01753 | 0.03761
[7 empty] | 41.89276 | -0.02791 | -0.03268 | -0.02716 | -0.01067 | -0.01727 | 0.02801
[7 empty] | 41.92506 | -0.03751 | -0.03253 | -0.03352 | -0.0105 | -0.01701 | 0.02836
[7 empty] | 41.95736 | -0.03714 | -0.0317 | -0.02288 | -0.01826 | -0.01675 | 0.02872
[7 empty] | 41.98966 | -0.03678 | -0.03201 | -0.00682 | -0.01764 | -0.00947 | 0.02816
[7 empty] | 42.02196 | -0.04547 | 0.00438 | 0.00109 | -0.03129 | 0.01865 | 0.04505
[7 empty] | 42.05426 | -0.03106 | -0.000227408 | 0.02507 | -0.01119 | 0.02819 | 0.04472
[7 empty] | 42.08656 | -0.01484 | -7.87896e-05 | 0.02528 | -0.00831 | 0.04611 | 0.01994
[7 empty] | 42.11886 | -0.00927 | 6.97801e-05 | 0.03297 | 0.005 | 0.04637 | 0.01123
[7 empty] | 42.15116 | -0.0012 | -0.00295 | 0.02933 | 0.00517 | 0.04663 | 0.02109
[7 empty] | 42.18346 | 0.10969 | 0.38427 | 0.30517 | 0.27894 | 0.03511 | 0.0493
[7 empty] | 42.21576 | 0.33655 | 0.52575 | 0.41207 | 0.39303 | 0.17421 | 0.45122
[7 empty] | 42.24806 | 0.53238 | 0.56577 | 0.44806 | 0.39252 | 0.33776 | 0.73967
[7 empty] | 42.28036 | 0.60092 | 0.53692 | 0.43151 | 0.36528 | 0.33417 | 0.74387
[7 empty] | 42.31266 | 0.57343 | 0.451 | 0.3667 | 0.26828 | 0.32854 | 0.64637
[7 empty] | 42.34496 | 0.55771 | 0.36123 | 0.26635 | 0.18442 | 0.30977 | 0.48093
[7 empty] | 42.37726 | 0.49919 | 0.26739 | 0.21469 | 0.16307 | 0.2765 | 0.36667
[7 empty] | 42.40956 | 0.42956 | 0.23605 | 0.17028 | 0.11885 | 0.20836 | 0.27642
[7 empty] | 42.44186 | 0.36833 | 0.21061 | 0.15735 | 0.10316 | 0.15856 | 0.20881
[7 empty] | 42.47416 | 0.34265 | 0.17746 | 0.08508 | 0.07773 | 0.12892 | 0.15435
[7 empty] | 42.50646 | 0.27076 | 0.13253 | 0.08348 | 0.05367 | 0.06802 | 0.10283
[7 empty] | 42.53876 | 0.2496 | 0.09531 | 0.0488 | 0.05043 | 0.06646 | 0.08415
[7 empty] | 42.57106 | 0.22664 | 0.08595 | 0.02115 | 0.03543 | 0.04611 | 0.07294
[7 empty] | 42.60336 | 0.19326 | 0.07296 | 0.0132 | 0.02472 | 0.04636 | 0.02481
[7 empty] | 42.63566 | 0.16554 | 0.06133 | 0.01341 | 0.01017 | 0.04662 | 0.01361
[7 empty] | 42.66796 | 0.16228 | 0.06148 | 0.00613 | 0.01033 | 0.02785 | -0.00848
[7 empty] | 42.70026 | 0.1323 | 0.03558 | 0.00634 | 0.0105 | 0.02765 | -0.00836
[7 empty] | 42.73256 | 0.10639 | 0.03754 | 0.00224 | 0.01067 | 0.01658 | -0.00326
[7 empty] | 42.76486 | 0.08773 | 0.03769 | -0.0116 | -0.00276 | 0.00687 | -0.00337
[7 empty] | 42.79716 | 0.07654 | 0.03398 | -0.00482 | 0.00534 | 0.00418 | -0.00303
[7 empty] | 42.82946 | 0.06218 | 0.03413 | -0.00462 | 0.00551 | -0.01301 | -0.00859
[7 empty] | 42.86176 | 0.05417 | 0.03428 | -0.01212 | -0.01675 | -0.01275 | -0.01052
[7 empty] | 42.89406 | 0.04071 | 0.03443 | -0.0092 | -0.02542 | -0.0125 | -0.00995
[7 empty] | 42.92636 | 0.03519 | 0.03027 | -0.009 | -0.01484 | -0.01225 | -0.01799
[7 empty] | 42.95866 | 0.03556 | 0.01751 | -0.00879 | -0.01897 | -0.01199 | -0.03125
[7 empty] | 42.99096 | 0.02052 | 0.01766 | -0.00859 | -0.0188 | -0.01174 | -0.01845
[7 empty] | 43.02326 | 0.01205 | 0.00897 | -0.00839 | -0.01864 | -0.01149 | -0.00747
[7 empty] | 43.05556 | -0.0082 | 0.00912 | -0.01905 | -0.01847 | -0.01123 | -0.01687
[7 empty] | 43.08786 | -0.000362605 | 0.00542 | -0.01885 | -0.0183 | -0.01098 | -0.01653
[7 empty] | 43.12016 | -0.01993 | 0.00556 | -0.01933 | -0.01814 | -0.01073 | -0.01394
[7 empty] | 43.15245 | -0.01141 | 0.00706 | -0.01301 | -0.03247 | -0.01048 | -0.01361
[7 empty] | 43.18475 | -0.02101 | 0.00721 | -0.01281 | -0.0314 | -0.01022 | -0.01712
[7 empty] | 43.21705 | -0.01974 | 0.00736 | -0.01261 | -0.03123 | -0.00544 | -0.01679
[7 empty] | 43.24935 | -0.01938 | 0.00751 | -0.01241 | -0.03038 | 0.00319 | -0.01646
[7 empty] | 43.28165 | -0.01901 | 0.00765 | -0.01221 | -0.02003 | 0.00344 | 0.00539
[7 empty] | 43.31395 | -0.01865 | 0.00373 | -0.01201 | -0.01986 | 0.01434 | 0.01523
[7 empty] | 43.34625 | -0.01579 | -0.00609 | -0.01181 | -0.01969 | 0.01459 | 0.03142
[7 empty] | 43.37855 | -0.01543 | -0.00527 | -0.0116 | -0.01953 | 0.01484 | 0.03175
[7 empty] | 43.41085 | -0.01507 | -0.0101 | -0.0114 | -0.01936 | 0.01509 | 0.04476
[7 empty] | 43.44315 | -0.0147 | -0.00995 | -0.00327 | -0.0192 | 0.01534 | 0.04441
[7 empty] | 43.47545 | -0.01525 | -0.00981 | -0.01531 | -0.01903 | 0.01559 | 0.04474
[7 empty] | 43.50775 | -0.01489 | -0.00966 | -0.0142 | -0.01886 | 0.01585 | 0.04506
[7 empty] | 43.54005 | -0.01406 | -0.00951 | -0.01718 | -0.0187 | 0.0161 | 0.04109
[7 empty] | 43.57235 | -0.0137 | -0.00937 | -0.01063 | -0.01921 | 0.01635 | 0.02306
[7 empty] | 43.60465 | -0.01334 | -0.00922 | -0.01044 | -0.03127 | 0.0166 | 0.02407
[7 empty] | 43.63695 | -0.03472 | -0.00477 | -0.00639 | -0.03699 | -0.03751 | 0.04229
[7 empty] | 43.66925 | -0.0296 | -0.00462 | -0.00687 | -0.02686 | -0.02548 | 0.04669
[7 empty] | 43.70155 | 0.01561 | 0.2997 | 0.22798 | 0.27273 | 0.00625 | 0.05404
[7 empty] | 43.73385 | 0.32378 | 0.49441 | 0.38944 | 0.41445 | 0.16776 | 0.40792
[7 empty] | 43.76615 | 0.52277 | 0.5736 | 0.42362 | 0.41688 | 0.32679 | 0.74956
[7 empty] | 43.79845 | 0.57885 | 0.5699 | 0.4152 | 0.39214 | 0.36214 | 0.75758
[7 empty] | 43.83075 | 0.55974 | 0.46677 | 0.34066 | 0.29967 | 0.36239 | 0.6322
[7 empty] | 43.86305 | 0.54198 | 0.39851 | 0.31481 | 0.2602 | 0.32141 | 0.4844
[7 empty] | 43.89535 | 0.48573 | 0.33705 | 0.19836 | 0.19331 | 0.28543 | 0.34293
[7 empty] | 43.92765 | 0.46254 | 0.2346 | 0.15734 | 0.15203 | 0.18964 | 0.24156
[7 empty] | 43.95995 | 0.37683 | 0.20394 | 0.13353 | 0.11822 | 0.16611 | 0.18729
[7 empty] | 43.99225 | 0.32872 | 0.15517 | 0.09658 | 0.10231 | 0.13805 | 0.12533
[7 empty] | 44.02455 | 0.31617 | 0.10956 | 0.07572 | 0.08277 | 0.0896 | 0.10775
[7 empty] | 44.05685 | 0.2418 | 0.10201 | 0.04148 | 0.05395 | 0.07241 | 0.06843
[7 empty] | 44.08915 | 0.21928 | 0.07271 | 0.02107 | 0.04075 | 0.04503 | 0.04588
[7 empty] | 44.12145 | 0.18477 | 0.08079 | 0.01447 | 0.04431 | 0.05275 | 0.02762
[7 empty] | 44.15375 | 0.17788 | 0.06712 | 0.01625 | 0.02341 | 0.04258 | -0.01465
[7 empty] | 44.18605 | 0.15491 | 0.0641 | 0.01124 | 0.02064 | 0.0392 | -0.02136
[7 empty] | 44.21835 | 0.11066 | 0.04068 | 0.01098 | -0.00298 | 0.02903 | -0.03667
[7 empty] | 44.25065 | 0.09766 | 0.0363 | 0.01344 | -0.00236 | 0.02157 | -0.03137
[7 empty] | 44.28295 | 0.08013 | 0.03645 | -0.00652 | -0.00219 | 0.0062 | -0.03876
[7 empty] | 44.31525 | 0.06985 | 0.01032 | -0.00632 | -0.00656 | 0.00645 | -0.03844
[7 empty] | 44.34755 | 0.05753 | 0.01047 | -0.02312 | -0.00639 | 0.00669 | -0.03813
[7 empty] | 44.37984 | 0.0502 | 0.00405 | -0.02293 | -0.00622 | 0.00694 | -0.0317
[7 empty] | 44.41214 | 0.05962 | -0.00849 | -0.01956 | -0.00606 | -0.00278 | -0.03389
[7 empty] | 44.44444 | 0.04594 | -0.000868958 | -0.00872 | -0.00589 | -0.00254 | -0.03358
[7 empty] | 44.47674 | 0.02433 | 0.00517 | -0.00286 | -0.00528 | -0.00229 | -0.03327
[7 empty] | 44.50904 | 0.02583 | 0.00532 | -0.000405431 | -0.01326 | -0.00204 | -0.02684
[7 empty] | 44.54134 | 0.02257 | 0.00274 | -0.01652 | -0.00245 | -0.0018 | -0.03219
[7 empty] | 44.57364 | 0.02293 | 0.00289 | -0.01632 | -0.00229 | -0.00155 | -0.02532
[7 empty] | 44.60594 | 0.000641108 | 0.00304 | -0.01613 | -0.01367 | -0.00131 | -0.00372
[7 empty] | 44.63824 | -0.00285 | 0.00318 | -0.02545 | -0.01351 | -0.00876 | -0.00431
[7 empty] | 44.67054 | -0.00588 | -0.00301 | -0.02525 | -0.01334 | -0.00851 | -0.00945
[7 empty] | 44.70284 | -0.000759614 | -0.00286 | -0.02506 | -0.01318 | -0.00827 | -0.00733
[7 empty] | 44.73514 | -0.00493 | -0.00272 | -0.03212 | -0.01301 | -0.00802 | -0.01042
[7 empty] | 44.76744 | -0.00456 | -0.00257 | -0.03193 | -0.01284 | -0.00778 | -0.01396
[7 empty] | 44.79974 | -0.0042 | -0.00242 | -0.03173 | -0.01268 | -0.00753 | -0.01366
[7 empty] | 44.83204 | -0.03509 | -0.00228 | -0.03154 | -0.00798 | -0.00729 | -0.01335
[7 empty] | 44.86434 | -0.03473 | 0.000589434 | -0.02524 | -0.00714 | -0.00704 | -0.02189
[7 empty] | 44.89664 | -0.02961 | 0.000736351 | -0.02505 | -0.00561 | -0.0068 | -0.01048
[7 empty] | 44.92894 | -0.0383 | 0.000883279 | -0.02485 | -0.00545 | -0.00655 | 0.0016
[7 empty] | 44.96124 | -0.04383 | 0.00103 | -0.01877 | -0.00528 | -0.000869245 | 0.0019
[7 empty] | 44.99354 | -0.04981 | 0.00118 | -0.01858 | -0.00511 | -0.000624786 | 0.0022
[7 empty] | 45.02584 | -0.04944 | 0.00132 | -0.01726 | -0.00495 | -0.00197 | 0.0025
[7 empty] | 45.05814 | -0.04908 | 0.00147 | -0.01593 | -0.00478 | -0.00173 | -0.01079
[7 empty] | 45.09044 | -0.04872 | 0.00162 | -0.01008 | -0.0096 | -0.00148 | -0.01049
[7 empty] | 45.12274 | -0.04813 | 0.00177 | -0.01284 | -0.00943 | -0.00124 | -0.00861
[7 empty] | 45.15504 | -0.02874 | 0.00191 | -0.01264 | -0.00927 | -0.000993337 | -0.00853
[7 empty] | 45.18734 | -0.02769 | 0.00206 | -0.01245 | -0.0091 | -0.000749657 | -0.00575
[7 empty] | 45.21964 | -0.02733 | 0.00221 | -0.01226 | -0.00893 | -0.000506106 | -0.00545
[7 empty] | 45.25194 | -0.00432 | -0.00377 | 0.01579 | -0.0518 | -0.01566 | 0.00776
[7 empty] | 45.28424 | -0.00758 | 0.19388 | 0.15572 | 0.18097 | 0.02285 | 0.01553
[7 empty] | 45.31654 | 0.24895 | 0.45223 | 0.37743 | 0.37003 | 0.11664 | 0.29917
[7 empty] | 45.34884 | 0.50661 | 0.52305 | 0.42676 | 0.39693 | 0.30442 | 0.69537
[7 empty] | 45.38114 | 0.5824 | 0.53475 | 0.40702 | 0.37648 | 0.37057 | 0.76112
[7 empty] | 45.41344 | 0.58661 | 0.48529 | 0.38252 | 0.30054 | 0.37081 | 0.69143
[7 empty] | 45.44574 | 0.53896 | 0.39416 | 0.29234 | 0.23435 | 0.3269 | 0.51143
[7 empty] | 45.47804 | 0.5015 | 0.3352 | 0.20216 | 0.17132 | 0.24787 | 0.39983
[7 empty] | 45.51034 | 0.44863 | 0.22708 | 0.17856 | 0.12777 | 0.2139 | 0.27963
[7 empty] | 45.54264 | 0.42884 | 0.19144 | 0.14568 | 0.10371 | 0.17044 | 0.22512
[7 empty] | 45.57494 | 0.36103 | 0.1524 | 0.10442 | 0.08213 | 0.13195 | 0.12642
[7 empty] | 45.60724 | 0.31858 | 0.09865 | 0.07381 | 0.06078 | 0.0964 | 0.08844
[7 empty] | 45.63953 | 0.29154 | 0.10219 | 0.05067 | 0.05075 | 0.07377 | 0.04638
[7 empty] | 45.67183 | 0.26631 | 0.08807 | 0.05086 | 0.01604 | 0.07039 | 0.03466
[7 empty] | 45.70413 | 0.21119 | 0.08595 | 0.03497 | 0.01303 | 0.05025 | 0.02611
[7 empty] | 45.73643 | 0.19615 | 0.07545 | 0.02088 | 0.0166 | 0.04573 | 0.00987
[7 empty] | 45.76873 | 0.18089 | 0.05227 | 0.01768 | 0.01676 | 0.02423 | -0.00344
[7 empty] | 45.80103 | 0.14977 | 0.04789 | 0.00608 | 0.01942 | 0.00613 | -0.0113
[7 empty] | 45.83333 | 0.14175 | 0.04283 | -0.00618 | 0.0137 | 0.00388 | -0.01962
[7 empty] | 45.86563 | 0.12037 | 0.04841 | -0.006 | 0.01386 | 0.00412 | -0.02771
[7 empty] | 45.89793 | 0.09424 | 0.02228 | -0.00966 | -1.35541e-05 | 0.00436 | -0.03038
[7 empty] | 45.93023 | 0.07739 | 0.01586 | -0.00947 | 0.000152767 | 0.00414 | -0.0174
[7 empty] | 45.96253 | 0.06416 | 0.01669 | -0.01495 | -0.01123 | 0.00438 | -0.03207
[7 empty] | 45.99483 | 0.06294 | -0.00106 | -0.01771 | -0.01016 | 0.00462 | -0.02477
[7 empty] | 46.02713 | 0.05085 | -0.00294 | -0.01005 | -0.00999 | 0.00486 | -0.02131
[7 empty] | 46.05943 | 0.04102 | -0.00279 | -0.00987 | -0.00552 | 0.0051 | -0.02737
[7 empty] | 46.09173 | 0.03731 | -0.00265 | -0.00945 | -0.00944 | 0.00534 | -0.02709
[7 empty] | 46.12403 | 0.03858 | 0.000442678 | -0.02512 | -0.0181 | 0.00558 | -0.02681
[7 empty] | 46.15633 | 0.01788 | -0.000769363 | -0.02493 | -0.01975 | 0.00582 | -0.02653
[7 empty] | 46.18863 | 0.01825 | -0.000621505 | -0.03426 | -0.01958 | 0.00606 | -0.00179
[7 empty] | 46.22093 | 0.01861 | -0.000473609 | -0.03181 | -0.01941 | -0.0057 | -0.00151
[7 empty] | 46.25323 | 0.01943 | -0.01075 | -0.03163 | -0.01925 | -0.00546 | -0.00712
[7 empty] | 46.28553 | 0.02772 | -0.0106 | -0.03144 | -0.01908 | -0.00522 | -0.00435
[7 empty] | 46.31783 | 0.02061 | -0.0066 | -0.03239 | -0.01891 | -0.00498 | -0.00543
[7 empty] | 46.35013 | 0.00399 | -0.00645 | -0.03107 | -0.01807 | -0.00474 | -0.01218
[7 empty] | 46.38243 | 0.01681 | -0.0063 | -0.02545 | -0.0222 | -0.0045 | -0.000576644
[7 empty] | 46.41473 | 0.01717 | -0.02133 | -0.01938 | -0.01773 | -0.00426 | -0.000300785
[7 empty] | 46.44703 | 0.00962 | -0.03998 | -0.03369 | -0.01757 | -0.00403 | -0.00818
[7 empty] | 46.47933 | -0.000439954 | -0.03983 | -0.02965 | -0.0174 | -0.00379 | -0.0079
[7 empty] | 46.51163 | 0.00106 | -0.03968 | -0.02947 | -0.01723 | -0.00355 | 0.00573
[7 empty] | 46.54393 | 0.00142 | -0.03953 | -0.03359 | -0.03088 | -0.00331 | 0.00601
[7 empty] | 46.57623 | -0.01475 | -0.03938 | -0.0334 | -0.03071 | -0.00307 | 0.01262
[7 empty] | 46.60853 | -0.01438 | -0.03923 | -0.0253 | -0.03054 | -0.00283 | 0.01312
[7 empty] | 46.64083 | -0.0224 | -0.03909 | -0.02511 | -0.01475 | -0.00259 | 0.01339
[7 empty] | 46.67313 | -0.02203 | -0.03486 | -0.02493 | 0.00739 | -0.00236 | 0.01367
[7 empty] | 46.70543 | -0.02166 | -0.03472 | -0.02475 | 0.00755 | -0.00212 | 0.00669
[7 empty] | 46.73773 | -0.0213 | -0.03457 | -0.02456 | -0.00949 | -0.00188 | 0.00696
[7 empty] | 46.77003 | -0.0207 | -0.03442 | -0.02438 | -0.00774 | -0.00164 | 0.00678
[7 empty] | 46.80233 | 0.01001 | 0.25361 | 0.19392 | 0.20646 | -0.0014 | 0.00704
[7 empty] | 46.83463 | 0.2645 | 0.46009 | 0.34699 | 0.35543 | 0.12182 | 0.36087
[7 empty] | 46.86693 | 0.47619 | 0.51188 | 0.41738 | 0.36647 | 0.32544 | 0.69272
[7 empty] | 46.89922 | 0.56534 | 0.48756 | 0.36864 | 0.32134 | 0.33882 | 0.70091
[7 empty] | 46.93152 | 0.54985 | 0.4243 | 0.33122 | 0.23884 | 0.34495 | 0.62576
[7 empty] | 46.96382 | 0.50039 | 0.32343 | 0.263 | 0.19371 | 0.30034 | 0.46544
[7 empty] | 46.99612 | 0.4507 | 0.2887 | 0.19796 | 0.16828 | 0.23172 | 0.3554
[7 empty] | 47.02842 | 0.40418 | 0.20663 | 0.13948 | 0.10707 | 0.19572 | 0.23903
[7 empty] | 47.06072 | 0.38711 | 0.16578 | 0.09731 | 0.09365 | 0.1382 | 0.16727
[7 empty] | 47.09302 | 0.32972 | 0.11429 | 0.07008 | 0.06845 | 0.11873 | 0.12903
[7 empty] | 47.12532 | 0.29589 | 0.08568 | 0.06053 | 0.05435 | 0.08364 | 0.08399
[7 empty] | 47.15762 | 0.26092 | 0.07246 | 0.05957 | 0.05746 | 0.07572 | 0.06659
[7 empty] | 47.18992 | 0.20307 | 0.06061 | 0.03756 | 0.04449 | 0.06191 | 0.04239
[7 empty] | 47.22222 | 0.16471 | 0.04173 | 0.02234 | 0.04466 | 0.05128 | 0.032
[7 empty] | 47.25452 | 0.14855 | 0.02784 | 0.00236 | 0.03849 | 0.03883 | 0.01279
[7 empty] | 47.28682 | 0.12309 | 0.01689 | -0.01128 | 0.04839 | 0.0368 | -0.00371
[7 empty] | 47.31912 | 0.09265 | 0.01704 | -0.00679 | 0.02568 | 0.03704 | -0.00707
[7 empty] | 47.35142 | 0.08713 | 0.01719 | -0.01091 | 0.02585 | 0.01553 | -0.00795
[7 empty] | 47.38372 | 0.0875 | 0.01054 | -0.01073 | 0.02602 | 0.01758 | -0.00769
[7 empty] | 47.41602 | 0.07269 | 0.01069 | -0.01599 | 0.02233 | 0.00604 | -0.02283
[7 empty] | 47.44832 | 0.06491 | 0.01062 | -0.02011 | 0.00733 | -0.00619 | -0.03027
[7 empty] | 47.48062 | 0.04942 | 0.000578389 | -0.03375 | 0.0075 | -0.0098 | -0.03002
[7 empty] | 47.51292 | 0.03529 | -0.00788 | -0.02496 | 0.0088 | -0.00957 | -0.02727
[7 empty] | 47.54522 | 0.02207 | -0.00773 | -0.01345 | 0.00217 | -0.00933 | -0.02928
[7 empty] | 47.57752 | 0.02244 | -0.00758 | -0.0058 | -0.00604 | -0.0091 | -0.02903
[7 empty] | 47.60982 | 0.02281 | -0.01536 | -0.000411937 | -0.00587 | -0.00886 | -0.02854
[7 empty] | 47.64212 | 0.01095 | -0.02359 | -0.000232282 | -0.0057 | -0.00863 | -0.02829
[7 empty] | 47.67442 | 0.0197 | -0.02344 | 0.00267 | -0.00463 | -0.00839 | -0.02192
[7 empty] | 47.70672 | 0.02006 | -0.01966 | -0.00395 | -0.00401 | -0.00816 | -0.02167
[7 empty] | 47.73902 | 0.01228 | -0.01951 | -0.00536 | -0.0129 | -0.00792 | -0.02142
[7 empty] | 47.77132 | 0.00812 | -0.03227 | -0.00903 | -0.01409 | -0.00769 | -0.02117
[7 empty] | 47.80362 | 0.00849 | -0.03212 | -0.00885 | -0.01324 | -0.00745 | -0.03043
[7 empty] | 47.83592 | 0.00886 | -0.03944 | -0.0098 | -0.01307 | -0.00722 | -0.02225
[7 empty] | 47.86822 | 0.00922 | -0.03929 | -0.00962 | -0.0129 | -0.00177 | -0.022
[7 empty] | 47.90052 | 0.00936 | -0.03914 | -0.00831 | -0.01273 | -0.00199 | -0.02175
[7 empty] | 47.93282 | 0.00316 | -0.03899 | 1.95392e-05 | -0.01302 | -0.00176 | -0.0215
[7 empty] | 47.96512 | -0.013 | -0.03884 | 0.000198048 | -0.01285 | -0.00152 | 0.00275
[7 empty] | 47.99742 | -0.00357 | -0.03869 | 0.000376445 | -0.01993 | -0.0022 | 0.0021
[7 empty] | 48.02972 | -0.0032 | -0.03854 | -0.000576102 | -0.01976 | -0.00196 | 0.00235
[7 empty] | 48.06202 | -0.00283 | -0.03839 | -0.000397926 | -0.01959 | -0.00128 | 0.00259
[7 empty] | 48.09432 | -0.01062 | -0.03824 | -0.0018 | -0.01942 | -0.00195 | -0.00418
[7 empty] | 48.12661 | -0.01025 | -0.03809 | -0.00162 | -0.01925 | -0.00194 | -0.000543073
[7 empty] | 48.15891 | -0.00988 | -0.03793 | -0.00145 | -0.01908 | -0.00171 | 0.00197
[7 empty] | 48.19121 | -0.00951 | -0.03778 | -0.00127 | -0.01891 | -0.00148 | 0.00221
[7 empty] | 48.22351 | -0.00914 | -0.03763 | -0.00109 | -0.01557 | 0.00827 | 0.00246
[7 empty] | 48.25581 | -0.00877 | -0.03748 | -0.00091288 | -0.0154 | 0.01824 | 0.02331
[7 empty] | 48.28811 | -0.0084 | -0.03733 | -0.01252 | -0.01523 | 0.01847 | 0.04144
[7 empty] | 48.32041 | -0.00803 | -0.02653 | -0.01234 | -0.01506 | 0.01871 | 0.04168
[7 empty] | 48.35271 | 0.04489 | 0.25424 | 0.22996 | 0.23154 | 0.01894 | 0.05167
[7 empty] | 48.38501 | 0.30754 | 0.44941 | 0.35494 | 0.36715 | 0.17998 | 0.47047
[7 empty] | 48.41731 | 0.48593 | 0.47107 | 0.37165 | 0.36392 | 0.25835 | 0.70445
[7 empty] | 48.44961 | 0.5384 | 0.45673 | 0.35982 | 0.32966 | 0.29414 | 0.69608
[7 empty] | 48.48191 | 0.50955 | 0.34092 | 0.30587 | 0.21999 | 0.31771 | 0.58035
[7 empty] | 48.51421 | 0.48908 | 0.2883 | 0.23673 | 0.18256 | 0.30979 | 0.45557
[7 empty] | 48.54651 | 0.43668 | 0.22096 | 0.20044 | 0.1415 | 0.21942 | 0.31788
[7 empty] | 48.57881 | 0.42165 | 0.18306 | 0.12407 | 0.11631 | 0.20584 | 0.25424
[7 empty] | 48.61111 | 0.37197 | 0.15467 | 0.09797 | 0.07707 | 0.13065 | 0.16184
[7 empty] | 48.64341 | 0.29374 | 0.11926 | 0.07889 | 0.06433 | 0.10573 | 0.10727
[7 empty] | 48.67571 | 0.27124 | 0.09564 | 0.0682 | 0.04298 | 0.08581 | 0.07511
[7 empty] | 48.70801 | 0.25802 | 0.06884 | 0.05614 | 0.03817 | 0.07857 | 0.03843
[7 empty] | 48.74031 | 0.20426 | 0.05744 | 0.03843 | 0.01977 | 0.07721 | 0.03867
[7 empty] | 48.77261 | 0.16953 | 0.05442 | 0.02819 | 0.01994 | 0.00814 | 0.01195
[7 empty] | 48.80491 | 0.14544 | 0.03826 | 0.01816 | 0.01626 | 0.00837 | 0.00562
[7 empty] | 48.83721 | 0.13925 | 0.0391 | -0.01042 | 0.01643 | 0.00702 | 0.00585
[7 empty] | 48.86951 | 0.10429 | 0.0345 | -0.01025 | -0.00242 | 0.00544 | -0.0057
[7 empty] | 48.90181 | 0.11055 | 0.03261 | -0.01868 | -0.000661325 | 0.00567 | 0.01152
[7 empty] | 48.93411 | 0.09733 | 0.02416 | -0.03458 | 0.000411778 | -0.000220293 | 0.01877
[7 empty] | 48.96641 | 0.0669 | 0.02431 | -0.03441 | 0.000583159 | 1.06639e-05 | 0.01878
[7 empty] | 48.99871 | 0.06455 | 0.01178 | -0.03423 | 0.000754623 | 0.000241532 | 0.01855
[7 empty] | 49.03101 | 0.05564 | 0.01193 | -0.03406 | -0.01063 | 0.000472312 | 0.00587
[7 empty] | 49.06331 | 0.05465 | -0.01056 | -0.03592 | -0.01045 | 0.000703004 | 0.00179
[7 empty] | 49.09561 | 0.05503 | -0.01312 | -0.03711 | -0.00597 | 0.00207 | 0.00202
[7 empty] | 49.12791 | 0.06083 | -0.01297 | -0.03693 | 0.00439 | 0.0023 | 0.00157
[7 empty] | 49.16021 | 0.04082 | -0.01282 | -0.04015 | 0.00501 | 0.00253 | -0.01066
[7 empty] | 49.19251 | 0.03735 | -0.01447 | -0.03997 | -0.00139 | -0.00947 | -0.00907
[7 empty] | 49.22481 | 0.03184 | -0.01432 | -0.03346 | -8.25595e-05 | -0.00924 | -0.00884
[7 empty] | 49.25711 | 0.03221 | -0.00488 | -0.03328 | 8.95871e-05 | -0.00901 | -0.00862
[7 empty] | 49.28941 | 0.03259 | -0.00473 | -0.02541 | 0.00185 | -0.00878 | -0.00839
[7 empty] | 49.32171 | 0.03499 | -0.00457 | -0.02523 | -0.00251 | -0.00855 | -0.00817
[7 empty] | 49.35401 | 0.02903 | -0.00442 | -0.02506 | -0.00234 | -0.00832 | -0.00795
[7 empty] | 49.3863 | 0.0294 | -0.00426 | -0.02489 | 0.00848 | 0.00414 | 0.01153
[7 empty] | 49.4186 | 0.02978 | -0.0143 | -0.02471 | 0.00865 | 0.00437 | 0.01288
[7 empty] | 49.4509 | 0.0211 | -0.01414 | -0.02454 | 0.00883 | 0.00369 | 0.01356
[7 empty] | 49.4832 | 0.02147 | -0.01399 | -0.01666 | 0.009 | 0.00392 | -0.000487222
[7 empty] | 49.5155 | 0.02185 | -0.00703 | -0.01649 | -0.00373 | 0.00415 | -0.000266517
[7 empty] | 49.5478 | 0.02222 | -0.00734 | -0.01224 | -0.00356 | 0.00438 | 0.00199
[7 empty] | 49.5801 | 0.0226 | -0.01737 | -0.01139 | -0.00339 | 0.00461 | 0.000845938
[7 empty] | 49.6124 | 0.02365 | -0.01971 | -0.01122 | -0.00321 | 0.00484 | 0.00106
[7 empty] | 49.6447 | 0.02402 | -0.01955 | -0.01104 | -0.00304 | 0.00847 | 0.00695
[7 empty] | 49.677 | 0.02486 | -0.0194 | -0.01087 | -0.00333 | 0.0087 | 0.0237
[7 empty] | 49.7093 | 0.01277 | -0.01924 | -0.0107 | -0.00315 | 0.00893 | 0.02369
[7 empty] | 49.7416 | 0.01179 | -0.01908 | -0.00508 | -0.00298 | 0.00916 | 0.02391
[7 empty] | 49.7739 | 0.00469 | -0.01893 | -0.00491 | -0.00281 | 0.00939 | 0.01937
[7 empty] | 49.8062 | 0.00484 | -0.01877 | -0.01697 | -0.00263 | 0.00961 | 0.01007
[7 empty] | 49.8385 | 0.00522 | -0.01862 | -0.01679 | -0.00246 | 0.00984 | 0.01232
[7 empty] | 49.8708 | 0.00559 | 0.11834 | 0.06967 | 0.08016 | 0.01007 | 0.01254
[7 empty] | 49.9031 | 0.22295 | 0.38191 | 0.30698 | 0.30388 | 0.08594 | 0.24197
[7 empty] | 49.9354 | 0.42355 | 0.44775 | 0.33343 | 0.3215 | 0.26714 | 0.64511
[7 empty] | 49.9677 | 0.49958 | 0.47871 | 0.34629 | 0.30514 | 0.29659 | 0.68926
[7 empty] | 50 | 0.51762 | 0.41998 | 0.3075 | 0.25095 | 0.29749 | 0.62266
[7 empty] | 50.0323 | 0.47655 | 0.33973 | 0.3002 | 0.1893 | 0.29772 | 0.45051
[7 empty] | 50.0646 | 0.42461 | 0.25518 | 0.2186 | 0.15437 | 0.24292 | 0.33045
[7 empty] | 50.0969 | 0.41909 | 0.21072 | 0.12433 | 0.08297 | 0.16093 | 0.23282
[7 empty] | 50.1292 | 0.37984 | 0.17962 | 0.11431 | 0.0768 | 0.16885 | 0.18229
[7 empty] | 50.1615 | 0.34285 | 0.15826 | 0.08753 | 0.05115 | 0.13534 | 0.12384
[7 empty] | 50.1938 | 0.31242 | 0.14211 | 0.05441 | 0.04861 | 0.11699 | 0.09324
[7 empty] | 50.2261 | 0.2555 | 0.09674 | 0.0317 | 0.0318 | 0.06943 | 0.05993
[7 empty] | 50.2584 | 0.22145 | 0.07878 | 0.02282 | 0.03198 | 0.05788 | 0.05991
[7 empty] | 50.2907 | 0.21345 | 0.07894 | 0.00713 | 0.02286 | 0.01394 | 0.03475
[7 empty] | 50.323 | 0.17034 | 0.05713 | -0.00855 | 0.01692 | 0.01485 | 0.00778
[7 empty] | 50.3553 | 0.14921 | 0.04754 | -0.00837 | 0.0171 | -0.01505 | -0.00402
[7 empty] | 50.3876 | 0.1514 | 0.04703 | -0.03335 | 0.000742231 | -0.01528 | -0.00382
[7 empty] | 50.4199 | 0.12482 | 0.03156 | -0.03317 | 0.00726 | -0.01663 | -0.00361
[7 empty] | 50.4522 | 0.11229 | 0.0367 | -0.03549 | 0.0054 | -0.0164 | -0.00341
[7 empty] | 50.4845 | 0.10837 | 0.03686 | -0.03917 | 0.00557 | -0.02705 | -0.0177
[7 empty] | 50.5168 | 0.09222 | 0.0232 | -0.02586 | 0.00575 | -0.02682 | -0.02316
[7 empty] | 50.5491 | 0.09011 | 0.02336 | -0.03747 | -0.00812 | -0.02659 | -0.01073
[7 empty] | 50.5814 | 0.0855 | -0.00366 | -0.0373 | -0.00703 | -0.01617 | -0.01641
[7 empty] | 50.6137 | 0.07184 | -0.0035 | -0.02897 | -0.00437 | -0.01595 | -0.01621
[7 empty] | 50.64599 | 0.07313 | -0.00334 | -0.0442 | -0.00419 | -0.01572 | -0.01737
[7 empty] | 50.67829 | 0.04747 | -0.00772 | -0.04403 | -0.02123 | -0.01549 | -0.01717
[7 empty] | 50.71059 | 0.04785 | -0.00756 | -0.04386 | -0.02309 | -0.01527 | -0.01425
[7 empty] | 50.74289 | 0.03713 | -0.02981 | -0.03576 | -0.02268 | -0.01504 | 0.00474
[7 empty] | 50.77519 | 0.03751 | -0.03283 | -0.04261 | -0.02274 | -0.01481 | 0.01468
[7 empty] | 50.80749 | 0.02159 | -0.03267 | -0.04244 | -0.02256 | -0.01527 | 0.01239
[7 empty] | 50.83979 | 0.01064 | -0.02435 | -0.03412 | -0.02238 | -0.01504 | 0.00647
[7 empty] | 50.87209 | 0.00831 | -0.02419 | -0.03123 | -0.0222 | -0.01527 | 0.00666
[7 empty] | 50.90439 | 0.00891 | -0.02517 | -0.03106 | -0.02203 | -0.01505 | 0.00686
[7 empty] | 50.93669 | 0.0093 | -0.02501 | -0.03088 | -0.02185 | -0.01482 | 0.00706
[7 empty] | 50.96899 | 0.00244 | -0.02485 | -0.03071 | -0.02167 | -0.01459 | -0.00248
[7 empty] | 51.00129 | -0.0042 | -0.02831 | -0.0319 | -0.02149 | -0.0044 | -0.00229
[7 empty] | 51.03359 | -0.00382 | -0.02815 | -0.03173 | -0.02132 | -0.00417 | -0.00255
[7 empty] | 51.06589 | -0.00343 | -0.02798 | -0.03156 | -0.02069 | -0.00395 | -0.00236
[7 empty] | 51.09819 | -0.00124 | -0.02782 | -0.03139 | -0.02051 | -0.00282 | 0.00916
[7 empty] | 51.13049 | -0.000855355 | -0.02766 | -0.03122 | -0.02033 | -0.00259 | 0.00935
[7 empty] | 51.16279 | -0.000471177 | -0.0275 | -0.03105 | -0.03034 | -0.00237 | 0.01068
[7 empty] | 51.19509 | -8.67977e-05 | -0.02734 | -0.03088 | -0.03017 | -0.00304 | 0.012
[7 empty] | 51.22739 | -0.00786 | -0.02718 | -0.03071 | -0.02999 | -0.00282 | 0.00607
[7 empty] | 51.25969 | -0.01019 | -0.02701 | -0.03054 | -0.01735 | -0.00259 | 0.00626
[7 empty] | 51.29199 | 0.00378 | -0.02685 | -0.03037 | -0.01717 | -0.00237 | 0.02163
[7 empty] | 51.32429 | 0.00417 | -0.01831 | -0.0302 | -0.01677 | -0.00214 | 0.02249
[7 empty] | 51.35659 | 0.00455 | -0.022 | -0.03003 | -0.01659 | -0.00192 | 0.03604
[7 empty] | 51.38889 | 0.00449 | -0.02183 | -0.0251 | -0.00712 | -0.00169 | 0.03646
[7 empty] | 51.42119 | 0.17067 | 0.34887 | 0.28491 | 0.2986 | 0.04496 | 0.10504
[7 empty] | 51.45349 | 0.38418 | 0.44801 | 0.32517 | 0.35268 | 0.26624 | 0.54938
[7 empty] | 51.48579 | 0.5037 | 0.48578 | 0.35365 | 0.32885 | 0.27802 | 0.63632
[7 empty] | 51.51809 | 0.50998 | 0.4318 | 0.32755 | 0.27354 | 0.26941 | 0.64352
[7 empty] | 51.55039 | 0.50697 | 0.36039 | 0.28967 | 0.19581 | 0.26806 | 0.52457
[7 empty] | 51.58269 | 0.47361 | 0.2831 | 0.20309 | 0.16723 | 0.25197 | 0.38025
[7 empty] | 51.61499 | 0.43232 | 0.24249 | 0.14754 | 0.12958 | 0.22366 | 0.29233
[7 empty] | 51.64729 | 0.40122 | 0.18604 | 0.12892 | 0.08401 | 0.16047 | 0.189
[7 empty] | 51.67959 | 0.35971 | 0.1409 | 0.09941 | 0.07105 | 0.12196 | 0.13438
[7 empty] | 51.71189 | 0.26044 | 0.09803 | 0.03186 | 0.00985 | 0.08866 | 0.07205
[7 empty] | 51.74419 | 0.24452 | 0.09819 | 0.02637 | 0.00912 | 0.08549 | 0.05887
[7 empty] | 51.77649 | 0.22316 | 0.08953 | 4.24949e-05 | 0.00931 | 0.04336 | 0.03775
[7 empty] | 51.80879 | 0.20317 | 0.08018 | -0.00817 | 0.00949 | 0.04608 | 0.02797
[7 empty] | 51.84109 | 0.13675 | 0.06607 | -0.00891 | 0.00922 | 0.05264 | 0.02384
[7 empty] | 51.87339 | 0.14801 | 0.05967 | -0.00896 | 0.0094 | 0.00349 | 0.01542
[7 empty] | 51.90568 | 0.13163 | 0.05983 | -0.02646 | 0.00596 | 0.00372 | -0.00208
[7 empty] | 51.93798 | 0.09941 | 0.05593 | -0.02901 | 0.0041 | 8.96666e-05 | -0.00507
[7 empty] | 51.97028 | 0.07307 | 0.04726 | -0.02884 | 0.00428 | 0.00031385 | -0.00489
[7 empty] | 52.00258 | 0.07346 | 0.04402 | -0.03298 | 0.00446 | 0.000767007 | -0.01536
[7 empty] | 52.03488 | 0.0623 | 0.02788 | -0.03281 | 0.00465 | -0.02075 | -0.01518
[7 empty] | 52.06718 | 0.04887 | 0.01649 | -0.04555 | 0.00483 | -0.02302 | -0.01637
[7 empty] | 52.09948 | 0.04904 | 0.01666 | -0.04538 | 0.00501 | -0.0228 | -0.01279
[7 empty] | 52.13178 | 0.04331 | 0.01683 | -0.04521 | 0.00519 | -0.02257 | -0.01375
[7 empty] | 52.16408 | 0.03895 | 0.01699 | -0.04504 | 0.00537 | -0.02235 | -0.02332
[7 empty] | 52.19638 | 0.03617 | 0.01716 | -0.04872 | 0.00556 | -0.02212 | -0.02247
[7 empty] | 52.22868 | 0.01912 | 0.00713 | -0.04855 | -0.00422 | -0.0219 | -0.04019
[7 empty] | 52.26098 | 0.01951 | 0.0073 | -0.04838 | -0.00404 | -0.01284 | -0.02982
[7 empty] | 52.29328 | 0.0199 | 0.00747 | -0.04822 | 0.00837 | -0.000388974 | -0.02558
[7 empty] | 52.32558 | 0.02165 | 0.00763 | -0.04805 | -0.0073 | -0.000165396 | -0.02541
[7 empty] | 52.35788 | 0.02068 | -0.00148 | -0.04788 | -0.00712 | 5.81293e-05 | -0.02524
[7 empty] | 52.39018 | 0.01632 | -0.00131 | -0.04771 | -0.00694 | 0.000281602 | -0.02507
[7 empty] | 52.42248 | 0.01672 | -0.00115 | -0.04754 | -0.00675 | 0.000505022 | -0.03781
[7 empty] | 52.45478 | 0.01711 | -0.0037 | -0.04737 | -0.00657 | 0.000728391 | -0.02473
[7 empty] | 52.48708 | 0.0175 | -0.00353 | -0.04312 | -0.00638 | 0.000951708 | -0.01687
[7 empty] | 52.51938 | 0.0179 | -0.00494 | -0.04295 | -0.0062 | 0.00117 | -0.00424
[7 empty] | 52.55168 | 0.00696 | -0.00478 | -0.04278 | -0.00602 | 0.0014 | 0.00431
[7 empty] | 52.58398 | 0.01936 | -0.00461 | -0.04262 | -0.00583 | 0.00162 | -0.000506538
[7 empty] | 52.61628 | 0.01953 | -0.00942 | -0.04245 | -0.00565 | 0.00184 | -0.00034135
[7 empty] | 52.64858 | 0.01992 | -0.0088 | -0.03775 | -0.00546 | 0.0143 | -0.000176742
[7 empty] | 52.68088 | 0.02032 | -0.00863 | -0.03237 | -0.00528 | 0.01452 | 0.01946
[7 empty] | 52.71318 | 0.02071 | -0.00846 | -0.0322 | -0.00509 | 0.01475 | 0.01963
[7 empty] | 52.74548 | 0.02111 | -0.00444 | -0.03203 | -0.00491 | 0.01497 | 0.01979
[7 empty] | 52.77778 | 0.0215 | -0.00427 | -0.03186 | -0.00472 | 0.01383 | 0.0084
[7 empty] | 52.81008 | 0.0219 | -0.0041 | -0.03169 | -0.00454 | 0.01405 | 0.00856
[7 empty] | 52.84238 | 0.0223 | -0.00393 | -0.03152 | 0.000179671 | 0.01428 | 0.00872
[7 empty] | 52.87468 | 0.01612 | -0.00376 | -0.0368 | 0.000365447 | 0.0145 | -0.00448
[7 empty] | 52.90698 | 0.01652 | 0.01724 | -0.02032 | 0.03974 | 0.01313 | 0.00429
[7 empty] | 52.93928 | 0.18067 | 0.35217 | 0.29558 | 0.27796 | 0.0659 | 0.12766
[7 empty] | 52.97158 | 0.4139 | 0.43592 | 0.33403 | 0.32889 | 0.24392 | 0.55362
[7 empty] | 53.00388 | 0.50535 | 0.46689 | 0.34779 | 0.30688 | 0.31368 | 0.64189
[7 empty] | 53.03618 | 0.53564 | 0.43014 | 0.32689 | 0.26584 | 0.3139 | 0.5938
[7 empty] | 53.06848 | 0.5143 | 0.37981 | 0.26636 | 0.20261 | 0.31027 | 0.46486
[7 empty] | 53.10078 | 0.49024 | 0.26696 | 0.20288 | 0.15523 | 0.26112 | 0.31372
[7 empty] | 53.13307 | 0.41883 | 0.22251 | 0.15616 | 0.12417 | 0.21627 | 0.22305
[7 empty] | 53.16537 | 0.383 | 0.19324 | 0.11987 | 0.11891 | 0.15851 | 0.14937
[7 empty] | 53.19767 | 0.351 | 0.13044 | 0.08561 | 0.07426 | 0.14152 | 0.10287
[7 empty] | 53.22997 | 0.32989 | 0.10752 | 0.05316 | 0.03413 | 0.12 | 0.08263
[7 empty] | 53.26227 | 0.27231 | 0.08663 | 0.05243 | 0.02684 | 0.09712 | 0.04565
[7 empty] | 53.29457 | 0.22673 | 0.08317 | 0.02564 | 0.02817 | 0.07469 | 0.03198
[7 empty] | 53.32687 | 0.17458 | 0.0462 | 0.0086 | 0.00615 | -0.01591 | -0.00637
[7 empty] | 53.35917 | 0.17498 | 0.03777 | -0.00437 | 0.00725 | -0.01229 | -0.00463
[7 empty] | 53.39147 | 0.15228 | 0.03273 | -0.01892 | 0.0131 | -0.00732 | -0.00674
[7 empty] | 53.42377 | 0.11349 | 0.03448 | -0.0183 | 0.01306 | -0.008 | -0.00659
[7 empty] | 53.45607 | 0.1182 | 0.03806 | -0.03489 | 0.01416 | -0.00777 | -0.00327
[7 empty] | 53.48837 | 0.11022 | 0.03733 | -0.03178 | -0.00151 | -0.01004 | -0.01264
[7 empty] | 53.52067 | 0.09952 | 0.0375 | -0.03162 | -0.00223 | -0.00982 | -0.01249
[7 empty] | 53.55297 | 0.08565 | 0.03768 | -0.02465 | -0.01019 | -0.0096 | -0.00804
[7 empty] | 53.58527 | 0.07292 | 0.03785 | -0.02448 | -0.01227 | -0.00938 | -0.00789
[7 empty] | 53.61757 | 0.06743 | 0.02738 | -0.02431 | -0.01208 | -0.00915 | -0.00774
[7 empty] | 53.64987 | 0.06126 | 0.02506 | -0.02414 | -0.01075 | -0.00893 | -0.01076
[7 empty] | 53.68217 | 0.06167 | 0.01595 | -0.02397 | -0.01056 | -0.00871 | -0.00881
[7 empty] | 53.71447 | 0.05913 | 0.00321 | -0.02381 | -0.01037 | -0.00849 | -0.01161
[7 empty] | 53.74677 | 0.04526 | 0.00339 | -0.02364 | -0.01041 | -0.00827 | -0.0126
[7 empty] | 53.77907 | 0.0477 | 0.00356 | -0.01894 | -0.01022 | -0.00805 | -0.02242
[7 empty] | 53.81137 | 0.03497 | 0.00215 | -0.01062 | -0.01003 | -0.00783 | -0.02227
[7 empty] | 53.84367 | 0.03153 | 0.00233 | -0.01 | -0.00984 | -0.0076 | -0.02915
[7 empty] | 53.87597 | 0.03193 | 0.0025 | -0.01436 | 0.00303 | -0.00738 | -0.02425
[7 empty] | 53.90827 | 0.02735 | 0.00268 | -0.01419 | 0.00323 | -0.00716 | -0.00395
[7 empty] | 53.94057 | 0.02776 | -0.01119 | -0.01403 | 0.00863 | 0.00189 | -0.00381
[7 empty] | 53.97287 | 0.02816 | -0.01101 | -0.00842 | 0.00339 | 0.01185 | -0.00367
[7 empty] | 54.00517 | 0.01634 | -0.01083 | -0.00825 | 0.00358 | 0.01208 | -0.00353
[7 empty] | 54.03747 | 0.01584 | -0.01066 | -0.01895 | -0.00507 | 0.0123 | -0.01245
[7 empty] | 54.06977 | 0.01171 | -0.01048 | -0.01742 | -0.00669 | 0.01252 | 0.00196
[7 empty] | 54.10207 | 0.01552 | -0.0103 | -0.01726 | -0.0065 | 0.01274 | 0.0021
[7 empty] | 54.13437 | 0.01048 | -0.01013 | -0.01709 | -0.0063 | 0.01296 | -0.00229
[7 empty] | 54.16667 | 0.01089 | -0.00995 | -0.01692 | -0.00611 | 0.01318 | 0.018
[7 empty] | 54.19897 | 0.01085 | -0.00977 | -0.01675 | -0.00592 | 0.0134 | 0.00907
[7 empty] | 54.23127 | 0.00808 | -0.00959 | -0.01137 | -0.00573 | 0.01362 | 0.00921
[7 empty] | 54.26357 | 0.00781 | -0.02232 | -0.0112 | -0.00553 | 0.01384 | 0.00935
[7 empty] | 54.29587 | 0.00822 | -0.02214 | -0.01104 | -0.00534 | 0.0118 | 0.00495
[7 empty] | 54.32817 | 0.00863 | -0.02196 | -0.01087 | -0.00515 | 0.01202 | 0.00508
[7 empty] | 54.36047 | 0.00904 | -0.02178 | -0.00957 | -0.00495 | 0.01224 | 0.00522
[7 empty] | 54.39276 | 0.00945 | -0.0216 | -0.0094 | -0.01178 | 0.01246 | 0.01645
[7 empty] | 54.42506 | 0.00963 | 0.1523 | 0.09654 | 0.11661 | 0.01291 | 0.02066
[7 empty] | 54.45736 | 0.24038 | 0.37715 | 0.28221 | 0.30026 | 0.10531 | 0.18545
[7 empty] | 54.48966 | 0.45959 | 0.45502 | 0.30525 | 0.30657 | 0.26724 | 0.579
[7 empty] | 54.52196 | 0.52228 | 0.45248 | 0.31335 | 0.28797 | 0.31209 | 0.59091
[7 empty] | 54.55426 | 0.5116 | 0.382 | 0.26799 | 0.24377 | 0.31163 | 0.58221
[7 empty] | 54.58656 | 0.4932 | 0.3208 | 0.20633 | 0.17081 | 0.28535 | 0.42266
[7 empty] | 54.61886 | 0.45806 | 0.27251 | 0.16505 | 0.14881 | 0.22917 | 0.32495
[7 empty] | 54.65116 | 0.40116 | 0.2009 | 0.13554 | 0.10982 | 0.17458 | 0.227
[7 empty] | 54.68346 | 0.34926 | 0.18771 | 0.09403 | 0.09643 | 0.16393 | 0.14265
[7 empty] | 54.71576 | 0.31343 | 0.11904 | 0.09579 | 0.06106 | 0.09847 | 0.09227
[7 empty] | 54.74806 | 0.29776 | 0.10676 | 0.0536 | 0.03566 | 0.07786 | 0.06024
[7 empty] | 54.78036 | 0.25469 | 0.06889 | 0.03113 | 0.03949 | 0.06335 | 0.02639
[7 empty] | 54.81266 | 0.22226 | 0.06205 | 0.02563 | 0.03968 | 0.04454 | 0.02379
[7 empty] | 54.84496 | 0.17081 | 0.04978 | 0.00858 | 0.03376 | 0.04975 | 0.0101
[7 empty] | 54.87726 | 0.16488 | 0.04611 | -0.00732 | 0.03237 | 0.04113 | -0.000643066
[7 empty] | 54.90956 | 0.16371 | 0.03904 | -0.02256 | 0.03257 | 0.0323 | 0.00922
[7 empty] | 54.94186 | 0.0964 | 0.00186 | -0.00631 | -0.0148 | -0.0386 | -0.02237
[7 empty] | 54.97416 | 0.09636 | 0.000905177 | -0.02087 | 0.00171 | -0.03589 | -0.03901
[7 empty] | 55.00646 | 0.09678 | 0.00109 | -0.0105 | 0.00394 | -0.03227 | -0.04726
[7 empty] | 55.03876 | 0.07001 | 0.00127 | -0.0169 | 0.00188 | -0.03205 | -0.05552
[7 empty] | 55.07106 | 0.07291 | 0.00146 | -0.01673 | 0.00207 | -0.03183 | -0.04906
[7 empty] | 55.10336 | 0.05907 | 0.00164 | -0.01996 | -0.00317 | -0.03071 | -0.05053
[7 empty] | 55.13566 | 0.05948 | 0.00182 | -0.0207 | -0.00297 | -0.03049 | -0.05448
[7 empty] | 55.16796 | 0.04744 | -0.00365 | -0.02053 | -0.00752 | -0.01712 | -0.05414
[7 empty] | 55.20026 | 0.04785 | -0.00347 | -0.02036 | -0.00506 | -0.0169 | -0.05538
[7 empty] | 55.23256 | 0.04737 | -0.00736 | -0.02359 | -0.00215 | -0.01668 | -0.05526
[7 empty] | 55.26486 | 0.04892 | -0.00717 | -0.02342 | -0.00195 | -0.01646 | -0.0386
[7 empty] | 55.29716 | 0.03688 | -0.00699 | -0.0194 | -0.00175 | -0.01647 | -0.03849
[7 empty] | 55.32946 | 0.02393 | -0.0068 | -0.02172 | -0.00155 | -0.01625 | -0.03543
[7 empty] | 55.36176 | 0.02435 | -0.00661 | -0.02155 | -0.00135 | -0.01603 | -0.03531
[7 empty] | 55.39406 | 0.01458 | -0.00485 | -0.02138 | -0.0016 | -0.01581 | -0.0352
[7 empty] | 55.42636 | 0.01409 | -0.00466 | -0.02122 | -0.0014 | -0.02193 | -0.03508
[7 empty] | 55.45866 | 0.01451 | -0.00447 | -0.02105 | -0.0012 | -0.02171 | -0.03497
[7 empty] | 55.49096 | -0.000928375 | -0.00429 | -0.02088 | 0.00896 | -0.02149 | -0.01764
[7 empty] | 55.52326 | 0.00153 | -0.0041 | -0.02071 | 0.00916 | -0.02127 | -0.01549
[7 empty] | 55.55556 | 0.00195 | -0.0021 | -0.02054 | -0.00604 | -0.02105 | -0.01538
[7 empty] | 55.58786 | 0.00373 | 0.00375 | -0.02943 | -0.00584 | -0.02083 | -0.01527
[7 empty] | 55.62016 | 0.00415 | 0.00597 | -0.02926 | -0.00564 | -0.02061 | -0.01515
[7 empty] | 55.65245 | 0.00457 | 0.00616 | -0.02116 | -0.01744 | -0.02039 | -0.01504
[7 empty] | 55.68475 | 0.00726 | 0.00635 | -0.02099 | 0.00293 | -0.02017 | -0.01493
[7 empty] | 55.71705 | 0.00769 | 0.00654 | -0.02082 | 0.00313 | -0.01429 | -0.01346
[7 empty] | 55.74935 | 0.00811 | 0.00673 | -0.02065 | 0.00333 | -0.01407 | 6.67976e-06
[7 empty] | 55.78165 | 0.00853 | 0.0119 | -0.00554 | 0.00353 | -0.00388 | 0.000114821
[7 empty] | 55.81395 | 0.00306 | -0.00173 | -0.00537 | 0.00374 | -0.00366 | 0.000222378
[7 empty] | 55.84625 | 0.00417 | -0.00154 | 0.00363 | 0.00394 | -0.00344 | -0.00148
[7 empty] | 55.87855 | 0.000354797 | 0.000186466 | -0.01549 | 0.000115566 | -0.00322 | 0.00791
[7 empty] | 55.91085 | 0.000709594 | 0.000372932 | -0.01603 | -0.00136 | 0.00843 | 0.000149118
[7 empty] | 55.94315 | 0.00106 | 0.000559398 | -0.01589 | -0.00237 | 0.00871 | 0.000298235
[7 empty] | 55.97545 | 0.00142 | 0.000745864 | -0.01575 | -0.00226 | 0.00898 | -0.0102
[7 empty] | 56.00775 | -0.00503 | 0.00093233 | -0.01561 | -0.00214 | 0.00926 | -0.01005
[7 empty] | 56.04005 | 0.01345 | 0.00112 | -0.01547 | -0.00203 | 0.00953 | -0.0099
[7 empty] | 56.07235 | 0.12864 | 0.31432 | 0.2141 | 0.23342 | 0.01162 | -0.00432
[7 empty] | 56.10465 | 0.38583 | 0.4205 | 0.2926 | 0.29287 | 0.19672 | 0.43704
[7 empty] | 56.13695 | 0.46637 | 0.47324 | 0.32151 | 0.29253 | 0.25837 | 0.598
[7 empty] | 56.16925 | 0.4939 | 0.43537 | 0.31892 | 0.26705 | 0.27496 | 0.58887
[7 empty] | 56.20155 | 0.48112 | 0.38595 | 0.26425 | 0.20761 | 0.27523 | 0.47215
[7 empty] | 56.23385 | 0.47038 | 0.34968 | 0.21773 | 0.16514 | 0.26011 | 0.30967
[7 empty] | 56.26615 | 0.44718 | 0.25315 | 0.12343 | 0.13332 | 0.21622 | 0.19001
[7 empty] | 56.29845 | 0.41492 | 0.1983 | 0.09321 | 0.11328 | 0.17074 | 0.15346
[7 empty] | 56.33075 | 0.34438 | 0.167 | 0.07115 | 0.08644 | 0.13183 | 0.09563

## Fig. s1
Fig s1a | [11 empty] | Fig s1b
ANF-PVA-PPy |  | ANF-PVA |  | ANF-PPy |  | PPy |  | PVA |  | ANF |  | ANF-PVA-PPy |  | PPy |  | ANF-PVA
Wavenumber (cm-1) | Transmittance (a.u.) | Wavenumber (cm-1) | Transmittance (a.u.) | Wavenumber (cm-1) | Transmittance (a.u.) | Wavenumber (cm-1) | Transmittance (a.u.) | Wavenumber (cm-1) | Transmittance (a.u.) | Wavenumber (cm-1) | Transmittance (a.u.) | Raman shift (cm-1) | Intensity (a.u.) | Raman shift (cm-1) | Intensity (a.u.) | Raman shift (cm-1) | Intensity (a.u.)
600.2353 | 257.37917 | 600.2353 | 191.96847 | 600.2353 | 155.59828 | 3996.38935 | 135.615 | 600.2353 | 55.72662 | 4000 | 40 | 1001.072 | 13.75855 | 1001.072 | 3.06269 | 1001.072 | 3.06269
600.7174 | 257.40156 | 600.7174 | 192.00577 | 600.7174 | 155.6194 | 3994.46059 | 135.615 | 600.7174 | 55.76269 | 3996 | 39.97757 | 1003 | 14.05987 | 1003 | 3.14324 | 1003 | 3.14324
601.1995 | 257.41504 | 601.1995 | 192.02764 | 601.1995 | 155.63058 | 3992.53183 | 135.615 | 601.1995 | 55.78602 | 3992 | 39.9823 | 1004.929 | 14.23184 | 1004.929 | 3.34012 | 1004.929 | 3.34012
601.6816 | 257.42012 | 601.6816 | 192.03701 | 601.6816 | 155.63153 | 3990.60307 | 135.615 | 601.6816 | 55.79947 | 3988 | 39.99455 | 1006.857 | 14.43359 | 1006.857 | 3.53962 | 1006.857 | 3.53962
602.1638 | 257.42214 | 602.1638 | 192.04377 | 602.1638 | 155.62691 | 3988.67431 | 135.615 | 602.1638 | 55.81123 | 3984 | 39.99812 | 1008.786 | 14.78938 | 1008.786 | 3.66086 | 1008.786 | 3.66086
602.6459 | 257.42759 | 602.6459 | 192.05884 | 602.6459 | 155.62322 | 3986.74555 | 135.615 | 602.6459 | 55.8302 | 3980 | 39.96463 | 1010.714 | 15.12988 | 1010.714 | 3.78596 | 1010.714 | 3.78596
603.128 | 257.44007 | 603.128 | 192.08812 | 603.128 | 155.62509 | 3984.81679 | 135.615 | 603.128 | 55.86092 | 3976 | 39.98026 | 1012.643 | 15.4408 | 1012.643 | 3.92401 | 1012.643 | 3.92401
603.6101 | 257.45795 | 603.6101 | 192.12936 | 603.6101 | 155.63288 | 3982.88803 | 135.615 | 603.6101 | 55.90124 | 3972 | 40.00924 | 1014.571 | 15.95458 | 1014.571 | 3.99769 | 1014.571 | 3.99769
604.0922 | 257.4753 | 604.0922 | 192.17372 | 604.0922 | 155.64297 | 3980.95927 | 135.615 | 604.0922 | 55.94364 | 3968 | 40.00353 | 1016.5 | 16.60522 | 1016.5 | 3.9047 | 1016.5 | 3.9047
604.5743 | 257.48543 | 604.5743 | 192.21112 | 604.5743 | 155.65024 | 3979.03051 | 135.615 | 604.5743 | 55.9798 | 3964 | 40.00474 | 1018.428 | 17.13611 | 1018.428 | 3.86582 | 1018.428 | 3.86582
605.0565 | 257.48507 | 605.0565 | 192.23619 | 605.0565 | 155.65144 | 3977.10175 | 135.615 | 605.0565 | 56.00546 | 3960 | 39.97626 | 1020.357 | 17.58504 | 1020.357 | 4.17345 | 1020.357 | 4.17345
605.5386 | 257.47681 | 605.5386 | 192.25148 | 605.5386 | 155.6472 | 3975.17299 | 135.615 | 605.5386 | 56.02292 | 3956 | 39.97374 | 1022.285 | 18.09136 | 1022.285 | 4.31628 | 1022.285 | 4.31628
606.0207 | 257.46827 | 606.0207 | 192.26587 | 606.0207 | 155.64177 | 3973.24423 | 135.615 | 606.0207 | 56.03959 | 3952 | 39.98811 | 1024.214 | 18.60719 | 1024.214 | 4.61256 | 1024.214 | 4.61256
606.5028 | 257.46841 | 606.5028 | 192.2894 | 606.5028 | 155.64046 | 3971.31547 | 135.691 | 606.5028 | 56.06349 | 3948 | 39.92332 | 1026.142 | 19.38307 | 1026.142 | 5.00447 | 1026.142 | 5.00447
606.9849 | 257.48316 | 606.9849 | 192.32742 | 606.9849 | 155.64673 | 3969.38671 | 135.762 | 606.9849 | 56.09835 | 3944 | 39.95398 | 1028.071 | 20.06522 | 1028.071 | 5.19214 | 1028.071 | 5.19214
607.467 | 257.51261 | 607.467 | 192.37748 | 607.467 | 155.66026 | 3967.45796 | 135.829 | 607.467 | 56.1413 | 3940 | 39.94039 | 1029.999 | 20.83936 | 1029.999 | 5.34201 | 1029.999 | 5.34201
607.9492 | 257.55125 | 607.9492 | 192.43083 | 607.9492 | 155.6775 | 3965.5292 | 135.895 | 607.9492 | 56.1844 | 3936 | 39.9423 | 1031.927 | 21.66408 | 1031.927 | 5.62505 | 1031.927 | 5.62505
608.4313 | 257.59109 | 608.4313 | 192.47736 | 608.4313 | 155.69388 | 3963.60044 | 135.964 | 608.4313 | 56.21924 | 3932 | 39.92772 | 1033.856 | 22.19243 | 1033.856 | 5.7306 | 1033.856 | 5.7306
608.9134 | 257.6257 | 608.9134 | 192.51143 | 608.9134 | 155.7066 | 3961.67168 | 136.038 | 608.9134 | 56.2419 | 3928 | 40.02163 | 1035.784 | 22.60372 | 1035.784 | 5.78673 | 1035.784 | 5.78673
609.3955 | 257.65312 | 609.3955 | 192.53474 | 609.3955 | 155.71599 | 3959.74292 | 136.116 | 609.3955 | 56.25537 | 3924 | 40.00244 | 1037.713 | 22.88409 | 1037.713 | 6.07101 | 1037.713 | 6.07101
609.8776 | 257.67586 | 609.8776 | 192.55511 | 609.8776 | 155.72479 | 3957.81416 | 136.198 | 609.8776 | 56.26799 | 3920 | 39.88672 | 1039.641 | 23.16207 | 1039.641 | 6.53745 | 1039.641 | 6.53745
610.3597 | 257.69847 | 610.3597 | 192.58142 | 610.3597 | 155.73574 | 3955.8854 | 136.28 | 610.3597 | 56.28879 | 3916 | 39.92549 | 1041.57 | 23.59325 | 1041.57 | 6.90216 | 1041.57 | 6.90216
610.8419 | 257.7242 | 610.8419 | 192.61842 | 610.8419 | 155.74914 | 3953.95664 | 136.36 | 610.8419 | 56.32235 | 3912 | 40.0359 | 1043.498 | 24.10017 | 1043.498 | 7.03215 | 1043.498 | 7.03215
611.324 | 257.75276 | 611.324 | 192.66389 | 611.324 | 155.76193 | 3952.02788 | 136.435 | 611.324 | 56.36639 | 3908 | 40.01661 | 1045.427 | 24.6349 | 1045.427 | 7.02614 | 1045.427 | 7.02614
611.8061 | 257.7806 | 611.8061 | 192.71028 | 611.8061 | 155.76903 | 3950.09912 | 136.506 | 611.8061 | 56.41298 | 3904 | 39.89429 | 1047.355 | 24.90355 | 1047.355 | 7.02746 | 1047.355 | 7.02746
612.2882 | 257.80335 | 612.2882 | 192.74963 | 612.2882 | 155.76623 | 3948.17036 | 136.572 | 612.2882 | 56.45336 | 3900 | 39.93701 | 1049.284 | 25.39728 | 1049.284 | 7.02819 | 1049.284 | 7.02819
612.7703 | 257.8188 | 612.7703 | 192.77871 | 612.7703 | 155.75296 | 3946.2416 | 136.634 | 612.7703 | 56.48279 | 3896 | 39.93634 | 1051.212 | 25.64016 | 1051.212 | 6.9663 | 1051.212 | 6.9663
613.2524 | 257.82869 | 613.2524 | 192.80155 | 613.2524 | 155.73321 | 3944.31284 | 136.693 | 613.2524 | 56.50339 | 3892 | 39.96474 | 1053.141 | 25.83689 | 1053.141 | 7.03616 | 1053.141 | 7.03616
613.7346 | 257.83794 | 613.7346 | 192.82744 | 613.7346 | 155.714 | 3942.38408 | 136.754 | 613.7346 | 56.52282 | 3888 | 40.01642 | 1055.069 | 26.13228 | 1055.069 | 7.38127 | 1055.069 | 7.38127
614.2167 | 257.85194 | 614.2167 | 192.86575 | 614.2167 | 155.70204 | 3940.45532 | 136.817 | 614.2167 | 56.55004 | 3884 | 39.9538 | 1056.998 | 26.61612 | 1056.998 | 7.46518 | 1056.998 | 7.46518
614.6988 | 257.87333 | 614.6988 | 192.92049 | 614.6988 | 155.7006 | 3938.52657 | 136.882 | 614.6988 | 56.59012 | 3880 | 39.98369 | 1058.926 | 27.05808 | 1058.926 | 7.46314 | 1058.926 | 7.46314
615.1809 | 257.90031 | 615.1809 | 192.98741 | 615.1809 | 155.70803 | 3936.59781 | 136.946 | 615.1809 | 56.64154 | 3876 | 40.02597 | 1060.854 | 27.23447 | 1060.854 | 7.57621 | 1060.854 | 7.57621
615.663 | 257.92744 | 615.663 | 193.05582 | 615.663 | 155.719 | 3934.66905 | 137.007 | 615.663 | 56.69693 | 3872 | 39.99375 | 1062.783 | 27.43585 | 1062.783 | 7.52878 | 1062.783 | 7.52878
616.1451 | 257.94858 | 616.1451 | 193.1138 | 616.1451 | 155.72773 | 3932.74029 | 137.06 | 616.1451 | 56.74718 | 3868 | 39.97504 | 1064.711 | 27.88923 | 1064.711 | 7.48486 | 1064.711 | 7.48486
616.6273 | 257.96049 | 616.6273 | 193.15447 | 616.6273 | 155.73135 | 3930.81153 | 137.106 | 616.6273 | 56.78663 | 3864 | 39.96867 | 1066.64 | 28.58269 | 1066.64 | 7.39215 | 1066.64 | 7.39215
617.1094 | 257.96477 | 617.1094 | 193.17935 | 617.1094 | 155.73152 | 3928.88277 | 137.145 | 617.1094 | 56.81608 | 3860 | 39.97909 | 1068.568 | 29.21124 | 1068.568 | 7.23996 | 1068.568 | 7.23996
617.5915 | 257.96708 | 617.5915 | 193.19709 | 617.5915 | 155.73331 | 3926.95401 | 137.182 | 617.5915 | 56.842 | 3856 | 39.97325 | 1070.497 | 29.78449 | 1070.497 | 7.43159 | 1070.497 | 7.43159
618.0736 | 257.97379 | 618.0736 | 193.21815 | 618.0736 | 155.74181 | 3925.02525 | 137.228 | 618.0736 | 56.87249 | 3852 | 39.98164 | 1072.425 | 30.54525 | 1072.425 | 7.78756 | 1072.425 | 7.78756
618.5557 | 257.98838 | 618.5557 | 193.24881 | 618.5557 | 155.75885 | 3923.09649 | 137.287 | 618.5557 | 56.91221 | 3848 | 39.97986 | 1074.354 | 31.39368 | 1074.354 | 7.92218 | 1074.354 | 7.92218
619.0378 | 258.0096 | 619.0378 | 193.28777 | 619.0378 | 155.78154 | 3921.16773 | 137.358 | 619.0378 | 56.95982 | 3844 | 39.95589 | 1076.282 | 32.1942 | 1076.282 | 7.90288 | 1076.282 | 7.90288
619.52 | 258.03248 | 619.52 | 193.32743 | 619.52 | 155.80383 | 3919.23897 | 137.435 | 619.52 | 57.009 | 3840 | 40.05334 | 1078.211 | 33.13175 | 1078.211 | 7.98209 | 1078.211 | 7.98209
620.0021 | 258.05151 | 620.0021 | 193.35888 | 620.0021 | 155.81968 | 3917.31021 | 137.509 | 620.0021 | 57.05237 | 3836 | 40.01926 | 1080.139 | 34.08907 | 1080.139 | 7.94797 | 1080.139 | 7.94797
620.4842 | 258.06407 | 620.4842 | 193.37731 | 620.4842 | 155.82642 | 3915.38145 | 137.577 | 620.4842 | 57.0859 | 3832 | 40.0164 | 1082.068 | 34.4991 | 1082.068 | 7.96664 | 1082.068 | 7.96664
620.9663 | 258.07213 | 620.9663 | 193.38518 | 620.9663 | 155.82601 | 3913.45269 | 137.633 | 620.9663 | 57.11141 | 3828 | 40.04167 | 1083.996 | 35.22227 | 1083.996 | 8.00077 | 1083.996 | 8.00077
621.4484 | 258.08145 | 621.4484 | 193.39085 | 621.4484 | 155.8239 | 3911.52393 | 137.678 | 621.4484 | 57.13546 | 3824 | 40.03405 | 1085.925 | 35.72411 | 1085.925 | 8.20517 | 1085.925 | 8.20517
621.9305 | 258.09845 | 621.9305 | 193.40404 | 621.9305 | 155.82577 | 3909.59518 | 137.715 | 621.9305 | 57.16567 | 3820 | 40.00436 | 1087.853 | 36.71668 | 1087.853 | 8.5718 | 1087.853 | 8.5718
622.4127 | 258.12677 | 622.4127 | 193.4303 | 622.4127 | 155.8342 | 3907.66642 | 137.748 | 622.4127 | 57.20639 | 3816 | 40.00047 | 1089.781 | 37.82069 | 1089.781 | 8.90821 | 1089.781 | 8.90821
622.8948 | 258.1652 | 622.8948 | 193.46825 | 622.8948 | 155.84714 | 3905.73766 | 137.779 | 622.8948 | 57.25647 | 3812 | 39.98671 | 1091.71 | 38.52274 | 1091.71 | 9.03227 | 1091.71 | 9.03227
623.3769 | 258.20822 | 623.3769 | 193.51057 | 623.3769 | 155.85903 | 3903.8089 | 137.809 | 623.3769 | 57.31003 | 3808 | 39.991 | 1093.638 | 39.13399 | 1093.638 | 9.29669 | 1093.638 | 9.29669
623.859 | 258.24878 | 623.859 | 193.54862 | 623.859 | 155.86386 | 3901.88014 | 137.836 | 623.859 | 57.36014 | 3804 | 40.02056 | 1095.567 | 39.59753 | 1095.567 | 9.56308 | 1095.567 | 9.56308
624.3411 | 258.28177 | 624.3411 | 193.57761 | 624.3411 | 155.85873 | 3899.95138 | 137.856 | 624.3411 | 57.40285 | 3800 | 39.98749 | 1097.495 | 39.99756 | 1097.495 | 9.5452 | 1097.495 | 9.5452
624.8232 | 258.30622 | 624.8232 | 193.59967 | 624.8232 | 155.84566 | 3898.02262 | 137.873 | 624.8232 | 57.43952 | 3796 | 39.97047 | 1099.424 | 40.3569 | 1099.424 | 9.60367 | 1099.424 | 9.60367
625.3054 | 258.32522 | 625.3054 | 193.62285 | 625.3054 | 155.83077 | 3896.09386 | 137.886 | 625.3054 | 57.47592 | 3792 | 39.935 | 1101.352 | 40.69451 | 1101.352 | 9.67335 | 1101.352 | 9.67335
625.7875 | 258.34349 | 625.7875 | 193.65638 | 625.7875 | 155.82103 | 3894.1651 | 137.897 | 625.7875 | 57.51838 | 3788 | 39.93136 | 1103.281 | 41.0961 | 1103.281 | 9.88796 | 1103.281 | 9.88796
626.2696 | 258.36425 | 626.2696 | 193.70531 | 626.2696 | 155.82058 | 3892.23634 | 137.905 | 626.2696 | 57.56962 | 3784 | 39.95792 | 1105.209 | 41.58659 | 1105.209 | 10.31454 | 1105.209 | 10.31454
626.7517 | 258.38729 | 626.7517 | 193.76744 | 626.7517 | 155.8286 | 3890.30758 | 137.91 | 626.7517 | 57.62672 | 3780 | 39.98269 | 1107.138 | 42.01731 | 1107.138 | 10.68043 | 1107.138 | 10.68043
627.2338 | 258.40947 | 627.2338 | 193.83471 | 627.2338 | 155.84018 | 3888.37882 | 137.913 | 627.2338 | 57.68255 | 3776 | 39.96602 | 1109.066 | 42.26911 | 1109.066 | 10.81665 | 1109.066 | 10.81665
627.7159 | 258.42713 | 627.7159 | 193.89787 | 627.7159 | 155.84923 | 3886.45006 | 137.914 | 627.7159 | 57.72983 | 3772 | 39.95466 | 1110.995 | 42.50892 | 1110.995 | 11.08943 | 1110.995 | 11.08943
628.1981 | 258.43874 | 628.1981 | 193.95141 | 628.1981 | 155.85185 | 3884.5213 | 137.913 | 628.1981 | 57.76521 | 3768 | 39.95027 | 1112.923 | 43.15488 | 1112.923 | 11.52318 | 1112.923 | 11.52318
628.6802 | 258.44623 | 628.6802 | 193.99626 | 628.6802 | 155.84815 | 3882.59254 | 137.914 | 628.6802 | 57.79127 | 3764 | 39.9322 | 1114.852 | 43.5293 | 1114.852 | 11.773 | 1114.852 | 11.773
629.1623 | 258.45405 | 629.1623 | 194.03851 | 629.1623 | 155.84183 | 3880.66378 | 137.927 | 629.1623 | 57.81504 | 3760 | 39.95455 | 1116.78 | 44.26527 | 1116.78 | 11.80731 | 1116.78 | 11.80731
629.6444 | 258.46648 | 629.6444 | 194.08523 | 629.6444 | 155.83762 | 3878.73503 | 137.959 | 629.6444 | 57.84408 | 3756 | 39.92067 | 1118.708 | 45.37109 | 1118.708 | 12.00829 | 1118.708 | 12.00829
630.1265 | 258.48478 | 630.1265 | 194.13984 | 630.1265 | 155.83844 | 3876.80627 | 138.014 | 630.1265 | 57.88226 | 3752 | 39.90435 | 1120.637 | 46.25668 | 1120.637 | 12.52645 | 1120.637 | 12.52645
630.6086 | 258.50573 | 630.6086 | 194.19957 | 630.6086 | 155.84368 | 3874.87751 | 138.077 | 630.6086 | 57.92754 | 3748 | 39.86442 | 1122.565 | 47.33591 | 1122.565 | 12.93274 | 1122.565 | 12.93274
631.0908 | 258.5229 | 631.0908 | 194.257 | 631.0908 | 155.84975 | 3872.94875 | 138.133 | 631.0908 | 57.9732 | 3744 | 39.84265 | 1124.494 | 48.40834 | 1124.494 | 13.0014 | 1124.494 | 13.0014
631.5729 | 258.52964 | 631.5729 | 194.30423 | 631.5729 | 155.85243 | 3871.01999 | 138.171 | 631.5729 | 58.01171 | 3740 | 39.85683 | 1126.422 | 49.33563 | 1126.422 | 12.98718 | 1126.422 | 12.98718
632.055 | 258.52261 | 632.055 | 194.33763 | 632.055 | 155.84947 | 3869.09123 | 138.19 | 632.055 | 58.03917 | 3736 | 39.85531 | 1128.351 | 50.45587 | 1128.351 | 13.20623 | 1128.351 | 13.20623
632.5371 | 258.50365 | 632.5371 | 194.36032 | 632.5371 | 155.84199 | 3867.16247 | 138.193 | 632.5371 | 58.05762 | 3732 | 39.88662 | 1130.279 | 51.33553 | 1130.279 | 13.06169 | 1130.279 | 13.06169
633.0192 | 258.47907 | 633.0192 | 194.38069 | 633.0192 | 155.83375 | 3865.23371 | 138.189 | 633.0192 | 58.07404 | 3728 | 39.85058 | 1132.208 | 52.0862 | 1132.208 | 12.8868 | 1132.208 | 12.8868
633.5013 | 258.45664 | 633.5013 | 194.40782 | 633.5013 | 155.82866 | 3863.30495 | 138.184 | 633.5013 | 58.09659 | 3724 | 39.82994 | 1134.136 | 52.92542 | 1134.136 | 12.98589 | 1134.136 | 12.98589
633.9835 | 258.44195 | 633.9835 | 194.44636 | 633.9835 | 155.82819 | 3861.37619 | 138.182 | 633.9835 | 58.12993 | 3720 | 39.87991 | 1136.065 | 53.80634 | 1136.065 | 13.00194 | 1136.065 | 13.00194
634.4656 | 258.43601 | 634.4656 | 194.49378 | 634.4656 | 155.8302 | 3859.44743 | 138.18 | 634.4656 | 58.17273 | 3716 | 39.86406 | 1137.993 | 54.89233 | 1137.993 | 13.09761 | 1137.993 | 13.09761
634.9477 | 258.43546 | 634.9477 | 194.54173 | 634.9477 | 155.83008 | 3857.51867 | 138.177 | 634.9477 | 58.21831 | 3712 | 39.81373 | 1139.922 | 56.08507 | 1139.922 | 13.3861 | 1139.922 | 13.3861
635.4298 | 258.43515 | 635.4298 | 194.58072 | 635.4298 | 155.82357 | 3855.58991 | 138.169 | 635.4298 | 58.25857 | 3708 | 39.83271 | 1141.85 | 56.95975 | 1141.85 | 13.54887 | 1141.85 | 13.54887
635.9119 | 258.43147 | 635.9119 | 194.60566 | 635.9119 | 155.80972 | 3853.66115 | 138.156 | 635.9119 | 58.28835 | 3704 | 39.83338 | 1143.779 | 57.70808 | 1143.779 | 13.75874 | 1143.779 | 13.75874
636.394 | 258.42445 | 636.394 | 194.61857 | 636.394 | 155.79193 | 3851.73239 | 138.137 | 636.394 | 58.30826 | 3700 | 39.81602 | 1145.707 | 58.41174 | 1145.707 | 14.08499 | 1145.707 | 14.08499
636.8762 | 258.4174 | 636.8762 | 194.62734 | 636.8762 | 155.77652 | 3849.80364 | 138.115 | 636.8762 | 58.32379 | 3696 | 39.78105 | 1147.635 | 59.17242 | 1147.635 | 14.40432 | 1147.635 | 14.40432
637.3583 | 258.41449 | 637.3583 | 194.641 | 637.3583 | 155.76944 | 3847.87488 | 138.094 | 637.3583 | 58.34175 | 3692 | 39.79377 | 1149.564 | 59.78444 | 1149.564 | 14.60586 | 1149.564 | 14.60586
637.8404 | 258.41774 | 637.8404 | 194.66446 | 637.8404 | 155.77309 | 3845.94612 | 138.077 | 637.8404 | 58.3661 | 3688 | 39.68943 | 1151.492 | 60.54739 | 1151.492 | 14.68124 | 1151.492 | 14.68124
638.3225 | 258.42537 | 638.3225 | 194.69596 | 638.3225 | 155.78491 | 3844.01736 | 138.066 | 638.3225 | 58.39574 | 3684 | 39.67606 | 1153.421 | 61.01756 | 1153.421 | 15.09659 | 1153.421 | 15.09659
638.8046 | 258.43243 | 638.8046 | 194.72817 | 638.8046 | 155.79862 | 3842.0886 | 138.055 | 638.8046 | 58.42531 | 3680 | 39.63994 | 1155.349 | 61.55934 | 1155.349 | 15.52837 | 1155.349 | 15.52837
639.2867 | 258.4334 | 639.2867 | 194.75262 | 639.2867 | 155.80738 | 3840.15984 | 138.039 | 639.2867 | 58.4488 | 3676 | 39.54208 | 1157.278 | 62.2812 | 1157.278 | 15.75954 | 1157.278 | 15.75954
639.7689 | 258.42534 | 639.7689 | 194.76465 | 639.7689 | 155.80723 | 3838.23108 | 138.015 | 639.7689 | 58.46326 | 3672 | 39.49941 | 1159.206 | 63.04684 | 1159.206 | 15.95161 | 1159.206 | 15.95161
640.251 | 258.40967 | 640.251 | 194.76625 | 640.251 | 155.79891 | 3836.30232 | 137.985 | 640.251 | 58.47117 | 3668 | 39.43108 | 1161.135 | 63.90905 | 1161.135 | 16.16638 | 1161.135 | 16.16638
640.7331 | 258.39163 | 640.7331 | 194.76495 | 640.7331 | 155.78714 | 3834.37356 | 137.956 | 640.7331 | 58.47913 | 3664 | 39.34708 | 1163.063 | 64.76829 | 1163.063 | 16.33053 | 1163.063 | 16.33053
641.2152 | 258.3776 | 641.2152 | 194.76952 | 641.2152 | 155.7778 | 3832.4448 | 137.934 | 641.2152 | 58.49434 | 3660 | 39.23386 | 1164.992 | 65.67194 | 1164.992 | 16.29745 | 1164.992 | 16.29745
641.6973 | 258.37179 | 641.6973 | 194.78506 | 641.6973 | 155.77467 | 3830.51604 | 137.916 | 641.6973 | 58.52026 | 3656 | 39.15673 | 1166.92 | 66.99002 | 1166.92 | 16.48055 | 1166.92 | 16.48055
642.1794 | 258.37429 | 642.1794 | 194.81029 | 642.1794 | 155.77754 | 3828.58728 | 137.895 | 642.1794 | 58.55458 | 3652 | 39.06045 | 1168.849 | 68.35016 | 1168.849 | 16.766 | 1168.849 | 16.766
642.6616 | 258.38144 | 642.6616 | 194.83873 | 642.6616 | 155.78291 | 3826.65852 | 137.864 | 642.6616 | 58.59021 | 3648 | 38.95304 | 1170.777 | 69.56557 | 1170.777 | 16.88001 | 1170.777 | 16.88001
643.1437 | 258.38816 | 643.1437 | 194.86287 | 643.1437 | 155.78647 | 3824.72976 | 137.825 | 643.1437 | 58.61921 | 3644 | 38.95046 | 1172.706 | 70.79823 | 1172.706 | 17.15887 | 1172.706 | 17.15887
643.6258 | 258.39098 | 643.6258 | 194.87884 | 643.6258 | 155.78593 | 3822.801 | 137.786 | 643.6258 | 58.63694 | 3640 | 38.9003 | 1174.634 | 71.88697 | 1174.634 | 17.63382 | 1174.634 | 17.63382
644.1079 | 258.38978 | 644.1079 | 194.88889 | 644.1079 | 155.7826 | 3820.87225 | 137.752 | 644.1079 | 58.64466 | 3636 | 38.80428 | 1176.563 | 72.78585 | 1176.563 | 18.0432 | 1176.563 | 18.0432
644.59 | 258.38749 | 644.59 | 194.90011 | 644.59 | 155.78067 | 3818.94349 | 137.727 | 644.59 | 58.64864 | 3632 | 38.71514 | 1178.491 | 73.9338 | 1178.491 | 18.30396 | 1178.491 | 18.30396
645.0721 | 258.38785 | 645.0721 | 194.92013 | 645.0721 | 155.78453 | 3817.01473 | 137.712 | 645.0721 | 58.65678 | 3628 | 38.67081 | 1180.419 | 75.27251 | 1180.419 | 18.46719 | 1180.419 | 18.46719
645.5543 | 258.39274 | 645.5543 | 194.95221 | 645.5543 | 155.79605 | 3815.08597 | 137.706 | 645.5543 | 58.67412 | 3624 | 38.66128 | 1182.348 | 76.58136 | 1182.348 | 18.85377 | 1182.348 | 18.85377
646.0364 | 258.40067 | 646.0364 | 194.99277 | 646.0364 | 155.81311 | 3813.15721 | 137.705 | 646.0364 | 58.70042 | 3620 | 38.66544 | 1184.276 | 78.10503 | 1184.276 | 18.99125 | 1184.276 | 18.99125
646.5185 | 258.40756 | 646.5185 | 195.03303 | 646.5185 | 155.83066 | 3811.22845 | 137.707 | 646.5185 | 58.73073 | 3616 | 38.55981 | 1186.205 | 79.50739 | 1186.205 | 19.05898 | 1186.205 | 19.05898
647.0006 | 258.40915 | 647.0006 | 195.06334 | 647.0006 | 155.84339 | 3809.29969 | 137.708 | 647.0006 | 58.75874 | 3612 | 38.50381 | 1188.133 | 81.03238 | 1188.133 | 19.18814 | 1188.133 | 19.18814
647.4827 | 258.40387 | 647.4827 | 195.07843 | 647.4827 | 155.84876 | 3807.37093 | 137.702 | 647.4827 | 58.78064 | 3608 | 38.50853 | 1190.062 | 82.58715 | 1190.062 | 19.26585 | 1190.062 | 19.26585
647.9648 | 258.39411 | 647.9648 | 195.08024 | 647.9648 | 155.84846 | 3805.44217 | 137.692 | 647.9648 | 58.79767 | 3604 | 38.51803 | 1191.99 | 84.01499 | 1191.99 | 19.32491 | 1191.99 | 19.32491
648.447 | 258.38536 | 648.447 | 195.07678 | 648.447 | 155.84758 | 3803.51341 | 137.681 | 648.447 | 58.81523 | 3600 | 38.51638 | 1193.919 | 85.41735 | 1193.919 | 19.50457 | 1193.919 | 19.50457
648.9291 | 258.3832 | 648.9291 | 195.07775 | 648.9291 | 155.85174 | 3801.58465 | 137.673 | 648.9291 | 58.83979 | 3596 | 38.44733 | 1195.847 | 86.91564 | 1195.847 | 19.74649 | 1195.847 | 19.74649
649.4112 | 258.39007 | 649.4112 | 195.08917 | 649.4112 | 155.86401 | 3799.65589 | 137.668 | 649.4112 | 58.87481 | 3592 | 38.34454 | 1197.776 | 88.20953 | 1197.776 | 19.97581 | 1197.776 | 19.97581
649.8933 | 258.40371 | 649.8933 | 195.11036 | 649.8933 | 155.88322 | 3797.72713 | 137.663 | 649.8933 | 58.91855 | 3588 | 38.30261 | 1199.704 | 89.32088 | 1199.704 | 20.24979 | 1199.704 | 20.24979
650.3754 | 258.41822 | 650.3754 | 195.13497 | 650.3754 | 155.90498 | 3795.79837 | 137.653 | 650.3754 | 58.96497 | 3584 | 38.27026 | 1201.633 | 90.85081 | 1201.633 | 20.57336 | 1201.633 | 20.57336
650.8575 | 258.42727 | 650.8575 | 195.15521 | 650.8575 | 155.92433 | 3793.86961 | 137.636 | 650.8575 | 59.00733 | 3580 | 38.28224 | 1203.561 | 92.36819 | 1203.561 | 20.71796 | 1203.561 | 20.71796
651.3397 | 258.42752 | 651.3397 | 195.16683 | 651.3397 | 155.93872 | 3791.94086 | 137.612 | 651.3397 | 59.04199 | 3576 | 38.25809 | 1205.49 | 93.37051 | 1205.49 | 21.04093 | 1205.49 | 21.04093
651.8218 | 258.42038 | 651.8218 | 195.17186 | 651.8218 | 155.94934 | 3790.0121 | 137.58 | 651.8218 | 59.07047 | 3572 | 38.19903 | 1207.418 | 94.36826 | 1207.418 | 21.53138 | 1207.418 | 21.53138
652.3039 | 258.41121 | 652.3039 | 195.17757 | 652.3039 | 155.96023 | 3788.08334 | 137.545 | 652.3039 | 59.0986 | 3568 | 38.0633 | 1209.346 | 95.58615 | 1209.346 | 21.99548 | 1209.346 | 21.99548
652.786 | 258.40623 | 652.786 | 195.19219 | 652.786 | 155.97546 | 3786.15458 | 137.512 | 652.786 | 59.13288 | 3564 | 38.0833 | 1211.275 | 96.87901 | 1211.275 | 22.37115 | 1211.275 | 22.37115
653.2681 | 258.40913 | 653.2681 | 195.22011 | 653.2681 | 155.99647 | 3784.22582 | 137.489 | 653.2681 | 59.17675 | 3560 | 38.05223 | 1213.203 | 98.86317 | 1213.203 | 22.5087 | 1213.203 | 22.5087
653.7502 | 258.41904 | 653.7502 | 195.25937 | 653.7502 | 156.0208 | 3782.29706 | 137.479 | 653.7502 | 59.22847 | 3556 | 38.00336 | 1215.132 | 100.3171 | 1215.132 | 22.82665 | 1215.132 | 22.82665
654.2324 | 258.43119 | 654.2324 | 195.30261 | 654.2324 | 156.04333 | 3780.3683 | 137.474 | 654.2324 | 59.28226 | 3552 | 37.9514 | 1217.06 | 101.5799 | 1217.06 | 23.30229 | 1217.06 | 23.30229
654.7145 | 258.43971 | 654.7145 | 195.34136 | 654.7145 | 156.05912 | 3778.43954 | 137.471 | 654.7145 | 59.33173 | 3548 | 37.85163 | 1218.989 | 103.0785 | 1218.989 | 23.60473 | 1218.989 | 23.60473
655.1966 | 258.44096 | 655.1966 | 195.37061 | 655.1966 | 156.0664 | 3776.51078 | 137.468 | 655.1966 | 59.37369 | 3544 | 37.77663 | 1220.917 | 104.1971 | 1220.917 | 23.79679 | 1220.917 | 23.79679
655.6787 | 258.43547 | 655.6787 | 195.39127 | 655.6787 | 156.06782 | 3774.58202 | 137.468 | 655.6787 | 59.41028 | 3540 | 37.77603 | 1222.846 | 105.1274 | 1222.846 | 23.86294 | 1222.846 | 23.86294
656.1608 | 258.42742 | 656.1608 | 195.40923 | 656.1608 | 156.06926 | 3772.65326 | 137.475 | 656.1608 | 59.44794 | 3536 | 37.71784 | 1224.774 | 106.3744 | 1224.774 | 23.99269 | 1224.774 | 23.99269
656.6429 | 258.42201 | 656.6429 | 195.43122 | 656.6429 | 156.07675 | 3770.7245 | 137.498 | 656.6429 | 59.4938 | 3532 | 37.67489 | 1226.703 | 107.9378 | 1226.703 | 24.31083 | 1226.703 | 24.31083
657.1251 | 258.42223 | 657.1251 | 195.46037 | 657.1251 | 156.0933 | 3768.79574 | 137.541 | 657.1251 | 59.55161 | 3528 | 37.63943 | 1228.631 | 109.4841 | 1228.631 | 24.69577 | 1228.631 | 24.69577
657.6072 | 258.42708 | 657.6072 | 195.494 | 657.6072 | 156.1174 | 3766.86698 | 137.602 | 657.6072 | 59.61963 | 3524 | 37.54023 | 1230.56 | 111.0568 | 1230.56 | 24.95824 | 1230.56 | 24.95824
658.0893 | 258.43217 | 658.0893 | 195.52502 | 658.0893 | 156.14403 | 3764.93822 | 137.673 | 658.0893 | 59.69127 | 3520 | 37.53137 | 1232.488 | 112.9985 | 1232.488 | 25.11904 | 1232.488 | 25.11904
658.5714 | 258.43237 | 658.5714 | 195.54606 | 658.5714 | 156.16751 | 3763.00947 | 137.743 | 658.5714 | 59.75854 | 3516 | 37.45391 | 1234.417 | 115.0563 | 1234.417 | 25.51113 | 1234.417 | 25.51113
659.0535 | 258.42503 | 659.0535 | 195.55417 | 659.0535 | 156.18469 | 3761.08071 | 137.808 | 659.0535 | 59.81599 | 3512 | 37.40533 | 1236.345 | 117.8103 | 1236.345 | 25.83814 | 1236.345 | 25.83814
659.5356 | 258.41175 | 659.5356 | 195.55303 | 659.5356 | 156.19654 | 3759.15195 | 137.869 | 659.5356 | 59.86329 | 3508 | 37.38245 | 1238.273 | 120.232 | 1238.273 | 26.16248 | 1238.273 | 26.16248
660.0178 | 258.3977 | 660.0178 | 195.55141 | 660.0178 | 156.20735 | 3757.22319 | 137.926 | 660.0178 | 59.90489 | 3504 | 37.32073 | 1240.202 | 121.68 | 1240.202 | 26.77909 | 1240.202 | 26.77909
660.4999 | 258.38876 | 660.4999 | 195.55848 | 660.4999 | 156.22199 | 3755.29443 | 137.977 | 660.4999 | 59.94699 | 3500 | 37.29837 | 1242.13 | 122.9702 | 1242.13 | 27.19306 | 1242.13 | 27.19306
660.982 | 258.38828 | 660.982 | 195.57893 | 660.982 | 156.24293 | 3753.36567 | 138.02 | 660.982 | 59.99392 | 3496 | 37.27082 | 1244.059 | 124.4004 | 1244.059 | 27.50999 | 1244.059 | 27.50999
661.4641 | 258.39522 | 661.4641 | 195.61058 | 661.4641 | 156.26881 | 3751.43691 | 138.059 | 661.4641 | 60.04598 | 3492 | 37.22383 | 1245.987 | 125.9198 | 1245.987 | 28.047 | 1245.987 | 28.047
661.9462 | 258.40487 | 661.9462 | 195.64595 | 661.9462 | 156.29531 | 3749.50815 | 138.096 | 661.9462 | 60.09976 | 3488 | 37.18281 | 1247.916 | 127.592 | 1247.916 | 28.5936 | 1247.916 | 28.5936
662.4283 | 258.41156 | 662.4283 | 195.67651 | 662.4283 | 156.31773 | 3747.57939 | 138.133 | 662.4283 | 60.1508 | 3484 | 37.17574 | 1249.844 | 128.559 | 1249.844 | 29.17743 | 1249.844 | 29.17743
662.9105 | 258.41182 | 662.9105 | 195.6974 | 662.9105 | 156.33371 | 3745.65063 | 138.166 | 662.9105 | 60.19649 | 3480 | 37.14043 | 1251.773 | 129.6913 | 1251.773 | 29.72429 | 1251.773 | 29.72429
663.3926 | 258.40629 | 663.3926 | 195.70977 | 663.3926 | 156.34459 | 3743.72187 | 138.19 | 663.3926 | 60.2378 | 3476 | 37.13033 | 1253.701 | 131.2194 | 1253.701 | 30.25345 | 1253.701 | 30.25345
663.8747 | 258.39917 | 663.8747 | 195.71953 | 663.8747 | 156.35449 | 3741.79311 | 138.2 | 663.8747 | 60.27847 | 3472 | 37.09953 | 1255.63 | 132.6396 | 1255.63 | 30.52871 | 1255.63 | 30.52871
664.3568 | 258.39582 | 664.3568 | 195.73347 | 664.3568 | 156.36789 | 3739.86435 | 138.195 | 664.3568 | 60.32264 | 3468 | 37.04722 | 1257.558 | 133.8443 | 1257.558 | 30.81609 | 1257.558 | 30.81609
664.8389 | 258.40003 | 664.8389 | 195.75595 | 664.8389 | 156.38741 | 3737.93559 | 138.178 | 664.8389 | 60.37252 | 3464 | 37.02486 | 1259.487 | 135.0401 | 1259.487 | 31.22026 | 1259.487 | 31.22026
665.321 | 258.41244 | 665.321 | 195.78756 | 665.321 | 156.41279 | 3736.00683 | 138.153 | 665.321 | 60.42741 | 3460 | 37.00095 | 1261.415 | 136.1562 | 1261.415 | 31.43158 | 1261.415 | 31.43158
665.8032 | 258.43052 | 665.8032 | 195.8265 | 665.8032 | 156.44148 | 3734.07808 | 138.123 | 665.8032 | 60.48427 | 3456 | 36.98747 | 1263.344 | 137.5922 | 1263.344 | 31.46098 | 1263.344 | 31.46098
666.2853 | 258.44976 | 666.2853 | 195.8714 | 666.2853 | 156.47016 | 3732.14932 | 138.094 | 666.2853 | 60.53972 | 3452 | 36.95419 | 1265.272 | 139.4712 | 1265.272 | 31.60528 | 1265.272 | 31.60528
666.7674 | 258.46594 | 666.7674 | 195.92385 | 666.7674 | 156.49687 | 3730.22056 | 138.073 | 666.7674 | 60.59231 | 3448 | 36.91232 | 1267.2 | 141.176 | 1267.2 | 31.9141 | 1267.2 | 31.9141
667.2495 | 258.47794 | 667.2495 | 195.98891 | 667.2495 | 156.52306 | 3728.2918 | 138.064 | 667.2495 | 60.64482 | 3444 | 36.88524 | 1269.129 | 142.8483 | 1269.129 | 32.29639 | 1269.129 | 32.29639
667.7316 | 258.48981 | 667.7316 | 196.07086 | 667.7316 | 156.55375 | 3726.36304 | 138.071 | 667.7316 | 60.70381 | 3440 | 36.81979 | 1271.057 | 145.069 | 1271.057 | 32.62199 | 1271.057 | 32.62199
668.2137 | 258.50841 | 668.2137 | 196.16419 | 668.2137 | 156.59356 | 3724.43428 | 138.095 | 668.2137 | 60.77401 | 3436 | 36.7504 | 1272.986 | 146.8356 | 1272.986 | 33.10564 | 1272.986 | 33.10564
668.6959 | 258.53593 | 668.6959 | 196.2518 | 668.6959 | 156.64043 | 3722.50552 | 138.127 | 668.6959 | 60.85126 | 3432 | 36.66514 | 1274.914 | 148.2321 | 1274.914 | 33.70814 | 1274.914 | 33.70814
669.178 | 258.56531 | 669.178 | 196.31944 | 669.178 | 156.6854 | 3720.57676 | 138.155 | 669.178 | 60.92424 | 3428 | 36.61548 | 1276.843 | 149.6955 | 1276.843 | 34.14822 | 1276.843 | 34.14822
669.6601 | 258.58627 | 669.6601 | 196.36582 | 669.6601 | 156.71961 | 3718.648 | 138.169 | 669.6601 | 60.98336 | 3424 | 36.61845 | 1278.771 | 151.3542 | 1278.771 | 34.58661 | 1278.771 | 34.58661
670.1422 | 258.59405 | 670.1422 | 196.39571 | 670.1422 | 156.7397 | 3716.71924 | 138.171 | 670.1422 | 61.02589 | 3420 | 36.58025 | 1280.7 | 152.9673 | 1280.7 | 35.07948 | 1280.7 | 35.07948
670.6243 | 258.59121 | 670.6243 | 196.41432 | 670.6243 | 156.748 | 3714.79048 | 138.169 | 670.6243 | 61.05523 | 3416 | 36.52614 | 1282.628 | 154.57 | 1282.628 | 35.53368 | 1282.628 | 35.53368
671.1064 | 258.58458 | 671.1064 | 196.42794 | 671.1064 | 156.75011 | 3712.86172 | 138.165 | 671.1064 | 61.07871 | 3412 | 36.4954 | 1284.557 | 156.4908 | 1284.557 | 36.00822 | 1284.557 | 36.00822
671.5886 | 258.58194 | 671.5886 | 196.4444 | 671.5886 | 156.75254 | 3710.93296 | 138.155 | 671.5886 | 61.10483 | 3408 | 36.48729 | 1286.485 | 158.6226 | 1286.485 | 36.55649 | 1286.485 | 36.55649
672.0707 | 258.58944 | 672.0707 | 196.47125 | 672.0707 | 156.7606 | 3709.0042 | 138.132 | 672.0707 | 61.14063 | 3404 | 36.4718 | 1288.414 | 160.7182 | 1288.414 | 37.15155 | 1288.414 | 37.15155
672.5528 | 258.60953 | 672.5528 | 196.51275 | 672.5528 | 156.77659 | 3707.07544 | 138.097 | 672.5528 | 61.18916 | 3400 | 36.39911 | 1290.342 | 162.159 | 1290.342 | 37.68409 | 1290.342 | 37.68409
673.0349 | 258.64002 | 673.0349 | 196.56758 | 673.0349 | 156.79891 | 3705.14669 | 138.055 | 673.0349 | 61.24805 | 3396 | 36.31915 | 1292.271 | 163.4473 | 1292.271 | 38.2702 | 1292.271 | 38.2702
673.517 | 258.67493 | 673.517 | 196.62946 | 673.517 | 156.82288 | 3703.21793 | 138.014 | 673.517 | 61.31049 | 3392 | 36.29502 | 1294.199 | 164.631 | 1294.199 | 38.65857 | 1294.199 | 38.65857
673.9991 | 258.70744 | 673.9991 | 196.69042 | 673.9991 | 156.8432 | 3701.28917 | 137.978 | 673.9991 | 61.36857 | 3388 | 36.26568 | 1296.127 | 165.9379 | 1296.127 | 39.07155 | 1296.127 | 39.07155
674.4813 | 258.73324 | 674.4813 | 196.74557 | 674.4813 | 156.85684 | 3699.36041 | 137.948 | 674.4813 | 61.41733 | 3384 | 36.171 | 1298.056 | 167.3832 | 1298.056 | 39.63624 | 1298.056 | 39.63624
674.9634 | 258.75259 | 674.9634 | 196.79566 | 674.9634 | 156.86459 | 3697.43165 | 137.923 | 674.9634 | 61.45716 | 3380 | 36.04243 | 1299.984 | 168.9311 | 1299.984 | 40.16329 | 1299.984 | 40.16329
675.4455 | 258.76975 | 675.4455 | 196.8464 | 675.4455 | 156.87051 | 3695.50289 | 137.904 | 675.4455 | 61.49322 | 3376 | 35.96867 | 1301.913 | 170.2622 | 1301.913 | 40.4109 | 1301.913 | 40.4109
675.9276 | 258.79025 | 675.9276 | 196.90481 | 675.9276 | 156.87946 | 3693.57413 | 137.898 | 675.9276 | 61.53218 | 3372 | 35.89556 | 1303.841 | 171.7434 | 1303.841 | 40.64724 | 1303.841 | 40.64724
676.4097 | 258.81763 | 676.4097 | 196.97475 | 676.4097 | 156.89441 | 3691.64537 | 137.905 | 676.4097 | 61.57847 | 3368 | 35.71468 | 1305.77 | 173.4444 | 1305.77 | 41.17214 | 1305.77 | 41.17214
676.8918 | 258.85141 | 676.8918 | 197.05428 | 676.8918 | 156.91484 | 3689.71661 | 137.92 | 676.8918 | 61.63181 | 3364 | 35.56533 | 1307.698 | 175.2112 | 1307.698 | 41.52848 | 1307.698 | 41.52848
677.374 | 258.88755 | 677.374 | 197.13648 | 677.374 | 156.93739 | 3687.78785 | 137.937 | 677.374 | 61.6877 | 3360 | 35.31353 | 1309.627 | 176.4223 | 1309.627 | 41.75203 | 1309.627 | 41.75203
677.8561 | 258.92099 | 677.8561 | 197.21333 | 677.8561 | 156.95805 | 3685.85909 | 137.952 | 677.8561 | 61.74038 | 3356 | 35.09734 | 1311.555 | 177.1952 | 1311.555 | 41.78988 | 1311.555 | 41.78988
678.3382 | 258.94881 | 678.3382 | 197.28007 | 678.3382 | 156.97473 | 3683.93033 | 137.964 | 678.3382 | 61.78647 | 3352 | 34.91666 | 1313.484 | 178.1519 | 1313.484 | 41.78796 | 1313.484 | 41.78796
678.8203 | 258.97202 | 678.8203 | 197.33757 | 678.8203 | 156.9884 | 3682.00157 | 137.971 | 678.8203 | 61.82704 | 3348 | 34.60543 | 1315.412 | 179.5715 | 1315.412 | 41.80941 | 1315.412 | 41.80941
679.3024 | 258.99502 | 679.3024 | 197.39145 | 679.3024 | 157.00229 | 3680.07281 | 137.975 | 679.3024 | 61.86705 | 3344 | 34.31648 | 1317.341 | 180.9832 | 1317.341 | 41.84316 | 1317.341 | 41.84316
679.7845 | 259.02316 | 679.7845 | 197.44853 | 679.7845 | 157.01949 | 3678.14405 | 137.974 | 679.7845 | 61.91239 | 3340 | 34.05297 | 1319.269 | 182.1282 | 1319.269 | 41.86612 | 1319.269 | 41.86612
680.2667 | 259.05961 | 680.2667 | 197.51283 | 680.2667 | 157.04079 | 3676.2153 | 137.969 | 680.2667 | 61.96639 | 3336 | 33.80457 | 1321.198 | 183.2407 | 1321.198 | 41.8498 | 1321.198 | 41.8498
680.7488 | 259.10362 | 680.7488 | 197.58329 | 680.7488 | 157.06371 | 3674.28654 | 137.967 | 680.7488 | 62.02789 | 3332 | 33.6149 | 1323.126 | 184.3966 | 1323.126 | 41.87347 | 1323.126 | 41.87347
681.2309 | 259.15085 | 681.2309 | 197.65483 | 681.2309 | 157.0838 | 3672.35778 | 137.973 | 681.2309 | 62.09166 | 3328 | 33.51071 | 1325.054 | 185.9552 | 1325.054 | 42.19417 | 1325.054 | 42.19417
681.713 | 259.19599 | 681.713 | 197.72195 | 681.713 | 157.09725 | 3670.42902 | 137.987 | 681.713 | 62.15158 | 3324 | 33.46554 | 1326.983 | 188.2437 | 1326.983 | 42.69266 | 1326.983 | 42.69266
682.1951 | 259.23567 | 682.1951 | 197.78249 | 682.1951 | 157.10334 | 3668.50026 | 138.004 | 682.1951 | 62.20402 | 3320 | 33.43289 | 1328.911 | 189.7443 | 1328.911 | 42.6339 | 1328.911 | 42.6339
682.6772 | 259.27017 | 682.6772 | 197.8394 | 682.6772 | 157.10508 | 3666.5715 | 138.012 | 682.6772 | 62.24973 | 3316 | 33.49339 | 1330.84 | 191.6712 | 1330.84 | 43.03281 | 1330.84 | 43.03281
683.1594 | 259.30308 | 683.1594 | 197.8993 | 683.1594 | 157.10772 | 3664.64274 | 138.002 | 683.1594 | 62.29327 | 3312 | 33.57789 | 1332.768 | 193.3343 | 1332.768 | 43.38837 | 1332.768 | 43.38837
683.6415 | 259.33896 | 683.6415 | 197.96871 | 683.6415 | 157.11575 | 3662.71398 | 137.974 | 683.6415 | 62.3402 | 3308 | 33.72065 | 1334.697 | 194.9515 | 1334.697 | 43.60554 | 1334.697 | 43.60554
684.1236 | 259.38068 | 684.1236 | 198.05013 | 684.1236 | 157.1302 | 3660.78522 | 137.935 | 684.1236 | 62.39392 | 3304 | 33.82719 | 1336.625 | 196.5041 | 1336.625 | 43.67962 | 1336.625 | 43.67962
684.6057 | 259.42766 | 684.6057 | 198.14012 | 684.6057 | 157.14769 | 3658.85646 | 137.898 | 684.6057 | 62.45376 | 3300 | 33.90841 | 1338.554 | 197.314 | 1338.554 | 43.82494 | 1338.554 | 43.82494
685.0878 | 259.47629 | 685.0878 | 198.23098 | 685.0878 | 157.16205 | 3656.9277 | 137.872 | 685.0878 | 62.51544 | 3296 | 33.9947 | 1340.482 | 197.8617 | 1340.482 | 44.12854 | 1340.482 | 44.12854
685.5699 | 259.52204 | 685.5699 | 198.31466 | 685.5699 | 157.16762 | 3654.99894 | 137.865 | 685.5699 | 62.57384 | 3292 | 34.05833 | 1342.411 | 198.3955 | 1342.411 | 44.27395 | 1342.411 | 44.27395
686.0521 | 259.56193 | 686.0521 | 198.38706 | 686.0521 | 157.16244 | 3653.07018 | 137.88 | 686.0521 | 62.62599 | 3288 | 34.09772 | 1344.339 | 198.652 | 1344.339 | 44.33507 | 1344.339 | 44.33507
686.5342 | 259.59605 | 686.5342 | 198.44996 | 686.5342 | 157.14949 | 3651.14142 | 137.914 | 686.5342 | 62.67267 | 3284 | 34.16855 | 1346.268 | 199.1346 | 1346.268 | 44.48544 | 1346.268 | 44.48544
687.0163 | 259.62714 | 687.0163 | 198.50981 | 687.0163 | 157.13544 | 3649.21266 | 137.962 | 687.0163 | 62.7179 | 3280 | 34.30984 | 1348.196 | 199.3645 | 1348.196 | 44.7736 | 1348.196 | 44.7736
687.4984 | 259.65867 | 687.4984 | 198.57403 | 687.4984 | 157.1274 | 3647.28391 | 138.011 | 687.4984 | 62.76629 | 3276 | 34.44898 | 1350.125 | 199.309 | 1350.125 | 45.02196 | 1350.125 | 45.02196
687.9805 | 259.69261 | 687.9805 | 198.64694 | 687.9805 | 157.12938 | 3645.35515 | 138.05 | 687.9805 | 62.82026 | 3272 | 34.56995 | 1352.053 | 199.2917 | 1352.053 | 45.14752 | 1352.053 | 45.14752
688.4626 | 259.72805 | 688.4626 | 198.72739 | 688.4626 | 157.14021 | 3643.42639 | 138.078 | 688.4626 | 62.87834 | 3268 | 34.6562 | 1353.981 | 198.7554 | 1353.981 | 45.06485 | 1353.981 | 45.06485
688.9448 | 259.76172 | 688.9448 | 198.80989 | 688.9448 | 157.15427 | 3641.49763 | 138.099 | 688.9448 | 62.93598 | 3264 | 34.71312 | 1355.91 | 198.9857 | 1355.91 | 45.03269 | 1355.91 | 45.03269
689.4269 | 259.79 | 689.4269 | 198.88805 | 689.4269 | 157.16452 | 3639.56887 | 138.118 | 689.4269 | 62.98838 | 3260 | 34.79238 | 1357.838 | 199.8665 | 1357.838 | 45.05316 | 1357.838 | 45.05316
689.909 | 259.81109 | 689.909 | 198.95868 | 689.909 | 157.16601 | 3637.64011 | 138.134 | 689.909 | 63.03337 | 3256 | 34.91905 | 1359.767 | 201.2825 | 1359.767 | 45.12669 | 1359.767 | 45.12669
690.3911 | 259.8261 | 690.3911 | 199.02368 | 690.3911 | 157.15812 | 3635.71135 | 138.149 | 690.3911 | 63.07294 | 3252 | 34.96595 | 1361.695 | 202.034 | 1361.695 | 44.8542 | 1361.695 | 44.8542
690.8732 | 259.83831 | 690.8732 | 199.08893 | 690.8732 | 157.14414 | 3633.78259 | 138.165 | 690.8732 | 63.11207 | 3248 | 35.09359 | 1363.624 | 201.7975 | 1363.624 | 44.34516 | 1363.624 | 44.34516
691.3553 | 259.85116 | 691.3553 | 199.16078 | 691.3553 | 157.12901 | 3631.85383 | 138.19 | 691.3553 | 63.15615 | 3244 | 35.18506 | 1365.552 | 202.2205 | 1365.552 | 44.38494 | 1365.552 | 44.38494
691.8375 | 259.86627 | 691.8375 | 199.24252 | 691.8375 | 157.11636 | 3629.92507 | 138.228 | 691.8375 | 63.2078 | 3240 | 35.30318 | 1367.481 | 201.8311 | 1367.481 | 44.01876 | 1367.481 | 44.01876
692.3196 | 259.88245 | 692.3196 | 199.33241 | 692.3196 | 157.10676 | 3627.99631 | 138.278 | 692.3196 | 63.26563 | 3236 | 35.39765 | 1369.409 | 201.3351 | 1369.409 | 43.75212 | 1369.409 | 43.75212
692.8017 | 259.89649 | 692.8017 | 199.42482 | 692.8017 | 157.09786 | 3626.06755 | 138.333 | 692.8017 | 63.32493 | 3232 | 35.53853 | 1371.338 | 201.0152 | 1371.338 | 43.54301 | 1371.338 | 43.54301
693.2838 | 259.90521 | 693.2838 | 199.51338 | 693.2838 | 157.08643 | 3624.13879 | 138.386 | 693.2838 | 63.38045 | 3228 | 35.56664 | 1373.266 | 200.0427 | 1373.266 | 43.61535 | 1373.266 | 43.61535
693.7659 | 259.90744 | 693.7659 | 199.59452 | 693.7659 | 157.0708 | 3622.21003 | 138.428 | 693.7659 | 63.42938 | 3224 | 35.64013 | 1375.195 | 199.3032 | 1375.195 | 43.64977 | 1375.195 | 43.64977
694.248 | 259.90486 | 694.248 | 199.66921 | 694.248 | 157.05224 | 3620.28127 | 138.455 | 694.248 | 63.47282 | 3220 | 35.71367 | 1377.123 | 198.9439 | 1377.123 | 43.51215 | 1377.123 | 43.51215
694.7302 | 259.9011 | 694.7302 | 199.74191 | 694.7302 | 157.03457 | 3618.35252 | 138.47 | 694.7302 | 63.51508 | 3216 | 35.76921 | 1379.052 | 198.3727 | 1379.052 | 43.49327 | 1379.052 | 43.49327
695.2123 | 259.89971 | 695.2123 | 199.81757 | 695.2123 | 157.022 | 3616.42376 | 138.476 | 695.2123 | 63.56113 | 3212 | 35.80294 | 1380.98 | 197.4322 | 1380.98 | 43.70592 | 1380.98 | 43.70592
695.6944 | 259.90199 | 695.6944 | 199.89838 | 695.6944 | 157.01672 | 3614.495 | 138.475 | 695.6944 | 63.61374 | 3208 | 35.91586 | 1382.908 | 196.2389 | 1382.908 | 43.95339 | 1382.908 | 43.95339
696.1765 | 259.90622 | 696.1765 | 199.98222 | 696.1765 | 157.0175 | 3612.56624 | 138.473 | 696.1765 | 63.67192 | 3204 | 35.97768 | 1384.837 | 195.2473 | 1384.837 | 44.06696 | 1384.837 | 44.06696
696.6586 | 259.90859 | 696.6586 | 200.06383 | 696.6586 | 157.02027 | 3610.63748 | 138.478 | 696.6586 | 63.73159 | 3200 | 36.04759 | 1386.765 | 194.3439 | 1386.765 | 44.09246 | 1386.765 | 44.09246
697.1407 | 259.90555 | 697.1407 | 200.13793 | 697.1407 | 157.02036 | 3608.70872 | 138.491 | 697.1407 | 63.78815 | 3196 | 36.14741 | 1388.694 | 193.089 | 1388.694 | 44.07423 | 1388.694 | 44.07423
697.6229 | 259.89605 | 697.6229 | 200.20253 | 697.6229 | 157.01507 | 3606.77996 | 138.509 | 697.6229 | 63.83929 | 3192 | 36.21179 | 1390.622 | 192.7809 | 1390.622 | 44.02735 | 1390.622 | 44.02735
698.105 | 259.88242 | 698.105 | 200.26017 | 698.105 | 157.00507 | 3604.8512 | 138.525 | 698.105 | 63.88649 | 3188 | 36.30303 | 1392.551 | 192.6924 | 1392.551 | 43.60677 | 1392.551 | 43.60677
698.5871 | 259.86939 | 698.5871 | 200.31676 | 698.5871 | 156.99389 | 3602.92244 | 138.533 | 698.5871 | 63.93433 | 3184 | 36.36033 | 1394.479 | 192.2572 | 1394.479 | 43.32412 | 1394.479 | 43.32412
699.0692 | 259.8616 | 699.0692 | 200.37816 | 699.0692 | 156.98569 | 3600.99368 | 138.532 | 699.0692 | 63.98793 | 3180 | 36.42332 | 1396.408 | 191.3113 | 1396.408 | 43.13605 | 1396.408 | 43.13605
699.5513 | 259.86116 | 699.5513 | 200.44678 | 699.5513 | 156.98286 | 3599.06492 | 138.527 | 699.5513 | 64.05016 | 3176 | 36.48345 | 1398.336 | 190.5297 | 1398.336 | 43.10705 | 1398.336 | 43.10705
700.0334 | 259.86647 | 700.0334 | 200.52018 | 700.0334 | 156.98452 | 3597.13616 | 138.519 | 700.0334 | 64.11994 | 3172 | 36.51556 | 1400.265 | 189.4583 | 1400.265 | 42.70086 | 1400.265 | 42.70086
700.5156 | 259.8731 | 700.5156 | 200.59224 | 700.5156 | 156.98709 | 3595.2074 | 138.508 | 700.5156 | 64.19289 | 3168 | 36.52653 | 1402.193 | 187.8452 | 1402.193 | 42.06425 | 1402.193 | 42.06425
700.9977 | 259.87613 | 700.9977 | 200.65649 | 700.9977 | 156.98644 | 3593.27864 | 138.496 | 700.9977 | 64.2636 | 3164 | 36.53511 | 1404.122 | 186.7959 | 1404.122 | 41.82366 | 1404.122 | 41.82366
701.4798 | 259.87279 | 701.4798 | 200.70955 | 701.4798 | 156.98037 | 3591.34988 | 138.486 | 701.4798 | 64.32837 | 3160 | 36.52662 | 1406.05 | 186.1214 | 1406.05 | 41.47033 | 1406.05 | 41.47033
701.9619 | 259.86376 | 701.9619 | 200.75273 | 701.9619 | 156.96995 | 3589.42113 | 138.482 | 701.9619 | 64.38688 | 3156 | 36.51713 | 1407.979 | 185.1496 | 1407.979 | 40.91277 | 1407.979 | 40.91277
702.444 | 259.85264 | 702.444 | 200.79102 | 702.444 | 156.95915 | 3587.49237 | 138.483 | 702.444 | 64.4417 | 3152 | 36.53364 | 1409.907 | 184.0695 | 1409.907 | 40.30713 | 1409.907 | 40.30713
702.9261 | 259.84387 | 702.9261 | 200.83024 | 702.9261 | 156.95268 | 3585.56361 | 138.488 | 702.9261 | 64.49644 | 3148 | 36.52149 | 1411.835 | 182.8098 | 1411.835 | 40.02648 | 1411.835 | 40.02648
703.4083 | 259.84029 | 703.4083 | 200.87367 | 703.4083 | 156.95352 | 3583.63485 | 138.492 | 703.4083 | 64.55332 | 3144 | 36.56108 | 1413.764 | 181.4262 | 1413.764 | 39.73139 | 1413.764 | 39.73139
703.8904 | 259.84175 | 703.8904 | 200.92029 | 703.8904 | 156.96134 | 3581.70609 | 138.493 | 703.8904 | 64.61173 | 3140 | 36.59649 | 1415.692 | 180.319 | 1415.692 | 39.45488 | 1415.692 | 39.45488
704.3725 | 259.84545 | 704.3725 | 200.96573 | 704.3725 | 156.97277 | 3579.77733 | 138.489 | 704.3725 | 64.6687 | 3136 | 36.67873 | 1417.621 | 179.8674 | 1417.621 | 39.14996 | 1417.621 | 39.14996
704.8546 | 259.84788 | 704.8546 | 201.00517 | 704.8546 | 156.98332 | 3577.84857 | 138.481 | 704.8546 | 64.72098 | 3132 | 36.69318 | 1419.549 | 179.02 | 1419.549 | 38.91108 | 1419.549 | 38.91108
705.3367 | 259.84709 | 705.3367 | 201.0366 | 705.3367 | 156.98982 | 3575.91981 | 138.469 | 705.3367 | 64.76719 | 3128 | 36.72201 | 1421.478 | 178.3088 | 1421.478 | 38.75264 | 1421.478 | 38.75264
705.8188 | 259.84387 | 705.8188 | 201.06244 | 705.8188 | 156.9919 | 3573.99105 | 138.454 | 705.8188 | 64.80919 | 3124 | 36.80259 | 1423.406 | 177.4179 | 1423.406 | 38.63984 | 1423.406 | 38.63984
706.301 | 259.84128 | 706.301 | 201.08862 | 706.301 | 156.99176 | 3572.06229 | 138.437 | 706.301 | 64.85124 | 3120 | 36.88057 | 1425.335 | 176.5024 | 1425.335 | 38.36354 | 1425.335 | 38.36354
706.7831 | 259.84265 | 706.7831 | 201.12143 | 706.7831 | 156.99241 | 3570.13353 | 138.421 | 706.7831 | 64.89791 | 3116 | 36.91069 | 1427.263 | 176.025 | 1427.263 | 38.06805 | 1427.263 | 38.06805
707.2652 | 259.84951 | 707.2652 | 201.16428 | 707.2652 | 156.99557 | 3568.20477 | 138.41 | 707.2652 | 64.95156 | 3112 | 36.86062 | 1429.192 | 175.8257 | 1429.192 | 38.15629 | 1429.192 | 38.15629
707.7473 | 259.86042 | 707.7473 | 201.21589 | 707.7473 | 157.00046 | 3566.27601 | 138.403 | 707.7473 | 65.01119 | 3108 | 36.87494 | 1431.12 | 175.5982 | 1431.12 | 38.27969 | 1431.12 | 38.27969
708.2294 | 259.8718 | 708.2294 | 201.27112 | 708.2294 | 157.00424 | 3564.34725 | 138.396 | 708.2294 | 65.07297 | 3104 | 36.80837 | 1433.049 | 174.9009 | 1433.049 | 38.32336 | 1433.049 | 38.32336
708.7115 | 259.87998 | 708.7115 | 201.32392 | 708.7115 | 157.00387 | 3562.41849 | 138.382 | 708.7115 | 65.13262 | 3100 | 36.79597 | 1434.977 | 174.0024 | 1434.977 | 38.12873 | 1434.977 | 38.12873
709.1937 | 259.88346 | 709.1937 | 201.37066 | 709.1937 | 156.99818 | 3560.48974 | 138.361 | 709.1937 | 65.18772 | 3096 | 36.7734 | 1436.906 | 173.7713 | 1436.906 | 37.82949 | 1436.906 | 37.82949
709.6758 | 259.88393 | 709.6758 | 201.41189 | 709.6758 | 156.98887 | 3558.56098 | 138.333 | 709.6758 | 65.23904 | 3092 | 36.80747 | 1438.834 | 173.8768 | 1438.834 | 37.46955 | 1438.834 | 37.46955
710.1579 | 259.88553 | 710.1579 | 201.45177 | 710.1579 | 156.97998 | 3556.63222 | 138.304 | 710.1579 | 65.29001 | 3088 | 36.86954 | 1440.762 | 173.5387 | 1440.762 | 37.26204 | 1440.762 | 37.26204
710.64 | 259.89255 | 710.64 | 201.49543 | 710.64 | 156.97573 | 3554.70346 | 138.277 | 710.64 | 65.34451 | 3084 | 36.90112 | 1442.691 | 172.7811 | 1442.691 | 37.21476 | 1442.691 | 37.21476
711.1221 | 259.90703 | 711.1221 | 201.54596 | 711.1221 | 156.97843 | 3552.7747 | 138.252 | 711.1221 | 65.40457 | 3080 | 36.9115 | 1444.619 | 172.0329 | 1444.619 | 37.25335 | 1444.619 | 37.25335
711.6042 | 259.92735 | 711.6042 | 201.60263 | 711.6042 | 156.98717 | 3550.84594 | 138.229 | 711.6042 | 65.46904 | 3076 | 36.89448 | 1446.548 | 171.4944 | 1446.548 | 37.43018 | 1446.548 | 37.43018
712.0864 | 259.94889 | 712.0864 | 201.66148 | 712.0864 | 156.9984 | 3548.91718 | 138.209 | 712.0864 | 65.53408 | 3072 | 36.82938 | 1448.476 | 171.3275 | 1448.476 | 37.23179 | 1448.476 | 37.23179
712.5685 | 259.96629 | 712.5685 | 201.71774 | 712.5685 | 157.00794 | 3546.98842 | 138.191 | 712.5685 | 65.59527 | 3068 | 36.89849 | 1450.405 | 171.3034 | 1450.405 | 37.05091 | 1450.405 | 37.05091
713.0506 | 259.97603 | 713.0506 | 201.76867 | 713.0506 | 157.01326 | 3545.05966 | 138.176 | 713.0506 | 65.64997 | 3064 | 36.86212 | 1452.333 | 171.4802 | 1452.333 | 37.0167 | 1452.333 | 37.0167
713.5327 | 259.978 | 713.5327 | 201.81503 | 713.5327 | 157.01469 | 3543.1309 | 138.16 | 713.5327 | 65.69872 | 3060 | 36.82869 | 1454.262 | 171.4208 | 1454.262 | 37.05233 | 1454.262 | 37.05233
714.0148 | 259.97524 | 714.0148 | 201.86042 | 714.0148 | 157.01497 | 3541.20214 | 138.138 | 714.0148 | 65.74476 | 3056 | 36.86305 | 1456.19 | 171.4705 | 1456.19 | 36.8614 | 1456.19 | 36.8614
714.4969 | 259.97202 | 714.4969 | 201.90877 | 714.4969 | 157.01727 | 3539.27338 | 138.112 | 714.4969 | 65.79216 | 3052 | 36.88823 | 1458.119 | 170.9034 | 1458.119 | 36.76411 | 1458.119 | 36.76411
714.9791 | 259.97148 | 714.9791 | 201.96176 | 714.9791 | 157.02306 | 3537.34462 | 138.083 | 714.9791 | 65.84356 | 3048 | 36.90019 | 1460.047 | 170.7439 | 1460.047 | 36.89055 | 1460.047 | 36.89055
715.4612 | 259.9741 | 715.4612 | 202.01751 | 715.4612 | 157.03097 | 3535.41586 | 138.056 | 715.4612 | 65.89888 | 3044 | 36.95878 | 1461.976 | 170.8846 | 1461.976 | 36.97721 | 1461.976 | 36.97721
715.9433 | 259.97796 | 715.9433 | 202.07166 | 715.9433 | 157.03748 | 3533.4871 | 138.035 | 715.9433 | 65.95563 | 3040 | 36.99549 | 1463.904 | 170.6502 | 1463.904 | 37.10084 | 1463.904 | 37.10084
716.4254 | 259.98041 | 716.4254 | 202.12013 | 716.4254 | 157.03898 | 3531.55835 | 138.02 | 716.4254 | 66.01093 | 3036 | 37.08336 | 1465.833 | 170.0877 | 1465.833 | 37.27422 | 1465.833 | 37.27422
716.9075 | 259.9802 | 716.9075 | 202.16198 | 716.9075 | 157.03401 | 3529.62959 | 138.013 | 716.9075 | 66.06334 | 3032 | 37.19538 | 1467.761 | 169.8785 | 1467.761 | 37.37759 | 1467.761 | 37.37759
717.3896 | 259.97871 | 717.3896 | 202.20072 | 717.3896 | 157.02444 | 3527.70083 | 138.016 | 717.3896 | 66.11408 | 3028 | 37.21712 | 1469.689 | 170.1071 | 1469.689 | 37.32639 | 1469.689 | 37.32639
717.8718 | 259.97959 | 717.8718 | 202.24339 | 717.8718 | 157.0148 | 3525.77207 | 138.028 | 717.8718 | 66.16631 | 3024 | 37.32563 | 1471.618 | 170.4148 | 1471.618 | 37.16866 | 1471.618 | 37.16866
718.3539 | 259.987 | 718.3539 | 202.29763 | 718.3539 | 157.01017 | 3523.84331 | 138.049 | 718.3539 | 66.22332 | 3020 | 37.37635 | 1473.546 | 170.7281 | 1473.546 | 37.21949 | 1473.546 | 37.21949
718.836 | 260.00342 | 718.836 | 202.3686 | 718.836 | 157.01374 | 3521.91455 | 138.073 | 718.836 | 66.28633 | 3016 | 37.46513 | 1475.475 | 171.1757 | 1475.475 | 37.53939 | 1475.475 | 37.53939
719.3181 | 260.02833 | 719.3181 | 202.45699 | 719.3181 | 157.02527 | 3519.98579 | 138.097 | 719.3181 | 66.35342 | 3012 | 37.53144 | 1477.403 | 171.8561 | 1477.403 | 37.66798 | 1477.403 | 37.66798
719.8002 | 260.0585 | 719.8002 | 202.55963 | 719.8002 | 157.04144 | 3518.05703 | 138.118 | 719.8002 | 66.42014 | 3008 | 37.52299 | 1479.332 | 172.6937 | 1479.332 | 37.64626 | 1479.332 | 37.64626
720.2823 | 260.08979 | 720.2823 | 202.67235 | 720.2823 | 157.05795 | 3516.12827 | 138.139 | 720.2823 | 66.48189 | 3004 | 37.57443 | 1481.26 | 173.5601 | 1481.26 | 37.88312 | 1481.26 | 37.88312
720.7645 | 260.11944 | 720.7645 | 202.79303 | 720.7645 | 157.07206 | 3514.19951 | 138.162 | 720.7645 | 66.53625 | 3000 | 37.69408 | 1483.189 | 174.5289 | 1483.189 | 37.94296 | 1483.189 | 37.94296
721.2466 | 260.14742 | 721.2466 | 202.92354 | 721.2466 | 157.08416 | 3512.27075 | 138.19 | 721.2466 | 66.58441 | 2996 | 37.82316 | 1485.117 | 176.1046 | 1485.117 | 38.08925 | 1485.117 | 38.08925
721.7287 | 260.176 | 721.7287 | 203.0686 | 721.7287 | 157.09736 | 3510.34199 | 138.224 | 721.7287 | 66.63033 | 2992 | 37.92627 | 1487.046 | 176.9917 | 1487.046 | 38.31367 | 1487.046 | 38.31367
722.2108 | 260.20802 | 722.2108 | 203.233 | 722.2108 | 157.11545 | 3508.41323 | 138.265 | 722.2108 | 66.67866 | 2988 | 38.00466 | 1488.974 | 178.0009 | 1488.974 | 38.29253 | 1488.974 | 38.29253
722.6929 | 260.24471 | 722.6929 | 203.41851 | 722.6929 | 157.1406 | 3506.48447 | 138.309 | 722.6929 | 66.73221 | 2984 | 38.1311 | 1490.903 | 179.4338 | 1490.903 | 38.24149 | 1490.903 | 38.24149
723.175 | 260.28468 | 723.175 | 203.62251 | 723.175 | 157.17199 | 3504.55571 | 138.354 | 723.175 | 66.79074 | 2980 | 38.21796 | 1492.831 | 180.3584 | 1492.831 | 38.58703 | 1492.831 | 38.58703
723.6572 | 260.32431 | 723.6572 | 203.839 | 723.6572 | 157.20626 | 3502.62696 | 138.395 | 723.6572 | 66.85141 | 2976 | 38.22695 | 1494.76 | 181.0486 | 1494.76 | 38.89581 | 1494.76 | 38.89581
724.1393 | 260.35967 | 724.1393 | 204.06131 | 724.1393 | 157.23943 | 3500.6982 | 138.427 | 724.1393 | 66.91088 | 2972 | 38.17284 | 1496.688 | 181.4516 | 1496.688 | 38.87504 | 1496.688 | 38.87504
724.6214 | 260.38852 | 724.6214 | 204.2849 | 724.6214 | 157.26916 | 3498.76944 | 138.449 | 724.6214 | 66.96717 | 2968 | 38.06609 | 1498.616 | 181.9253 | 1498.616 | 38.91001 | 1498.616 | 38.91001
725.1035 | 260.41141 | 725.1035 | 204.50889 | 725.1035 | 157.29605 | 3496.84068 | 138.463 | 725.1035 | 67.02109 | 2964 | 37.99348 | 1500.545 | 182.8839 | 1500.545 | 38.89203 | 1500.545 | 38.89203
725.5856 | 260.43121 | 725.5856 | 204.73544 | 725.5856 | 157.32333 | 3494.91192 | 138.47 | 725.5856 | 67.07561 | 2960 | 37.96363 | 1502.473 | 184.0446 | 1502.473 | 38.78497 | 1502.473 | 38.78497
726.0677 | 260.45133 | 726.0677 | 204.9673 | 726.0677 | 157.35503 | 3492.98316 | 138.473 | 726.0677 | 67.13405 | 2956 | 37.91648 | 1504.402 | 184.9779 | 1504.402 | 38.75598 | 1504.402 | 38.75598
726.5499 | 260.47362 | 726.5499 | 205.20536 | 726.5499 | 157.39369 | 3491.0544 | 138.472 | 726.5499 | 67.19806 | 2952 | 37.893 | 1506.33 | 186.1498 | 1506.33 | 38.54282 | 1506.33 | 38.54282
727.032 | 260.49729 | 727.032 | 205.44714 | 727.032 | 157.43908 | 3489.12564 | 138.468 | 727.032 | 67.26647 | 2948 | 37.85009 | 1508.259 | 187.1999 | 1508.259 | 38.163 | 1508.259 | 38.163
727.5141 | 260.51943 | 727.5141 | 205.68768 | 727.5141 | 157.48838 | 3487.19688 | 138.465 | 727.5141 | 67.33586 | 2944 | 37.80656 | 1510.187 | 188.6608 | 1510.187 | 38.11306 | 1510.187 | 38.11306
727.9962 | 260.53685 | 727.9962 | 205.92169 | 727.9962 | 157.53792 | 3485.26812 | 138.462 | 727.9962 | 67.40247 | 2940 | 37.73908 | 1512.116 | 190.0632 | 1512.116 | 38.2354 | 1512.116 | 38.2354
728.4783 | 260.5481 | 728.4783 | 206.14608 | 728.4783 | 157.58534 | 3483.33936 | 138.461 | 728.4783 | 67.46439 | 2936 | 37.67692 | 1514.044 | 190.9633 | 1514.044 | 38.4212 | 1514.044 | 38.4212
728.9604 | 260.55448 | 728.9604 | 206.36104 | 728.9604 | 157.63074 | 3481.4106 | 138.462 | 728.9604 | 67.52265 | 2932 | 37.61188 | 1515.973 | 191.8818 | 1515.973 | 38.77052 | 1515.973 | 38.77052
729.4426 | 260.55939 | 729.4426 | 206.56921 | 729.4426 | 157.67646 | 3479.48184 | 138.463 | 729.4426 | 67.5806 | 2928 | 37.53126 | 1517.901 | 193.5303 | 1517.901 | 39.07837 | 1517.901 | 39.07837
729.9247 | 260.5664 | 729.9247 | 206.77341 | 729.9247 | 157.72537 | 3477.55308 | 138.463 | 729.9247 | 67.64204 | 2924 | 37.47353 | 1519.83 | 195.6604 | 1519.83 | 39.30093 | 1519.83 | 39.30093
730.4068 | 260.57703 | 730.4068 | 206.97428 | 730.4068 | 157.77897 | 3475.62432 | 138.46 | 730.4068 | 67.70894 | 2920 | 37.62398 | 1521.758 | 196.7659 | 1521.758 | 39.59808 | 1521.758 | 39.59808
730.8889 | 260.58981 | 730.8889 | 207.16933 | 730.8889 | 157.83622 | 3473.69556 | 138.457 | 730.8889 | 67.78023 | 2916 | 37.93577 | 1523.687 | 198.1837 | 1523.687 | 40.1118 | 1523.687 | 40.1118
731.371 | 260.60087 | 731.371 | 207.35378 | 731.371 | 157.89401 | 3471.76681 | 138.453 | 731.371 | 67.85228 | 2912 | 38.08007 | 1525.615 | 199.5668 | 1525.615 | 40.78532 | 1525.615 | 40.78532
731.8531 | 260.60618 | 731.8531 | 207.52313 | 731.8531 | 157.94881 | 3469.83805 | 138.45 | 731.8531 | 67.92099 | 2908 | 38.10008 | 1527.543 | 200.1002 | 1527.543 | 41.39321 | 1527.543 | 41.39321
732.3353 | 260.60373 | 732.3353 | 207.67556 | 732.3353 | 157.99855 | 3467.90929 | 138.45 | 732.3353 | 67.98377 | 2904 | 38.18672 | 1529.472 | 200.8539 | 1529.472 | 41.79395 | 1529.472 | 41.79395
732.8174 | 260.59478 | 732.8174 | 207.81306 | 732.8174 | 158.04357 | 3465.98053 | 138.452 | 732.8174 | 68.04104 | 2900 | 38.28843 | 1531.4 | 202.2498 | 1531.4 | 42.1548 | 1531.4 | 42.1548
733.2995 | 260.58316 | 733.2995 | 207.94051 | 733.2995 | 158.08605 | 3464.05177 | 138.458 | 733.2995 | 68.09568 | 2896 | 38.34666 | 1533.329 | 203.802 | 1533.329 | 42.53096 | 1533.329 | 42.53096
733.7816 | 260.57319 | 733.7816 | 208.06347 | 733.7816 | 158.12837 | 3462.12301 | 138.467 | 733.7816 | 68.15132 | 2892 | 38.40303 | 1535.257 | 205.2048 | 1535.257 | 42.80251 | 1535.257 | 42.80251
734.2637 | 260.56735 | 734.2637 | 208.1854 | 734.2637 | 158.17123 | 3460.19425 | 138.478 | 734.2637 | 68.21029 | 2888 | 38.42725 | 1537.186 | 206.4208 | 1537.186 | 42.9974 | 1537.186 | 42.9974
734.7458 | 260.5649 | 734.7458 | 208.30649 | 734.7458 | 158.21288 | 3458.26549 | 138.485 | 734.7458 | 68.27231 | 2884 | 38.46936 | 1539.114 | 206.8025 | 1539.114 | 43.00525 | 1539.114 | 43.00525
735.228 | 260.56249 | 735.228 | 208.42416 | 735.228 | 158.24989 | 3456.33673 | 138.481 | 735.228 | 68.33474 | 2880 | 38.44788 | 1541.043 | 207.3805 | 1541.043 | 42.81301 | 1541.043 | 42.81301
735.7101 | 260.55617 | 735.7101 | 208.53514 | 735.7101 | 158.27903 | 3454.40797 | 138.466 | 735.7101 | 68.39446 | 2876 | 38.41476 | 1542.971 | 208.4555 | 1542.971 | 43.1352 | 1542.971 | 43.1352
736.1922 | 260.54388 | 736.1922 | 208.63791 | 736.1922 | 158.29916 | 3452.47921 | 138.442 | 736.1922 | 68.44964 | 2872 | 38.42573 | 1544.9 | 209.5364 | 1544.9 | 43.81063 | 1544.9 | 43.81063
736.6743 | 260.52673 | 736.6743 | 208.73374 | 736.6743 | 158.31204 | 3450.55045 | 138.412 | 736.6743 | 68.50109 | 2868 | 38.39916 | 1546.828 | 210.4026 | 1546.828 | 44.29279 | 1546.828 | 44.29279
737.1564 | 260.50857 | 737.1564 | 208.82631 | 737.1564 | 158.32146 | 3448.62169 | 138.378 | 737.1564 | 68.55176 | 2864 | 38.36087 | 1548.757 | 210.8925 | 1548.757 | 44.54417 | 1548.757 | 44.54417
737.6385 | 260.49399 | 737.6385 | 208.91953 | 737.6385 | 158.33117 | 3446.69293 | 138.341 | 737.6385 | 68.60515 | 2860 | 38.29917 | 1550.685 | 211.9541 | 1550.685 | 44.7725 | 1550.685 | 44.7725
738.1207 | 260.48576 | 738.1207 | 209.01531 | 738.1207 | 158.34274 | 3444.76417 | 138.304 | 738.1207 | 68.6634 | 2856 | 38.21354 | 1552.614 | 213.4227 | 1552.614 | 44.94642 | 1552.614 | 44.94642
738.6028 | 260.48339 | 738.6028 | 209.11235 | 738.6028 | 158.35459 | 3442.83542 | 138.27 | 738.6028 | 68.72608 | 2852 | 38.15607 | 1554.542 | 214.2049 | 1554.542 | 45.10008 | 1554.542 | 45.10008
739.0849 | 260.48341 | 739.0849 | 209.20677 | 739.0849 | 158.36282 | 3440.90666 | 138.239 | 739.0849 | 68.79056 | 2848 | 38.36344 | 1556.47 | 214.6222 | 1556.47 | 45.42895 | 1556.47 | 45.42895
739.567 | 260.48129 | 739.567 | 209.29404 | 739.567 | 158.36338 | 3438.9779 | 138.212 | 739.567 | 68.85366 | 2844 | 38.47344 | 1558.399 | 215.1086 | 1558.399 | 45.77781 | 1558.399 | 45.77781
740.0491 | 260.47378 | 740.0491 | 209.37139 | 740.0491 | 158.35435 | 3437.04914 | 138.19 | 740.0491 | 68.91336 | 2840 | 38.5082 | 1560.327 | 215.2256 | 1560.327 | 45.96476 | 1560.327 | 45.96476
740.5313 | 260.46049 | 740.5313 | 209.43904 | 740.5313 | 158.33717 | 3435.12038 | 138.17 | 740.5313 | 68.96996 | 2836 | 38.54369 | 1562.256 | 215.5693 | 1562.256 | 46.07 | 1562.256 | 46.07
741.0134 | 260.44363 | 741.0134 | 209.49999 | 741.0134 | 158.31598 | 3433.19162 | 138.15 | 741.0134 | 69.02582 | 2832 | 38.5654 | 1564.184 | 216.9655 | 1564.184 | 46.16685 | 1564.184 | 46.16685
741.4955 | 260.42636 | 741.4955 | 209.55791 | 741.4955 | 158.29542 | 3431.26286 | 138.129 | 741.4955 | 69.08346 | 2828 | 38.54057 | 1566.113 | 218.1455 | 1566.113 | 46.47239 | 1566.113 | 46.47239
741.9776 | 260.41059 | 741.9776 | 209.61537 | 741.9776 | 158.27835 | 3429.3341 | 138.106 | 741.9776 | 69.14413 | 2824 | 38.55866 | 1568.041 | 218.8735 | 1568.041 | 46.63647 | 1568.041 | 46.63647
742.4597 | 260.3957 | 742.4597 | 209.67251 | 742.4597 | 158.26442 | 3427.40534 | 138.086 | 742.4597 | 69.2068 | 2820 | 38.55337 | 1569.97 | 219.1221 | 1569.97 | 46.68689 | 1569.97 | 46.68689
742.9418 | 260.37892 | 742.9418 | 209.72754 | 742.9418 | 158.25065 | 3425.47658 | 138.07 | 742.9418 | 69.2687 | 2816 | 38.54604 | 1571.898 | 218.809 | 1571.898 | 46.82395 | 1571.898 | 46.82395
743.424 | 260.35716 | 743.424 | 209.77826 | 743.424 | 158.23338 | 3423.54782 | 138.06 | 743.424 | 69.3269 | 2812 | 38.58715 | 1573.827 | 217.8881 | 1573.827 | 46.74083 | 1573.827 | 46.74083
743.9061 | 260.32912 | 743.9061 | 209.82404 | 743.9061 | 158.21067 | 3421.61906 | 138.053 | 743.9061 | 69.38016 | 2808 | 38.62777 | 1575.755 | 217.4418 | 1575.755 | 46.86651 | 1575.755 | 46.86651
744.3882 | 260.2965 | 744.3882 | 209.86664 | 744.3882 | 158.18364 | 3419.6903 | 138.049 | 744.3882 | 69.42975 | 2804 | 38.6326 | 1577.684 | 217.3767 | 1577.684 | 47.37276 | 1577.684 | 47.37276
744.8703 | 260.26344 | 744.8703 | 209.90971 | 744.8703 | 158.15599 | 3417.76154 | 138.049 | 744.8703 | 69.47888 | 2800 | 38.6645 | 1579.612 | 216.619 | 1579.612 | 47.68056 | 1579.612 | 47.68056
745.3524 | 260.23442 | 745.3524 | 209.95683 | 745.3524 | 158.13206 | 3415.83278 | 138.051 | 745.3524 | 69.53098 | 2796 | 38.69948 | 1581.541 | 215.7398 | 1581.541 | 47.80072 | 1581.541 | 47.80072
745.8345 | 260.21194 | 745.8345 | 210.00975 | 745.8345 | 158.11443 | 3413.90403 | 138.053 | 745.8345 | 69.58776 | 2792 | 38.70977 | 1583.469 | 214.2084 | 1583.469 | 47.73729 | 1583.469 | 47.73729
746.3167 | 260.19513 | 746.3167 | 210.06733 | 746.3167 | 158.10254 | 3411.97527 | 138.053 | 746.3167 | 69.64843 | 2788 | 38.74421 | 1585.397 | 212.3263 | 1585.397 | 47.59014 | 1585.397 | 47.59014
746.7988 | 260.18031 | 746.7988 | 210.1263 | 746.7988 | 158.09303 | 3410.04651 | 138.049 | 746.7988 | 69.71011 | 2784 | 38.77273 | 1587.326 | 209.991 | 1587.326 | 47.32051 | 1587.326 | 47.32051
747.2809 | 260.16308 | 747.2809 | 210.18322 | 747.2809 | 158.08172 | 3408.11775 | 138.044 | 747.2809 | 69.76976 | 2780 | 38.79671 | 1589.254 | 207.4699 | 1589.254 | 46.9439 | 1589.254 | 46.9439
747.763 | 260.14091 | 747.763 | 210.23643 | 747.763 | 158.06594 | 3406.18899 | 138.037 | 747.763 | 69.82593 | 2776 | 38.80834 | 1591.183 | 205.5556 | 1591.183 | 46.60964 | 1591.183 | 46.60964
748.2451 | 260.11454 | 748.2451 | 210.28707 | 748.2451 | 158.04596 | 3404.26023 | 138.032 | 748.2451 | 69.87967 | 2772 | 38.82113 | 1593.111 | 203.5569 | 1593.111 | 46.11209 | 1593.111 | 46.11209
748.7272 | 260.0876 | 748.7272 | 210.33826 | 748.7272 | 158.02465 | 3402.33147 | 138.03 | 748.7272 | 69.93402 | 2768 | 38.82361 | 1595.04 | 201.3632 | 1595.04 | 45.95966 | 1595.04 | 45.95966
749.2094 | 260.06452 | 749.2094 | 210.39332 | 749.2094 | 158.00574 | 3400.40271 | 138.033 | 749.2094 | 69.99214 | 2764 | 38.85093 | 1596.968 | 199.4891 | 1596.968 | 45.32322 | 1596.968 | 45.32322
749.6915 | 260.04797 | 749.6915 | 210.45367 | 749.6915 | 157.99154 | 3398.47395 | 138.042 | 749.6915 | 70.05543 | 2760 | 38.875 | 1598.897 | 197.6458 | 1598.897 | 44.74124 | 1598.897 | 44.74124
750.1736 | 260.03724 | 750.1736 | 210.51798 | 750.1736 | 157.98154 | 3396.54519 | 138.057 | 750.1736 | 70.12243 | 2756 | 38.90313 | 1600.825 | 194.8928 | 1600.825 | 43.96005 | 1600.825 | 43.96005
750.6557 | 260.02851 | 750.6557 | 210.58284 | 750.6557 | 157.97271 | 3394.61643 | 138.074 | 750.6557 | 70.18953 | 2752 | 38.89939 | 1602.754 | 192.1645 | 1602.754 | 42.90436 | 1602.754 | 42.90436
751.1378 | 260.01695 | 751.1378 | 210.64468 | 751.1378 | 157.96131 | 3392.68767 | 138.092 | 751.1378 | 70.25264 | 2748 | 38.8988 | 1604.682 | 189.116 | 1604.682 | 41.88311 | 1604.682 | 41.88311
751.6199 | 259.99932 | 751.6199 | 210.70188 | 751.6199 | 157.94517 | 3390.75891 | 138.106 | 751.6199 | 70.30936 | 2744 | 38.92506 | 1606.611 | 185.6422 | 1606.611 | 40.89259 | 1606.611 | 40.89259
752.1021 | 259.9757 | 752.1021 | 210.75581 | 752.1021 | 157.92496 | 3388.83015 | 138.117 | 752.1021 | 70.36011 | 2740 | 38.94463 | 1608.539 | 182.2892 | 1608.539 | 39.79973 | 1608.539 | 39.79973
752.5842 | 259.9494 | 752.5842 | 210.81012 | 752.5842 | 157.904 | 3386.90139 | 138.123 | 752.5842 | 70.40769 | 2736 | 39.00323 | 1610.468 | 179.0508 | 1610.468 | 39.05925 | 1610.468 | 39.05925
753.0663 | 259.92504 | 753.0663 | 210.86877 | 753.0663 | 157.88641 | 3384.97264 | 138.128 | 753.0663 | 70.45584 | 2732 | 39.00671 | 1612.396 | 175.6922 | 1612.396 | 38.35075 | 1612.396 | 38.35075
753.5484 | 259.90601 | 753.5484 | 210.93398 | 753.5484 | 157.87483 | 3383.04388 | 138.133 | 753.5484 | 70.50703 | 2728 | 39.0477 | 1614.324 | 171.8762 | 1614.324 | 37.24021 | 1614.324 | 37.24021
754.0305 | 259.89262 | 754.0305 | 211.00498 | 754.0305 | 157.86905 | 3381.11512 | 138.137 | 754.0305 | 70.56138 | 2724 | 39.08141 | 1616.253 | 167.7903 | 1616.253 | 35.95942 | 1616.253 | 35.95942
754.5126 | 259.882 | 754.5126 | 211.07851 | 754.5126 | 157.86618 | 3379.18636 | 138.142 | 754.5126 | 70.61693 | 2720 | 39.14361 | 1618.181 | 163.65 | 1618.181 | 34.93229 | 1618.181 | 34.93229
754.9948 | 259.86982 | 754.9948 | 211.15062 | 754.9948 | 157.86233 | 3377.2576 | 138.147 | 754.9948 | 70.67096 | 2716 | 39.15397 | 1620.11 | 159.0449 | 1620.11 | 33.94849 | 1620.11 | 33.94849
755.4769 | 259.85271 | 755.4769 | 211.21876 | 755.4769 | 157.8549 | 3375.32884 | 138.151 | 755.4769 | 70.72191 | 2712 | 39.18547 | 1622.038 | 154.3858 | 1622.038 | 32.83955 | 1622.038 | 32.83955
755.959 | 259.83003 | 755.959 | 211.28288 | 755.959 | 157.84386 | 3373.40008 | 138.157 | 755.959 | 70.7704 | 2708 | 39.21772 | 1623.967 | 150.0483 | 1623.967 | 31.77896 | 1623.967 | 31.77896
756.4411 | 259.80395 | 756.4411 | 211.3449 | 756.4411 | 157.8316 | 3371.47132 | 138.165 | 756.4411 | 70.81892 | 2704 | 39.24047 | 1625.895 | 145.5533 | 1625.895 | 31.1403 | 1625.895 | 31.1403
756.9232 | 259.77807 | 756.9232 | 211.40722 | 756.9232 | 157.82126 | 3369.54256 | 138.176 | 756.9232 | 70.87045 | 2700 | 39.28576 | 1627.824 | 140.2909 | 1627.824 | 30.40096 | 1627.824 | 30.40096
757.4053 | 259.75515 | 757.4053 | 211.47074 | 757.4053 | 157.8147 | 3367.6138 | 138.19 | 757.4053 | 70.92665 | 2696 | 39.29575 | 1629.752 | 135.6163 | 1629.752 | 29.85832 | 1629.752 | 29.85832
757.8875 | 259.73563 | 757.8875 | 211.53406 | 757.8875 | 157.81122 | 3365.68504 | 138.205 | 757.8875 | 70.98702 | 2692 | 39.29374 | 1631.681 | 130.7363 | 1631.681 | 28.592 | 1631.681 | 28.592
758.3696 | 259.71759 | 758.3696 | 211.59402 | 758.3696 | 157.80793 | 3363.75628 | 138.221 | 758.3696 | 71.04912 | 2688 | 39.29256 | 1633.609 | 125.6475 | 1633.609 | 27.39507 | 1633.609 | 27.39507
758.8517 | 259.69817 | 758.8517 | 211.64735 | 758.8517 | 157.8014 | 3361.82752 | 138.235 | 758.8517 | 71.11007 | 2684 | 39.26388 | 1635.538 | 120.6032 | 1635.538 | 26.1224 | 1635.538 | 26.1224
759.3338 | 259.6756 | 759.3338 | 211.69274 | 759.3338 | 157.78978 | 3359.89876 | 138.247 | 759.3338 | 71.16824 | 2680 | 39.26578 | 1637.466 | 115.9277 | 1637.466 | 25.06606 | 1637.466 | 25.06606
759.8159 | 259.65043 | 759.8159 | 211.73161 | 759.8159 | 157.77393 | 3357.97 | 138.258 | 759.8159 | 71.22415 | 2676 | 39.24335 | 1639.395 | 111.3869 | 1639.395 | 24.00307 | 1639.395 | 24.00307
760.298 | 259.6253 | 760.298 | 211.76804 | 760.298 | 157.75705 | 3356.04125 | 138.267 | 760.298 | 71.28011 | 2672 | 39.25034 | 1641.323 | 106.978 | 1641.323 | 23.03395 | 1641.323 | 23.03395
760.7802 | 259.60363 | 760.7802 | 211.80559 | 760.7802 | 157.74288 | 3354.11249 | 138.277 | 760.7802 | 71.33854 | 2668 | 39.22142 | 1643.251 | 103.2012 | 1643.251 | 22.31876 | 1643.251 | 22.31876
761.2623 | 259.58726 | 761.2623 | 211.8466 | 761.2623 | 157.73353 | 3352.18373 | 138.288 | 761.2623 | 71.40045 | 2664 | 39.21121 | 1645.18 | 99.9864 | 1645.18 | 21.72856 | 1645.18 | 21.72856
761.7444 | 259.57526 | 761.7444 | 211.89093 | 761.7444 | 157.72823 | 3350.25497 | 138.298 | 761.7444 | 71.46451 | 2660 | 39.17238 | 1647.108 | 96.66383 | 1647.108 | 20.96571 | 1647.108 | 20.96571
762.2265 | 259.56432 | 762.2265 | 211.93623 | 762.2265 | 157.72371 | 3348.32621 | 138.303 | 762.2265 | 71.52755 | 2656 | 39.15677 | 1649.037 | 93.46306 | 1649.037 | 19.91967 | 1649.037 | 19.91967
762.7086 | 259.55061 | 762.7086 | 211.9796 | 762.7086 | 157.71607 | 3346.39745 | 138.3 | 762.7086 | 71.58618 | 2652 | 39.17776 | 1650.965 | 90.90276 | 1650.965 | 18.99873 | 1650.965 | 18.99873
763.1907 | 259.53199 | 763.1907 | 212.01936 | 763.1907 | 157.70304 | 3344.46869 | 138.289 | 763.1907 | 71.63855 | 2648 | 39.16086 | 1652.894 | 88.18002 | 1652.894 | 18.5038 | 1652.894 | 18.5038
763.6729 | 259.50937 | 763.6729 | 212.05603 | 763.6729 | 157.68534 | 3342.53993 | 138.273 | 763.6729 | 71.68549 | 2644 | 39.17119 | 1654.822 | 84.96117 | 1654.822 | 17.78339 | 1654.822 | 17.78339
764.155 | 259.48625 | 764.155 | 212.092 | 764.155 | 157.66649 | 3340.61117 | 138.253 | 764.155 | 71.73007 | 2640 | 39.14635 | 1656.751 | 81.99117 | 1656.751 | 16.97245 | 1656.751 | 16.97245
764.6371 | 259.46692 | 764.6371 | 212.1301 | 764.6371 | 157.65098 | 3338.68241 | 138.233 | 764.6371 | 71.77606 | 2636 | 39.15093 | 1658.679 | 79.44501 | 1658.679 | 16.17007 | 1658.679 | 16.17007
765.1192 | 259.45404 | 765.1192 | 212.17192 | 765.1192 | 157.64207 | 3336.75365 | 138.212 | 765.1192 | 71.82604 | 2632 | 39.17438 | 1660.608 | 76.37161 | 1660.608 | 15.69635 | 1660.608 | 15.69635
765.6013 | 259.44719 | 765.6013 | 212.21693 | 765.6013 | 157.64023 | 3334.82489 | 138.194 | 765.6013 | 71.88018 | 2628 | 39.19236 | 1662.536 | 73.16743 | 1662.536 | 14.90393 | 1662.536 | 14.90393
766.0834 | 259.44322 | 766.0834 | 212.26277 | 766.0834 | 157.64326 | 3332.89613 | 138.179 | 766.0834 | 71.93631 | 2624 | 39.22451 | 1664.465 | 70.48915 | 1664.465 | 14.13723 | 1664.465 | 14.13723
766.5656 | 259.43812 | 766.5656 | 212.30676 | 766.5656 | 157.64783 | 3330.96737 | 138.167 | 766.5656 | 71.99142 | 2620 | 39.23766 | 1666.393 | 67.63567 | 1666.393 | 13.35208 | 1666.393 | 13.35208
767.0477 | 259.42942 | 767.0477 | 212.34743 | 767.0477 | 157.65157 | 3329.03861 | 138.154 | 767.0477 | 72.04335 | 2616 | 39.25655 | 1668.322 | 64.84647 | 1668.322 | 12.6897 | 1668.322 | 12.6897
767.5298 | 259.41757 | 767.5298 | 212.38536 | 767.5298 | 157.65426 | 3327.10986 | 138.136 | 767.5298 | 72.09203 | 2612 | 39.28208 | 1670.25 | 62.04013 | 1670.25 | 12.26005 | 1670.25 | 12.26005
768.0119 | 259.40568 | 768.0119 | 212.42284 | 768.0119 | 157.65779 | 3325.1811 | 138.113 | 768.0119 | 72.13946 | 2608 | 39.33075 | 1672.178 | 59.32828 | 1672.178 | 11.84747 | 1672.178 | 11.84747
768.494 | 259.39759 | 768.494 | 212.46226 | 768.494 | 157.66455 | 3323.25234 | 138.087 | 768.494 | 72.18855 | 2604 | 39.34031 | 1674.107 | 56.68644 | 1674.107 | 11.45285 | 1674.107 | 11.45285
768.9761 | 259.39547 | 768.9761 | 212.5047 | 768.9761 | 157.67551 | 3321.32358 | 138.06 | 768.9761 | 72.24151 | 2600 | 39.3397 | 1676.035 | 54.32951 | 1676.035 | 11.28629 | 1676.035 | 11.28629
769.4583 | 259.39844 | 769.4583 | 212.54904 | 769.4583 | 157.68913 | 3319.39482 | 138.034 | 769.4583 | 72.29866 | 2596 | 39.3387 | 1677.964 | 52.59043 | 1677.964 | 11.23155 | 1677.964 | 11.23155
769.9404 | 259.40281 | 769.9404 | 212.59241 | 769.9404 | 157.70176 | 3317.46606 | 138.01 | 769.9404 | 72.3584 | 2592 | 39.35996 | 1679.892 | 50.9492 | 1679.892 | 10.96626 | 1679.892 | 10.96626
770.4225 | 259.40421 | 770.4225 | 212.63184 | 770.4225 | 157.70932 | 3315.5373 | 137.988 | 770.4225 | 72.41826 | 2588 | 39.36171 | 1681.821 | 48.99144 | 1681.821 | 10.70329 | 1681.821 | 10.70329
770.9046 | 259.39995 | 770.9046 | 212.66574 | 770.9046 | 157.70943 | 3313.60854 | 137.969 | 770.9046 | 72.47618 | 2584 | 39.37959 | 1683.749 | 47.23717 | 1683.749 | 10.1422 | 1683.749 | 10.1422
771.3867 | 259.3906 | 771.3867 | 212.69473 | 771.3867 | 157.70257 | 3311.67978 | 137.952 | 771.3867 | 72.53162 | 2580 | 39.38839 | 1685.678 | 45.7354 | 1685.678 | 9.56622 | 1685.678 | 9.56622
771.8688 | 259.37973 | 771.8688 | 212.72143 | 771.8688 | 157.69188 | 3309.75102 | 137.938 | 771.8688 | 72.58549 | 2576 | 39.38142 | 1687.606 | 43.87589 | 1687.606 | 9.3221 | 1687.606 | 9.3221
772.351 | 259.37181 | 772.351 | 212.74843 | 772.351 | 157.6814 | 3307.82226 | 137.923 | 772.351 | 72.63906 | 2572 | 39.42326 | 1689.535 | 41.88601 | 1689.535 | 8.98615 | 1689.535 | 8.98615
772.8331 | 259.36983 | 772.8331 | 212.77716 | 772.8331 | 157.67415 | 3305.8935 | 137.909 | 772.8331 | 72.69296 | 2568 | 39.45033 | 1691.463 | 40.34006 | 1691.463 | 8.61039 | 1691.463 | 8.61039
773.3152 | 259.37355 | 773.3152 | 212.80674 | 773.3152 | 157.67076 | 3303.96474 | 137.893 | 773.3152 | 72.74648 | 2564 | 39.45247 | 1693.392 | 38.84487 | 1693.392 | 8.14283 | 1693.392 | 8.14283
773.7973 | 259.37974 | 773.7973 | 212.83453 | 773.7973 | 157.66975 | 3302.03598 | 137.872 | 773.7973 | 72.79786 | 2560 | 39.45 | 1695.32 | 36.95117 | 1695.32 | 7.72621 | 1695.32 | 7.72621
774.2794 | 259.38405 | 774.2794 | 212.85751 | 774.2794 | 157.66895 | 3300.10722 | 137.851 | 774.2794 | 72.84539 | 2556 | 39.46131 | 1697.249 | 35.55975 | 1697.249 | 7.31618 | 1697.249 | 7.31618
774.7615 | 259.38357 | 774.7615 | 212.87414 | 774.7615 | 157.6673 | 3298.17847 | 137.833 | 774.7615 | 72.88868 | 2552 | 39.46791 | 1699.177 | 34.80782 | 1699.177 | 7.12444 | 1699.177 | 7.12444
775.2437 | 259.37849 | 775.2437 | 212.88498 | 775.2437 | 157.66584 | 3296.24971 | 137.819 | 775.2437 | 72.92928 | 2548 | 39.47304 | 1701.105 | 34.18877 | 1701.105 | 7.02758 | 1701.105 | 7.02758
775.7258 | 259.372 | 775.7258 | 212.89264 | 775.7258 | 157.66721 | 3294.32095 | 137.809 | 775.7258 | 72.97016 | 2544 | 39.50942 | 1703.034 | 33.15266 | 1703.034 | 7.00544 | 1703.034 | 7.00544
776.2079 | 259.3685 | 776.2079 | 212.90011 | 776.2079 | 157.67396 | 3292.39219 | 137.8 | 776.2079 | 73.01445 | 2540 | 39.52524 | 1704.962 | 32.02306 | 1704.962 | 6.97299 | 1704.962 | 6.97299
776.69 | 259.37107 | 776.69 | 212.9092 | 776.69 | 157.68667 | 3290.46343 | 137.793 | 776.69 | 73.06386 | 2536 | 39.54143 | 1706.891 | 31.1913 | 1706.891 | 6.85259 | 1706.891 | 6.85259
777.1721 | 259.37974 | 777.1721 | 212.91943 | 777.1721 | 157.70304 | 3288.53467 | 137.786 | 777.1721 | 73.11777 | 2532 | 39.54202 | 1708.819 | 30.52691 | 1708.819 | 6.65914 | 1708.819 | 6.65914
777.6542 | 259.39152 | 777.6542 | 212.92828 | 777.6542 | 157.71868 | 3286.60591 | 137.777 | 777.6542 | 73.17361 | 2528 | 39.55475 | 1710.748 | 29.80095 | 1710.748 | 6.39161 | 1710.748 | 6.39161
778.1364 | 259.4021 | 778.1364 | 212.93247 | 778.1364 | 157.7291 | 3284.67715 | 137.768 | 778.1364 | 73.22813 | 2524 | 39.57044 | 1712.676 | 28.88709 | 1712.676 | 6.06956 | 1712.676 | 6.06956
778.6185 | 259.40835 | 778.6185 | 212.92953 | 778.6185 | 157.73193 | 3282.74839 | 137.759 | 778.6185 | 73.279 | 2520 | 39.55681 | 1714.605 | 28.07147 | 1714.605 | 5.62328 | 1714.605 | 5.62328
779.1006 | 259.4099 | 779.1006 | 212.91876 | 779.1006 | 157.72816 | 3280.81963 | 137.754 | 779.1006 | 73.3258 | 2516 | 39.53435 | 1716.533 | 27.32629 | 1716.533 | 5.39872 | 1716.533 | 5.39872
779.5827 | 259.40923 | 779.5827 | 212.90103 | 779.5827 | 157.72149 | 3278.89087 | 137.755 | 779.5827 | 73.36993 | 2512 | 39.51093 | 1718.462 | 26.5731 | 1718.462 | 4.91901 | 1718.462 | 4.91901
780.0648 | 259.41 | 780.0648 | 212.87767 | 780.0648 | 157.71632 | 3276.96211 | 137.766 | 780.0648 | 73.41352 | 2508 | 39.5369 | 1720.39 | 25.86967 | 1720.39 | 4.59164 | 1720.39 | 4.59164
780.5469 | 259.41483 | 780.5469 | 212.84909 | 780.5469 | 157.71547 | 3275.03335 | 137.785 | 780.5469 | 73.4581 | 2504 | 39.54699 | 1722.319 | 24.76789 | 1722.319 | 4.37022 | 1722.319 | 4.37022
781.0291 | 259.42368 | 781.0291 | 212.81417 | 781.0291 | 157.71868 | 3273.10459 | 137.81 | 781.0291 | 73.50361 | 2500 | 39.53572 | 1724.247 | 23.56889 | 1724.247 | 4.21516 | 1724.247 | 4.21516
781.5112 | 259.43389 | 781.5112 | 212.77055 | 781.5112 | 157.72307 | 3271.17583 | 137.837 | 781.5112 | 73.54849 | 2496 | 39.57052 | 1726.176 | 22.82062 | 1726.176 | 4.07141 | 1726.176 | 4.07141
781.9933 | 259.44185 | 781.9933 | 212.716 | 781.9933 | 157.72492 | 3269.24708 | 137.863 | 781.9933 | 73.59064 | 2492 | 39.6056 | 1728.104 | 21.9063 | 1728.104 | 3.80654 | 1728.104 | 3.80654
782.4754 | 259.44515 | 782.4754 | 212.64976 | 782.4754 | 157.72201 | 3267.31832 | 137.886 | 782.4754 | 73.62873 | 2488 | 39.6063 | 1730.032 | 21.05466 | 1730.032 | 3.57017 | 1730.032 | 3.57017
782.9575 | 259.44404 | 782.9575 | 212.57326 | 782.9575 | 157.71494 | 3265.38956 | 137.906 | 782.9575 | 73.66298 | 2484 | 39.63974 | 1731.961 | 20.5891 | 1731.961 | 3.64542 | 1731.961 | 3.64542
783.4396 | 259.4413 | 783.4396 | 212.48956 | 783.4396 | 157.70695 | 3263.4608 | 137.927 | 783.4396 | 73.69503 | 2480 | 39.64345 | 1733.889 | 19.92671 | 1733.889 | 3.71789 | 1733.889 | 3.71789
783.9218 | 259.4405 | 783.9218 | 212.40189 | 783.9218 | 157.70206 | 3261.53204 | 137.949 | 783.9218 | 73.72703 | 2476 | 39.65672 | 1735.818 | 19.03315 | 1735.818 | 3.82918 | 1735.818 | 3.82918
784.4039 | 259.44385 | 784.4039 | 212.31201 | 784.4039 | 157.70287 | 3259.60328 | 137.973 | 784.4039 | 73.7604 | 2472 | 39.67528 | 1737.746 | 18.37312 | 1737.746 | 3.95757 | 1737.746 | 3.95757
784.886 | 259.45067 | 784.886 | 212.21941 | 784.886 | 157.70916 | 3257.67452 | 137.996 | 784.886 | 73.79506 | 2468 | 39.65285 | 1739.675 | 18.07379 | 1739.675 | 4.02339 | 1739.675 | 4.02339
785.3681 | 259.45772 | 785.3681 | 212.12167 | 785.3681 | 157.71815 | 3255.74576 | 138.018 | 785.3681 | 73.82957 | 2464 | 39.64586 | 1741.603 | 17.8476 | 1741.603 | 4.10644 | 1741.603 | 4.10644
785.8502 | 259.46099 | 785.8502 | 212.01617 | 785.8502 | 157.72623 | 3253.817 | 138.039 | 785.8502 | 73.86208 | 2460 | 39.65614 | 1743.532 | 17.36147 | 1743.532 | 4.11211 | 1743.532 | 4.11211
786.3323 | 259.45806 | 786.3323 | 211.90185 | 786.3323 | 157.73119 | 3251.88824 | 138.055 | 786.3323 | 73.89129 | 2456 | 39.65034 | 1745.46 | 16.68877 | 1745.46 | 4.00925 | 1745.46 | 4.00925
786.8145 | 259.44963 | 786.8145 | 211.7802 | 786.8145 | 157.73357 | 3249.95948 | 138.063 | 786.8145 | 73.91724 | 2452 | 39.63893 | 1747.389 | 16.19422 | 1747.389 | 4.01177 | 1747.389 | 4.01177
787.2966 | 259.43921 | 787.2966 | 211.65498 | 787.2966 | 157.73646 | 3248.03072 | 138.062 | 787.2966 | 73.94101 | 2448 | 39.63592 | 1749.317 | 15.8748 | 1749.317 | 4.01457 | 1749.317 | 4.01457
787.7787 | 259.4313 | 787.7787 | 211.53073 | 787.7787 | 157.74372 | 3246.10196 | 138.052 | 787.7787 | 73.96381 | 2444 | 39.62613 | 1751.246 | 15.29607 | 1751.246 | 4.0197 | 1751.246 | 4.0197
788.2608 | 259.42894 | 788.2608 | 211.41108 | 788.2608 | 157.75781 | 3244.1732 | 138.038 | 788.2608 | 73.98602 | 2440 | 39.63407 | 1753.174 | 14.74187 | 1753.174 | 3.94294 | 1753.174 | 3.94294
788.7429 | 259.43203 | 788.7429 | 211.29774 | 788.7429 | 157.77834 | 3242.24444 | 138.024 | 788.7429 | 74.00671 | 2436 | 39.61978 | 1755.103 | 14.66778 | 1755.103 | 3.93144 | 1755.103 | 3.93144
789.225 | 259.43754 | 789.225 | 211.19092 | 789.225 | 157.80227 | 3240.31569 | 138.012 | 789.225 | 74.02407 | 2432 | 39.59799 | 1757.031 | 14.47139 | 1757.031 | 3.76471 | 1757.031 | 3.76471
789.7072 | 259.44127 | 789.7072 | 211.09093 | 789.7072 | 157.82545 | 3238.38693 | 138.004 | 789.7072 | 74.03653 | 2428 | 39.57411 | 1758.959 | 14.16916 | 1758.959 | 3.62072 | 1758.959 | 3.62072
790.1893 | 259.44037 | 790.1893 | 210.99996 | 790.1893 | 157.8448 | 3236.45817 | 138.001 | 790.1893 | 74.0439 | 2424 | 39.57794 | 1760.888 | 13.86277 | 1760.888 | 3.39898 | 1760.888 | 3.39898
790.6714 | 259.43495 | 790.6714 | 210.92302 | 790.6714 | 157.85957 | 3234.52941 | 138.001 | 790.6714 | 74.04784 | 2420 | 39.58912 | 1762.816 | 13.06673 | 1762.816 | 2.96599 | 1762.816 | 2.96599
791.1535 | 259.42807 | 791.1535 | 210.86705 | 791.1535 | 157.87132 | 3232.60065 | 138.001 | 791.1535 | 74.05126 | 2416 | 39.55937 | 1764.745 | 12.3578 | 1764.745 | 2.7367 | 1764.745 | 2.7367
791.6356 | 259.42395 | 791.6356 | 210.83884 | 791.6356 | 157.88233 | 3230.67189 | 138 | 791.6356 | 74.05706 | 2412 | 39.57892 | 1766.673 | 11.87669 | 1766.673 | 2.89341 | 1766.673 | 2.89341
792.1177 | 259.4255 | 792.1177 | 210.84238 | 792.1177 | 157.89386 | 3228.74313 | 137.996 | 792.1177 | 74.06664 | 2408 | 39.61556 | 1768.602 | 11.65654 | 1768.602 | 2.78841 | 1768.602 | 2.78841
792.5999 | 259.43263 | 792.5999 | 210.87732 | 792.5999 | 157.90496 | 3226.81437 | 137.988 | 792.5999 | 74.07922 | 2404 | 39.60453 | 1770.53 | 11.58943 | 1770.53 | 2.63816 | 1770.53 | 2.63816
793.082 | 259.44216 | 793.082 | 210.93907 | 793.082 | 157.91288 | 3224.88561 | 137.975 | 793.082 | 74.09216 | 2400 | 39.64377 | 1772.459 | 11.36822 | 1772.459 | 2.64752 | 1772.459 | 2.64752
793.5641 | 259.44955 | 793.5641 | 211.02065 | 793.5641 | 157.9147 | 3222.95685 | 137.96 | 793.5641 | 74.10215 | 2396 | 39.66892 | 1774.387 | 11.08811 | 1774.387 | 2.70202 | 1774.387 | 2.70202
794.0462 | 259.45129 | 794.0462 | 211.11514 | 794.0462 | 157.90922 | 3221.02809 | 137.944 | 794.0462 | 74.10669 | 2392 | 39.68853 | 1776.316 | 10.93434 | 1776.316 | 2.69354 | 1776.316 | 2.69354
794.5283 | 259.44661 | 794.5283 | 211.21743 | 794.5283 | 157.89799 | 3219.09933 | 137.932 | 794.5283 | 74.10492 | 2388 | 39.692 | 1778.244 | 10.67332 | 1778.244 | 2.52027 | 1778.244 | 2.52027
795.0104 | 259.43764 | 795.0104 | 211.3245 | 795.0104 | 157.8848 | 3217.17057 | 137.924 | 795.0104 | 74.09742 | 2384 | 39.68899 | 1780.173 | 10.44665 | 1780.173 | 2.38054 | 1780.173 | 2.38054
795.4926 | 259.42788 | 795.4926 | 211.43428 | 795.4926 | 157.87379 | 3215.24181 | 137.919 | 795.4926 | 74.0853 | 2380 | 39.74842 | 1782.101 | 10.47578 | 1782.101 | 2.39387 | 1782.101 | 2.39387
795.9747 | 259.41999 | 795.9747 | 211.54411 | 795.9747 | 157.86731 | 3213.31305 | 137.915 | 795.9747 | 74.06891 | 2376 | 39.78645 | 1784.03 | 10.37109 | 1784.03 | 2.39783 | 1784.03 | 2.39783
796.4568 | 259.41422 | 796.4568 | 211.6497 | 796.4568 | 157.86472 | 3211.3843 | 137.909 | 796.4568 | 74.0474 | 2372 | 39.81414 | 1785.958 | 10.14025 | 1785.958 | 2.39708 | 1785.958 | 2.39708
796.9389 | 259.40835 | 796.9389 | 211.74536 | 796.9389 | 157.86284 | 3209.45554 | 137.901 | 796.9389 | 74.01892 | 2368 | 39.79341 | 1787.886 | 10.14935 | 1787.886 | 2.43242 | 1787.886 | 2.43242
797.421 | 259.39921 | 797.421 | 211.82542 | 797.421 | 157.85788 | 3207.52678 | 137.892 | 797.421 | 73.98189 | 2364 | 39.82986 | 1789.815 | 10.35394 | 1789.815 | 2.36444 | 1789.815 | 2.36444
797.9031 | 259.38479 | 797.9031 | 211.88598 | 797.9031 | 157.84766 | 3205.59802 | 137.881 | 797.9031 | 73.93606 | 2360 | 39.89064 | 1791.743 | 10.17522 | 1791.743 | 2.17604 | 1791.743 | 2.17604
798.3853 | 259.36561 | 798.3853 | 211.92576 | 798.3853 | 157.83295 | 3203.66926 | 137.87 | 798.3853 | 73.88311 | 2356 | 39.82905 | 1793.672 | 9.70768 | 1793.672 | 2.00606 | 1793.672 | 2.00606
798.8674 | 259.34462 | 798.8674 | 211.94613 | 798.8674 | 157.81713 | 3201.7405 | 137.86 | 798.8674 | 73.82596 | 2352 | 39.69999 | 1795.6 | 9.03044 | 1795.6 | 1.99719 | 1795.6 | 1.99719
799.3495 | 259.32546 | 799.3495 | 211.94952 | 799.3495 | 157.80429 | 3199.81174 | 137.851 | 799.3495 | 73.7674 | 2348 | 40.13802 | 1797.529 | 8.47031 | 1797.529 | 1.75963 | 1797.529 | 1.75963
799.8316 | 259.31036 | 799.8316 | 211.93787 | 799.8316 | 157.79698 | 3197.88298 | 137.844 | 799.8316 | 73.70849 | 2344 | 39.80111 | 1799.457 | 7.98368 | 1799.457 | 1.68947 | 1799.457 | 1.68947
800.3137 | 259.29868 | 800.3137 | 211.91129 | 800.3137 | 157.79475 | 3195.95422 | 137.837 | 800.3137 | 73.64791 | 2340 | 39.86282 | 1801.386 | 7.77477 | 1801.386 | 2.0256 | 1801.386 | 2.0256
800.7958 | 259.28726 | 800.7958 | 211.86832 | 800.7958 | 157.79447 | 3194.02546 | 137.829 | 800.7958 | 73.58236 | 2336 | 39.86138 | 1803.314 | 7.75471 | 1803.314 | 1.83131 | 1803.314 | 1.83131
801.278 | 259.27225 | 801.278 | 211.80671 | 801.278 | 157.79205 | 3192.0967 | 137.82 | 801.278 | 73.5082 | 2332 | 39.74647 | 1805.243 | 7.24637 | 1805.243 | 1.78761 | 1805.243 | 1.78761
801.7601 | 259.2514 | 801.7601 | 211.72517 | 801.7601 | 157.78472 | 3190.16794 | 137.81 | 801.7601 | 73.4232 | 2328 | 39.73782 | 1807.171 | 6.4061 | 1807.171 | 2.04872 | 1807.171 | 2.04872
802.2422 | 259.22553 | 802.2422 | 211.62408 | 802.2422 | 157.77244 | 3188.23918 | 137.8 | 802.2422 | 73.3276 | 2324 | 39.77152 | 1809.1 | 5.75282 | 1809.1 | 2.2161 | 1809.1 | 2.2161
802.7243 | 259.19827 | 802.7243 | 211.50547 | 802.7243 | 157.75774 | 3186.31042 | 137.789 | 802.7243 | 73.22402 | 2320 | 39.73328 | 1811.028 | 5.38362 | 1811.028 | 2.23168 | 1811.028 | 2.23168
803.2064 | 259.17405 | 803.2064 | 211.37148 | 803.2064 | 157.74403 | 3184.38166 | 137.777 | 803.2064 | 73.11584 | 2316 | 39.71768 | 1812.957 | 5.04361 | 1812.957 | 2.21777 | 1812.957 | 2.21777
803.6885 | 259.15575 | 803.6885 | 211.22308 | 803.6885 | 157.73359 | 3182.45291 | 137.76 | 803.6885 | 73.00554 | 2312 | 39.68071 | 1814.885 | 4.77699 | 1814.885 | 2.3021 | 1814.885 | 2.3021
804.1707 | 259.14304 | 804.1707 | 211.05913 | 804.1707 | 157.72619 | 3180.52415 | 137.741 | 804.1707 | 72.89356 | 2308 | 39.69384 | 1816.813 | 4.86166 | 1816.813 | 2.36837 | 1816.813 | 2.36837
804.6528 | 259.13254 | 804.6528 | 210.8767 | 804.6528 | 157.71937 | 3178.59539 | 137.719 | 804.6528 | 72.77811 | 2304 | 39.69239 | 1818.742 | 5.1647 | 1818.742 | 2.36215 | 1818.742 | 2.36215
805.1349 | 259.11974 | 805.1349 | 210.6725 | 805.1349 | 157.71004 | 3176.66663 | 137.699 | 805.1349 | 72.65654 | 2300 | 39.73448 | 1820.67 | 5.31944 | 1820.67 | 2.27373 | 1820.67 | 2.27373
805.617 | 259.10155 | 805.617 | 210.44476 | 805.617 | 157.69654 | 3174.73787 | 137.682 | 805.617 | 72.52678 | 2296 | 39.75171 | 1822.599 | 5.37005 | 1822.599 | 2.17507 | 1822.599 | 2.17507
806.0991 | 259.07788 | 806.0991 | 210.19422 | 806.0991 | 157.67986 | 3172.80911 | 137.67 | 806.0991 | 72.38867 | 2292 | 39.77872 | 1824.527 | 5.49562 | 1824.527 | 1.99591 | 1824.527 | 1.99591
806.5812 | 259.05159 | 806.5812 | 209.92401 | 806.5812 | 157.66321 | 3170.88035 | 137.662 | 806.5812 | 72.24392 | 2288 | 39.79413 | 1826.456 | 5.5858 | 1826.456 | 1.8139 | 1826.456 | 1.8139
807.0634 | 259.02674 | 807.0634 | 209.63812 | 807.0634 | 157.65029 | 3168.95159 | 137.659 | 807.0634 | 72.09487 | 2284 | 39.81483 | 1828.384 | 5.56585 | 1828.384 | 1.7265 | 1828.384 | 1.7265
807.5455 | 259.0061 | 807.5455 | 209.33942 | 807.5455 | 157.64316 | 3167.02283 | 137.66 | 807.5455 | 71.94299 | 2280 | 39.83297 | 1830.313 | 5.47128 | 1830.313 | 1.6342 | 1830.313 | 1.6342
808.0276 | 258.98958 | 808.0276 | 209.02824 | 808.0276 | 157.64094 | 3165.09407 | 137.666 | 808.0276 | 71.78784 | 2276 | 39.86988 | 1832.241 | 5.62349 | 1832.241 | 1.30579 | 1832.241 | 1.30579
808.5097 | 258.97426 | 808.5097 | 208.7025 | 808.5097 | 157.64012 | 3163.16531 | 137.679 | 808.5097 | 71.627 | 2272 | 39.88962 | 1834.17 | 5.55064 | 1834.17 | 1.09382 | 1834.17 | 1.09382
808.9918 | 258.95627 | 808.9918 | 208.35906 | 808.9918 | 157.63636 | 3161.23655 | 137.697 | 808.9918 | 71.45763 | 2268 | 39.88208 | 1836.098 | 5.83833 | 1836.098 | 0.9913 | 1836.098 | 0.9913
809.4739 | 258.93324 | 809.4739 | 207.99591 | 809.4739 | 157.62672 | 3159.30779 | 137.721 | 809.4739 | 71.27811 | 2264 | 39.8796 | 1838.027 | 6.19255 | 1838.027 | 0.82107 | 1838.027 | 0.82107
809.9561 | 258.90587 | 809.9561 | 207.61346 | 809.9561 | 157.61099 | 3157.37903 | 137.749 | 809.9561 | 71.08928 | 2260 | 39.84264 | 1839.955 | 6.12767 | 1839.955 | 0.97743 | 1839.955 | 0.97743
810.4382 | 258.8779 | 810.4382 | 207.21477 | 810.4382 | 157.59154 | 3155.45027 | 137.78 | 810.4382 | 70.89438 | 2256 | 39.86407 | 1841.884 | 5.67104 | 1841.884 | 1.12701 | 1841.884 | 1.12701
810.9203 | 258.85417 | 810.9203 | 206.8041 | 810.9203 | 157.57179 | 3153.52152 | 137.812 | 810.9203 | 70.69765 | 2252 | 39.84501 | 1843.812 | 5.48609 | 1843.812 | 1.27371 | 1843.812 | 1.27371
811.4024 | 258.83821 | 811.4024 | 206.38501 | 811.4024 | 157.55425 | 3151.59276 | 137.846 | 811.4024 | 70.50242 | 2248 | 39.80089 | 1845.74 | 5.73193 | 1845.74 | 1.42797 | 1845.74 | 1.42797
811.8845 | 258.83036 | 811.8845 | 205.95887 | 811.8845 | 157.53926 | 3149.664 | 137.88 | 811.8845 | 70.30966 | 2244 | 39.7757 | 1847.669 | 5.71135 | 1847.669 | 1.63684 | 1847.669 | 1.63684
812.3666 | 258.82783 | 812.3666 | 205.52511 | 812.3666 | 157.52524 | 3147.73524 | 137.915 | 812.3666 | 70.11795 | 2240 | 39.74892 | 1849.597 | 5.74138 | 1849.597 | 1.75363 | 1849.597 | 1.75363
812.8488 | 258.82638 | 812.8488 | 205.08279 | 812.8488 | 157.51017 | 3145.80648 | 137.952 | 812.8488 | 69.92483 | 2236 | 39.71954 | 1851.526 | 6.22929 | 1851.526 | 1.86836 | 1851.526 | 1.86836
813.3309 | 258.82274 | 813.3309 | 204.63277 | 813.3309 | 157.49323 | 3143.87772 | 137.988 | 813.3309 | 69.72865 | 2232 | 39.67338 | 1853.454 | 6.4222 | 1853.454 | 1.8463 | 1853.454 | 1.8463
813.813 | 258.81632 | 813.813 | 204.17908 | 813.813 | 157.47567 | 3141.94896 | 138.023 | 813.813 | 69.53012 | 2228 | 39.66408 | 1855.383 | 6.45821 | 1855.383 | 1.75524 | 1855.383 | 1.75524
814.2951 | 258.8092 | 814.2951 | 203.72843 | 814.2951 | 157.46023 | 3140.0202 | 138.054 | 814.2951 | 69.33235 | 2224 | 39.63203 | 1857.311 | 6.26095 | 1857.311 | 1.77099 | 1857.311 | 1.77099
814.7772 | 258.80463 | 814.7772 | 203.28797 | 814.7772 | 157.44932 | 3138.09144 | 138.08 | 814.7772 | 69.13956 | 2220 | 39.63386 | 1859.24 | 6.16941 | 1859.24 | 1.7362 | 1859.24 | 1.7362
815.2593 | 258.80475 | 815.2593 | 202.86257 | 815.2593 | 157.44328 | 3136.16268 | 138.098 | 815.2593 | 68.95512 | 2216 | 39.63479 | 1861.168 | 6.13071 | 1861.168 | 1.686 | 1861.168 | 1.686
815.7415 | 258.80915 | 815.7415 | 202.45296 | 815.7415 | 157.43965 | 3134.23392 | 138.112 | 815.7415 | 68.78015 | 2212 | 39.65586 | 1863.097 | 5.95125 | 1863.097 | 1.65596 | 1863.097 | 1.65596
816.2236 | 258.81506 | 816.2236 | 202.05621 | 816.2236 | 157.43422 | 3132.30516 | 138.122 | 816.2236 | 68.61335 | 2208 | 39.67961 | 1865.025 | 5.53693 | 1865.025 | 1.54088 | 1865.025 | 1.54088
816.7057 | 258.81903 | 816.7057 | 201.66814 | 816.7057 | 157.42329 | 3130.3764 | 138.129 | 816.7057 | 68.45246 | 2204 | 39.72634 | 1866.954 | 4.94942 | 1866.954 | 1.41419 | 1866.954 | 1.41419
817.1878 | 258.81916 | 817.1878 | 201.28658 | 817.1878 | 157.40589 | 3128.44764 | 138.133 | 817.1878 | 68.29613 | 2200 | 39.74119 | 1868.882 | 4.43808 | 1868.882 | 1.3352 | 1868.882 | 1.3352
817.6699 | 258.81642 | 817.6699 | 200.91346 | 817.6699 | 157.38478 | 3126.51888 | 138.134 | 817.6699 | 68.1453 | 2196 | 39.77218 | 1870.811 | 4.2309 | 1870.811 | 1.36407 | 1870.811 | 1.36407
818.152 | 258.81432 | 818.152 | 200.55462 | 818.152 | 157.36544 | 3124.59013 | 138.132 | 818.152 | 68.00299 | 2192 | 39.77897 | 1872.739 | 4.03838 | 1872.739 | 1.58242 | 1872.739 | 1.58242
818.6342 | 258.81702 | 818.6342 | 200.21725 | 818.6342 | 157.35363 | 3122.66137 | 138.129 | 818.6342 | 67.87285 | 2188 | 39.82324 | 1874.667 | 3.26683 | 1874.667 | 1.68412 | 1874.667 | 1.68412
819.1163 | 258.827 | 819.1163 | 199.90662 | 819.1163 | 157.3527 | 3120.73261 | 138.124 | 819.1163 | 67.75703 | 2184 | 39.82493 | 1876.596 | 2.35113 | 1876.596 | 1.77087 | 1876.596 | 1.77087
819.5984 | 258.84358 | 819.5984 | 199.62388 | 819.5984 | 157.36216 | 3118.80385 | 138.119 | 819.5984 | 67.6548 | 2180 | 39.80078 | 1878.524 | 2.17233 | 1878.524 | 1.86749 | 1878.524 | 1.86749
820.0805 | 258.86338 | 820.0805 | 199.36631 | 820.0805 | 157.37834 | 3116.87509 | 138.113 | 820.0805 | 67.56263 | 2176 | 39.81601 | 1880.453 | 2.14619 | 1880.453 | 1.71916 | 1880.453 | 1.71916
820.5626 | 258.88228 | 820.5626 | 199.13005 | 820.5626 | 157.39668 | 3114.94633 | 138.107 | 820.5626 | 67.47605 | 2172 | 39.8185 | 1882.381 | 1.86955 | 1882.381 | 1.40532 | 1882.381 | 1.40532
821.0447 | 258.89794 | 821.0447 | 198.91368 | 821.0447 | 157.41459 | 3113.01757 | 138.098 | 821.0447 | 67.39167 | 2168 | 39.79348 | 1884.31 | 2.17201 | 1884.31 | 1.02545 | 1884.31 | 1.02545
821.5269 | 258.9113 | 821.5269 | 198.72033 | 821.5269 | 157.43296 | 3111.08881 | 138.087 | 821.5269 | 67.30881 | 2164 | 39.82042 | 1886.238 | 2.35136 | 1886.238 | 0.90954 | 1886.238 | 0.90954
822.009 | 258.92622 | 822.009 | 198.55721 | 822.009 | 157.4559 | 3109.16005 | 138.075 | 822.009 | 67.22934 | 2160 | 39.82432 | 1888.167 | 2.13924 | 1888.167 | 0.79066 | 1888.167 | 0.79066
822.4911 | 258.94747 | 822.4911 | 198.43238 | 822.4911 | 157.48865 | 3107.23129 | 138.06 | 822.4911 | 67.1561 | 2156 | 39.7982 | 1890.095 | 2.16287 | 1890.095 | 0.71564 | 1890.095 | 0.71564
822.9732 | 258.97811 | 822.9732 | 198.35082 | 822.9732 | 157.53499 | 3105.30253 | 138.044 | 822.9732 | 67.09075 | 2152 | 39.78929 | 1892.024 | 2.32284 | 1892.024 | 0.60595 | 1892.024 | 0.60595
823.4553 | 259.01784 | 823.4553 | 198.31157 | 823.4553 | 157.59552 | 3103.37377 | 138.027 | 823.4553 | 67.03247 | 2148 | 39.7963 | 1893.952 | 3.07531 | 1893.952 | 0.58692 | 1893.952 | 0.58692
823.9374 | 259.06321 | 823.9374 | 198.30802 | 823.9374 | 157.66783 | 3101.44501 | 138.01 | 823.9374 | 66.97805 | 2144 | 39.79476 | 1895.881 | 3.79498 | 1895.881 | 0.707 | 1895.881 | 0.707
824.4196 | 259.10961 | 824.4196 | 198.33092 | 824.4196 | 157.74829 | 3099.51625 | 137.991 | 824.4196 | 66.92385 | 2140 | 39.77567 | 1897.809 | 4.01946 | 1897.809 | 0.82787 | 1897.809 | 0.82787
824.9017 | 259.15377 | 824.9017 | 198.37244 | 824.9017 | 157.83425 | 3097.58749 | 137.969 | 824.9017 | 66.86774 | 2136 | 39.77867 | 1899.738 | 4.13623 | 1899.738 | 0.99765 | 1899.738 | 0.99765
825.3838 | 259.19535 | 825.3838 | 198.42894 | 825.3838 | 157.92532 | 3095.65874 | 137.945 | 825.3838 | 66.81053 | 2132 | 39.76766 | 1901.666 | 4.36421 | 1901.666 | 1.23284 | 1901.666 | 1.23284
825.8659 | 259.23676 | 825.8659 | 198.50126 | 825.8659 | 158.0231 | 3093.72998 | 137.919 | 825.8659 | 66.75547 | 2128 | 39.77428
826.348 | 259.28134 | 826.348 | 198.59203 | 826.348 | 158.12932 | 3091.80122 | 137.892 | 826.348 | 66.70642 | 2124 | 39.78567
826.8301 | 259.3309 | 826.8301 | 198.70253 | 826.8301 | 158.24394 | 3089.87246 | 137.866 | 826.8301 | 66.66541 | 2120 | 39.7522
827.3123 | 259.38429 | 827.3123 | 198.83019 | 827.3123 | 158.3641 | 3087.9437 | 137.844 | 827.3123 | 66.63123 | 2116 | 39.76157
827.7944 | 259.43767 | 827.7944 | 198.96899 | 827.7944 | 158.48491 | 3086.01494 | 137.824 | 827.7944 | 66.59993 | 2112 | 39.798
828.2765 | 259.48653 | 828.2765 | 199.11198 | 828.2765 | 158.60154 | 3084.08618 | 137.808 | 828.2765 | 66.56677 | 2108 | 39.79194
828.7586 | 259.52812 | 828.7586 | 199.25455 | 828.7586 | 158.71139 | 3082.15742 | 137.797 | 828.7586 | 66.52886 | 2104 | 39.7756
829.2407 | 259.56297 | 829.2407 | 199.39648 | 829.2407 | 158.81513 | 3080.22866 | 137.79 | 829.2407 | 66.48672 | 2100 | 39.78176
829.7228 | 259.5946 | 829.7228 | 199.54127 | 829.7228 | 158.91583 | 3078.2999 | 137.788 | 829.7228 | 66.44399 | 2096 | 39.78198
830.205 | 259.62749 | 830.205 | 199.69342 | 830.205 | 159.01675 | 3076.37114 | 137.788 | 830.205 | 66.40553 | 2092 | 39.79595
830.6871 | 259.66464 | 830.6871 | 199.85508 | 830.6871 | 159.11893 | 3074.44238 | 137.79 | 830.6871 | 66.37474 | 2088 | 39.79147
831.1692 | 259.70589 | 831.1692 | 200.02391 | 831.1692 | 159.21994 | 3072.51362 | 137.794 | 831.1692 | 66.3519 | 2084 | 39.77744
831.6513 | 259.74824 | 831.6513 | 200.19382 | 831.6513 | 159.31466 | 3070.58486 | 137.798 | 831.6513 | 66.33431 | 2080 | 39.7537
832.1334 | 259.78772 | 832.1334 | 200.35775 | 832.1334 | 159.39751 | 3068.6561 | 137.801 | 832.1334 | 66.31822 | 2076 | 39.78008
832.6155 | 259.82197 | 832.6155 | 200.51133 | 832.6155 | 159.46512 | 3066.72734 | 137.801 | 832.6155 | 66.30118 | 2072 | 39.78922
833.0977 | 259.8517 | 833.0977 | 200.6548 | 833.0977 | 159.51779 | 3064.79859 | 137.8 | 833.0977 | 66.28373 | 2068 | 39.80311
833.5798 | 259.88048 | 833.5798 | 200.79274 | 833.5798 | 159.55923 | 3062.86983 | 137.797 | 833.5798 | 66.26906 | 2064 | 39.81695
834.0619 | 259.91272 | 834.0619 | 200.93118 | 834.0619 | 159.59457 | 3060.94107 | 137.795 | 834.0619 | 66.26117 | 2060 | 39.81661
834.544 | 259.95105 | 834.544 | 201.07423 | 834.544 | 159.62791 | 3059.01231 | 137.794 | 834.544 | 66.26224 | 2056 | 39.81828
835.0261 | 259.99469 | 835.0261 | 201.22191 | 835.0261 | 159.66066 | 3057.08355 | 137.796 | 835.0261 | 66.27125 | 2052 | 39.81025
835.5082 | 260.03966 | 835.5082 | 201.3704 | 835.5082 | 159.69155 | 3055.15479 | 137.797 | 835.5082 | 66.28414 | 2048 | 39.81168
835.9904 | 260.08073 | 835.9904 | 201.51467 | 835.9904 | 159.71819 | 3053.22603 | 137.797 | 835.9904 | 66.29596 | 2044 | 39.82157
836.4725 | 260.1142 | 836.4725 | 201.65164 | 836.4725 | 159.73915 | 3051.29727 | 137.795 | 836.4725 | 66.3035 | 2040 | 39.82459
836.9546 | 260.13969 | 836.9546 | 201.7822 | 836.9546 | 159.75526 | 3049.36851 | 137.794 | 836.9546 | 66.30696 | 2036 | 39.83845
837.4367 | 260.16023 | 837.4367 | 201.91068 | 837.4367 | 159.76943 | 3047.43975 | 137.797 | 837.4367 | 66.30973 | 2032 | 39.86584
837.9188 | 260.18054 | 837.9188 | 202.04245 | 837.9188 | 159.78507 | 3045.51099 | 137.805 | 837.9188 | 66.3163 | 2028 | 39.88527
838.4009 | 260.20457 | 838.4009 | 202.1807 | 838.4009 | 159.80415 | 3043.58223 | 137.819 | 838.4009 | 66.32967 | 2024 | 39.92254
838.8831 | 260.23354 | 838.8831 | 202.32461 | 838.8831 | 159.82608 | 3041.65347 | 137.838 | 838.8831 | 66.34958 | 2020 | 39.9524
839.3652 | 260.26583 | 839.3652 | 202.46986 | 839.3652 | 159.84812 | 3039.72471 | 137.862 | 839.3652 | 66.37263 | 2016 | 39.96538
839.8473 | 260.29836 | 839.8473 | 202.61141 | 839.8473 | 159.86711 | 3037.79595 | 137.89 | 839.8473 | 66.39429 | 2012 | 40.00674
840.3294 | 260.32875 | 840.3294 | 202.74666 | 840.3294 | 159.88155 | 3035.8672 | 137.918 | 840.3294 | 66.41145 | 2008 | 40.0057
840.8115 | 260.35687 | 840.8115 | 202.87743 | 840.8115 | 159.89265 | 3033.93844 | 137.942 | 840.8115 | 66.42431 | 2004 | 40.03225
841.2936 | 260.38486 | 841.2936 | 203.00932 | 841.2936 | 159.90389 | 3032.00968 | 137.963 | 841.2936 | 66.43618 | 2000 | 39.99405
841.7758 | 260.41565 | 841.7758 | 203.14902 | 841.7758 | 159.91906 | 3030.08092 | 137.98 | 841.7758 | 66.45173 | 1996 | 40.00302
842.2579 | 260.45102 | 842.2579 | 203.30083 | 842.2579 | 159.94009 | 3028.15216 | 137.995 | 842.2579 | 66.47429 | 1992 | 40.01212
842.74 | 260.49025 | 842.74 | 203.46437 | 842.74 | 159.96584 | 3026.2234 | 138.011 | 842.74 | 66.50417 | 1988 | 39.97641
843.2221 | 260.53051 | 843.2221 | 203.63498 | 843.2221 | 159.99259 | 3024.29464 | 138.028 | 843.2221 | 66.53875 | 1984 | 39.95825
843.7042 | 260.5685 | 843.7042 | 203.80613 | 843.7042 | 160.01605 | 3022.36588 | 138.046 | 843.7042 | 66.57422 | 1980 | 39.95908
844.1863 | 260.60264 | 844.1863 | 203.97282 | 844.1863 | 160.03367 | 3020.43712 | 138.062 | 844.1863 | 66.60816 | 1976 | 39.9367
844.6685 | 260.6343 | 844.6685 | 204.13368 | 844.6685 | 160.04609 | 3018.50836 | 138.076 | 844.6685 | 66.64118 | 1972 | 39.96085
845.1506 | 260.66743 | 845.1506 | 204.29104 | 845.1506 | 160.05684 | 3016.5796 | 138.086 | 845.1506 | 66.67677 | 1968 | 39.92424
845.6327 | 260.70664 | 845.6327 | 204.44883 | 845.6327 | 160.0705 | 3014.65084 | 138.095 | 845.6327 | 66.71958 | 1964 | 39.89741
846.1148 | 260.75484 | 846.1148 | 204.6097 | 846.1148 | 160.09035 | 3012.72208 | 138.104 | 846.1148 | 66.77286 | 1960 | 39.91865
846.5969 | 260.8118 | 846.5969 | 204.77309 | 846.5969 | 160.11683 | 3010.79332 | 138.113 | 846.5969 | 66.83679 | 1956 | 39.88993
847.079 | 260.87439 | 847.079 | 204.93542 | 847.079 | 160.14766 | 3008.86456 | 138.119 | 847.079 | 66.90858 | 1952 | 39.83809
847.5612 | 260.93842 | 847.5612 | 205.09216 | 847.5612 | 160.17937 | 3006.93581 | 138.125 | 847.5612 | 66.98419 | 1948 | 39.78324
848.0433 | 261.00104 | 848.0433 | 205.24047 | 848.0433 | 160.20945 | 3005.00705 | 138.133 | 848.0433 | 67.06071 | 1944 | 39.75963
848.5254 | 261.06223 | 848.5254 | 205.38098 | 848.5254 | 160.23767 | 3003.07829 | 138.141 | 848.5254 | 67.13802 | 1940 | 39.72988
849.0075 | 261.12472 | 849.0075 | 205.51741 | 849.0075 | 160.26604 | 3001.14953 | 138.146 | 849.0075 | 67.21855 | 1936 | 39.73629
849.4896 | 261.19237 | 849.4896 | 205.65459 | 849.4896 | 160.29727 | 2999.22077 | 138.147 | 849.4896 | 67.30581 | 1932 | 39.75992
849.9717 | 261.26807 | 849.9717 | 205.79576 | 849.9717 | 160.33297 | 2997.29201 | 138.145 | 849.9717 | 67.40196 | 1928 | 39.80255
850.4539 | 261.3523 | 850.4539 | 205.94091 | 850.4539 | 160.37246 | 2995.36325 | 138.143 | 850.4539 | 67.50663 | 1924 | 39.84813
850.936 | 261.44327 | 850.936 | 206.08726 | 850.936 | 160.41301 | 2993.43449 | 138.139 | 850.936 | 67.61704 | 1920 | 39.8473
851.4181 | 261.53842 | 851.4181 | 206.2312 | 851.4181 | 160.45133 | 2991.50573 | 138.133 | 851.4181 | 67.72996 | 1916 | 39.86133
851.9002 | 261.6362 | 851.9002 | 206.37107 | 851.9002 | 160.48529 | 2989.57697 | 138.123 | 851.9002 | 67.84396 | 1912 | 39.78813
852.3823 | 261.73697 | 852.3823 | 206.50871 | 852.3823 | 160.51477 | 2987.64821 | 138.111 | 852.3823 | 67.96084 | 1908 | 39.75718
852.8644 | 261.84237 | 852.8644 | 206.64909 | 852.8644 | 160.54109 | 2985.71945 | 138.101 | 852.8644 | 68.08528 | 1904 | 39.7339
853.3466 | 261.95347 | 853.3466 | 206.79805 | 853.3466 | 160.56528 | 2983.79069 | 138.092 | 853.3466 | 68.22306 | 1900 | 39.79388
853.8287 | 262.06869 | 853.8287 | 206.95974 | 853.8287 | 160.58626 | 2981.86193 | 138.084 | 853.8287 | 68.37863 | 1896 | 39.87117
854.3108 | 262.18295 | 854.3108 | 207.13459 | 854.3108 | 160.60016 | 2979.93317 | 138.076 | 854.3108 | 68.55358 | 1892 | 39.95246
854.7929 | 262.28863 | 854.7929 | 207.31975 | 854.7929 | 160.60125 | 2978.00442 | 138.07 | 854.7929 | 68.74678 | 1888 | 40.03496
855.275 | 262.37793 | 855.275 | 207.51089 | 855.275 | 160.58428 | 2976.07566 | 138.063 | 855.275 | 68.95605 | 1884 | 40.05468
855.7571 | 262.44558 | 855.7571 | 207.70471 | 855.7571 | 160.54687 | 2974.1469 | 138.055 | 855.7571 | 69.1802 | 1880 | 40.06813
856.2393 | 262.49036 | 856.2393 | 207.90055 | 856.2393 | 160.49089 | 2972.21814 | 138.046 | 856.2393 | 69.42023 | 1876 | 40.08488
856.7214 | 262.51497 | 856.7214 | 208.10014 | 856.7214 | 160.4219 | 2970.28938 | 138.039 | 856.7214 | 69.679 | 1872 | 40.14221
857.2035 | 262.52425 | 857.2035 | 208.30587 | 857.2035 | 160.34699 | 2968.36062 | 138.033 | 857.2035 | 69.95958 | 1868 | 40.16508
857.6856 | 262.5228 | 857.6856 | 208.51865 | 857.6856 | 160.27217 | 2966.43186 | 138.028 | 857.6856 | 70.26329 | 1864 | 40.12158
858.1677 | 262.5134 | 858.1677 | 208.73671 | 858.1677 | 160.20045 | 2964.5031 | 138.024 | 858.1677 | 70.58879 | 1860 | 40.126
858.6498 | 262.49684 | 858.6498 | 208.95627 | 858.6498 | 160.13177 | 2962.57434 | 138.023 | 858.6498 | 70.93258 | 1856 | 40.14074
859.132 | 262.47326 | 859.132 | 209.17365 | 859.132 | 160.06465 | 2960.64558 | 138.023 | 859.132 | 71.29098 | 1852 | 40.13554
859.6141 | 262.44399 | 859.6141 | 209.38781 | 859.6141 | 159.99857 | 2958.71682 | 138.024 | 859.6141 | 71.66183 | 1848 | 40.1607
860.0962 | 262.4126 | 860.0962 | 209.60175 | 860.0962 | 159.9357 | 2956.78806 | 138.024 | 860.0962 | 72.04565 | 1844 | 40.17496
860.5783 | 262.38447 | 860.5783 | 209.82234 | 860.5783 | 159.88103 | 2954.8593 | 138.022 | 860.5783 | 72.44471 | 1840 | 40.10747
861.0604 | 262.36502 | 861.0604 | 210.05836 | 861.0604 | 159.8409 | 2952.93054 | 138.017 | 861.0604 | 72.86127 | 1836 | 40.0936
861.5425 | 262.35747 | 861.5425 | 210.31815 | 861.5425 | 159.82072 | 2951.00178 | 138.011 | 861.5425 | 73.29566 | 1832 | 40.13804
862.0247 | 262.36151 | 862.0247 | 210.60787 | 862.0247 | 159.82321 | 2949.07303 | 138.003 | 862.0247 | 73.74527 | 1828 | 40.13277
862.5068 | 262.37371 | 862.5068 | 210.93127 | 862.5068 | 159.84801 | 2947.14427 | 137.992 | 862.5068 | 74.20515 | 1824 | 40.04781
862.9889 | 262.38945 | 862.9889 | 211.2906 | 862.9889 | 159.89281 | 2945.21551 | 137.975 | 862.9889 | 74.6697 | 1820 | 40.01225
863.471 | 262.4053 | 863.471 | 211.68801 | 863.471 | 159.95502 | 2943.28675 | 137.951 | 863.471 | 75.13452 | 1816 | 39.99643
863.9531 | 262.42057 | 863.9531 | 212.12593 | 863.9531 | 160.0328 | 2941.35799 | 137.921 | 863.9531 | 75.5974 | 1812 | 39.99867
864.4352 | 262.43715 | 864.4352 | 212.60616 | 864.4352 | 160.12499 | 2939.42923 | 137.885 | 864.4352 | 76.05791 | 1808 | 40.00352
864.9174 | 262.4578 | 864.9174 | 213.12792 | 864.9174 | 160.22976 | 2937.50047 | 137.845 | 864.9174 | 76.51622 | 1804 | 40.07002
865.3995 | 262.48393 | 865.3995 | 213.68621 | 865.3995 | 160.34333 | 2935.57171 | 137.804 | 865.3995 | 76.97168 | 1800 | 40.09317
865.8816 | 262.51424 | 865.8816 | 214.27145 | 865.8816 | 160.45946 | 2933.64295 | 137.766 | 865.8816 | 77.42217 | 1796 | 40.08895
866.3637 | 262.54491 | 866.3637 | 214.87072 | 866.3637 | 160.57056 | 2931.71419 | 137.734 | 866.3637 | 77.86442 | 1792 | 40.18464
866.8458 | 262.57137 | 866.8458 | 215.47006 | 866.8458 | 160.66987 | 2929.78543 | 137.709 | 866.8458 | 78.29495 | 1788 | 40.12765
867.3279 | 262.59056 | 867.3279 | 216.0567 | 867.3279 | 160.75359 | 2927.85667 | 137.693 | 867.3279 | 78.7111 | 1784 | 40.15035
867.8101 | 262.60229 | 867.8101 | 216.61979 | 867.8101 | 160.82187 | 2925.92791 | 137.688 | 867.8101 | 79.1115 | 1780 | 40.13251
868.2922 | 262.60902 | 868.2922 | 217.15021 | 868.2922 | 160.87807 | 2923.99915 | 137.693 | 868.2922 | 79.49569 | 1776 | 40.15065
868.7743 | 262.61417 | 868.7743 | 217.63924 | 868.7743 | 160.9266 | 2922.07039 | 137.706 | 868.7743 | 79.8633 | 1772 | 40.21365
869.2564 | 262.61984 | 869.2564 | 218.07777 | 869.2564 | 160.97046 | 2920.14164 | 137.726 | 869.2564 | 80.21343 | 1768 | 40.16021
869.7385 | 262.62531 | 869.7385 | 218.45647 | 869.7385 | 161.00978 | 2918.21288 | 137.755 | 869.7385 | 80.5444 | 1764 | 40.11193
870.2206 | 262.62723 | 870.2206 | 218.76713 | 870.2206 | 161.04198 | 2916.28412 | 137.789 | 870.2206 | 80.85422 | 1760 | 40.1382
870.7028 | 262.62135 | 870.7028 | 219.00497 | 870.7028 | 161.06355 | 2914.35536 | 137.828 | 870.7028 | 81.14144 | 1756 | 40.12959
871.1849 | 262.60486 | 871.1849 | 219.1707 | 871.1849 | 161.07223 | 2912.4266 | 137.874 | 871.1849 | 81.40554 | 1752 | 40.14069
871.667 | 262.57795 | 871.667 | 219.27171 | 871.667 | 161.06852 | 2910.49784 | 137.927 | 871.667 | 81.6472 | 1748 | 40.11182
872.1491 | 262.5439 | 872.1491 | 219.32207 | 872.1491 | 161.05562 | 2908.56908 | 137.982 | 872.1491 | 81.86776 | 1744 | 40.10307
872.6312 | 262.50746 | 872.6312 | 219.3407 | 872.6312 | 161.03796 | 2906.64032 | 138.033 | 872.6312 | 82.06857 | 1740 | 40.08345
873.1133 | 262.47265 | 873.1133 | 219.34885 | 873.1133 | 161.01914 | 2904.71156 | 138.081 | 873.1133 | 82.25036 | 1736 | 40.11585
873.5955 | 262.44101 | 873.5955 | 219.36676 | 873.5955 | 161.00045 | 2902.7828 | 138.127 | 873.5955 | 82.41312 | 1732 | 40.08597
874.0776 | 262.41139 | 874.0776 | 219.41086 | 874.0776 | 160.98075 | 2900.85404 | 138.169 | 874.0776 | 82.55639 | 1728 | 39.93666
874.5597 | 262.38129 | 874.5597 | 219.49197 | 874.5597 | 160.95778 | 2898.92528 | 138.203 | 874.5597 | 82.6799 | 1724 | 39.86211
875.0418 | 262.34877 | 875.0418 | 219.61456 | 875.0418 | 160.92998 | 2896.99652 | 138.227 | 875.0418 | 82.78412 | 1720 | 40.00253
875.5239 | 262.31395 | 875.5239 | 219.77684 | 875.5239 | 160.89767 | 2895.06776 | 138.24 | 875.5239 | 82.87031 | 1716 | 39.88552
876.006 | 262.27902 | 876.006 | 219.97138 | 876.006 | 160.86311 | 2893.139 | 138.247 | 876.006 | 82.94026 | 1712 | 39.65579
876.4882 | 262.24699 | 876.4882 | 220.18624 | 876.4882 | 160.82923 | 2891.21025 | 138.25 | 876.4882 | 82.99582 | 1708 | 39.58933
876.9703 | 262.2198 | 876.9703 | 220.40658 | 876.9703 | 160.79803 | 2889.28149 | 138.251 | 876.9703 | 83.03819 | 1704 | 39.48431
877.4524 | 262.1971 | 877.4524 | 220.61675 | 877.4524 | 160.76948 | 2887.35273 | 138.252 | 877.4524 | 83.0677 | 1700 | 39.24011
877.9345 | 262.17646 | 877.9345 | 220.80273 | 877.9345 | 160.74182 | 2885.42397 | 138.254 | 877.9345 | 83.084 | 1696 | 38.62932
878.4166 | 262.15481 | 878.4166 | 220.95388 | 878.4166 | 160.71292 | 2883.49521 | 138.257 | 878.4166 | 83.08662 | 1692 | 37.96316
878.8987 | 262.13041 | 878.8987 | 221.06403 | 878.8987 | 160.68199 | 2881.56645 | 138.26 | 878.8987 | 83.07557 | 1688 | 37.13371
879.3809 | 262.10398 | 879.3809 | 221.13126 | 879.3809 | 160.65042 | 2879.63769 | 138.262 | 879.3809 | 83.05173 | 1684 | 36.14205
879.863 | 262.07841 | 879.863 | 221.15707 | 879.863 | 160.62137 | 2877.70893 | 138.259 | 879.863 | 83.01696 | 1680 | 34.70049
880.3451 | 262.05703 | 880.3451 | 221.14502 | 880.3451 | 160.59809 | 2875.78017 | 138.248 | 880.3451 | 82.97365 | 1676 | 33.48392
880.8272 | 262.0416 | 880.8272 | 221.09943 | 880.8272 | 160.58211 | 2873.85141 | 138.229 | 880.8272 | 82.92403 | 1672 | 32.11655
881.3093 | 262.03097 | 881.3093 | 221.02453 | 881.3093 | 160.57222 | 2871.92265 | 138.205 | 881.3093 | 82.86973 | 1668 | 30.19867
881.7914 | 262.02155 | 881.7914 | 220.92429 | 881.7914 | 160.56509 | 2869.99389 | 138.178 | 881.7914 | 82.81144 | 1664 | 28.15198
882.2736 | 262.0091 | 882.2736 | 220.80238 | 882.2736 | 160.55709 | 2868.06513 | 138.15 | 882.2736 | 82.74914 | 1660 | 25.87
882.7557 | 261.99107 | 882.7557 | 220.66279 | 882.7557 | 160.54645 | 2866.13637 | 138.126 | 882.7557 | 82.68235 | 1656 | 24.60135
883.2378 | 261.96807 | 883.2378 | 220.50968 | 883.2378 | 160.53445 | 2864.20761 | 138.104 | 883.2378 | 82.61072 | 1652 | 24.07165
883.7199 | 261.94364 | 883.7199 | 220.34746 | 883.7199 | 160.52499 | 2862.27886 | 138.085 | 883.7199 | 82.53408 | 1648 | 23.50962
884.202 | 261.92247 | 884.202 | 220.18025 | 884.202 | 160.5227 | 2860.3501 | 138.07 | 884.202 | 82.45248 | 1644 | 24.0002
884.6841 | 261.90804 | 884.6841 | 220.01138 | 884.6841 | 160.53074 | 2858.42134 | 138.06 | 884.6841 | 82.36602 | 1640 | 24.9258
885.1663 | 261.90091 | 885.1663 | 219.84319 | 885.1663 | 160.54929 | 2856.49258 | 138.055 | 885.1663 | 82.27469 | 1636 | 26.70348
885.6484 | 261.89878 | 885.6484 | 219.67744 | 885.6484 | 160.57579 | 2854.56382 | 138.051 | 885.6484 | 82.17845 | 1632 | 28.27982
886.1305 | 261.89806 | 886.1305 | 219.51585 | 886.1305 | 160.60658 | 2852.63506 | 138.045 | 886.1305 | 82.07772 | 1628 | 29.72007
886.6126 | 261.89622 | 886.6126 | 219.3606 | 886.6126 | 160.63912 | 2850.7063 | 138.038 | 886.6126 | 81.97352 | 1624 | 30.95375
887.0947 | 261.8933 | 887.0947 | 219.21451 | 887.0947 | 160.67337 | 2848.77754 | 138.032 | 887.0947 | 81.86781 | 1620 | 31.57819
887.5768 | 261.89209 | 887.5768 | 219.08045 | 887.5768 | 160.71173 | 2846.84878 | 138.031 | 887.5768 | 81.76306 | 1616 | 31.72262
888.059 | 261.89654 | 888.059 | 218.96031 | 888.059 | 160.75747 | 2844.92002 | 138.035 | 888.059 | 81.66177 | 1612 | 31.37201
888.5411 | 261.90966 | 888.5411 | 218.85424 | 888.5411 | 160.81275 | 2842.99126 | 138.043 | 888.5411 | 81.5656 | 1608 | 31.39356
889.0232 | 261.93187 | 889.0232 | 218.76024 | 889.0232 | 160.87721 | 2841.0625 | 138.053 | 889.0232 | 81.47494 | 1604 | 32.12736
889.5053 | 261.96091 | 889.5053 | 218.67519 | 889.5053 | 160.94811 | 2839.13374 | 138.065 | 889.5053 | 81.38894 | 1600 | 33.40598
889.9874 | 261.99321 | 889.9874 | 218.59604 | 889.9874 | 161.02178 | 2837.20498 | 138.075 | 889.9874 | 81.30613 | 1596 | 34.66866
890.4695 | 262.02591 | 890.4695 | 218.52122 | 890.4695 | 161.09554 | 2835.27622 | 138.083 | 890.4695 | 81.22521 | 1592 | 35.68765
890.9517 | 262.05825 | 890.9517 | 218.45125 | 890.9517 | 161.16902 | 2833.34747 | 138.089 | 890.9517 | 81.14568 | 1588 | 36.28759
891.4338 | 262.09164 | 891.4338 | 218.38836 | 891.4338 | 161.24403 | 2831.41871 | 138.091 | 891.4338 | 81.0679 | 1584 | 36.43171
891.9159 | 262.12838 | 891.9159 | 218.33517 | 891.9159 | 161.32319 | 2829.48995 | 138.086 | 891.9159 | 80.99273 | 1580 | 36.09313
892.398 | 262.16981 | 892.398 | 218.29329 | 892.398 | 161.40814 | 2827.56119 | 138.079 | 892.398 | 80.92075 | 1576 | 35.19677
892.8801 | 262.21513 | 892.8801 | 218.2625 | 892.8801 | 161.49829 | 2825.63243 | 138.071 | 892.8801 | 80.85171 | 1572 | 34.10493
893.3622 | 262.26161 | 893.3622 | 218.24103 | 893.3622 | 161.591 | 2823.70367 | 138.06 | 893.3622 | 80.78449 | 1568 | 32.82995
893.8443 | 262.30603 | 893.8443 | 218.22647 | 893.8443 | 161.68287 | 2821.77491 | 138.046 | 893.8443 | 80.71759 | 1564 | 31.31567
894.3264 | 262.34653 | 894.3264 | 218.21736 | 894.3264 | 161.77143 | 2819.84615 | 138.033 | 894.3264 | 80.64975 | 1560 | 29.86837
894.8085 | 262.3838 | 894.8085 | 218.21378 | 894.8085 | 161.85625 | 2817.91739 | 138.022 | 894.8085 | 80.58058 | 1556 | 26.21968
895.2906 | 262.42075 | 895.2906 | 218.21735 | 895.2906 | 161.93881 | 2815.98863 | 138.017 | 895.2906 | 80.51079 | 1552 | 23.18928
895.7728 | 262.46094 | 895.7728 | 218.23019 | 895.7728 | 162.02122 | 2814.05987 | 138.017 | 895.7728 | 80.44142 | 1548 | 20.05121
896.2549 | 262.5066 | 896.2549 | 218.25375 | 896.2549 | 162.10469 | 2812.13111 | 138.021 | 896.2549 | 80.37351 | 1544 | 18.3548
896.737 | 262.55739 | 896.737 | 218.28808 | 896.737 | 162.18858 | 2810.20235 | 138.027 | 896.737 | 80.30726 | 1540 | 19.75532
897.2191 | 262.61061 | 897.2191 | 218.33192 | 897.2191 | 162.27064 | 2808.27359 | 138.033 | 897.2191 | 80.24208 | 1536 | 21.70494
897.7012 | 262.66275 | 897.7012 | 218.38358 | 897.7012 | 162.34829 | 2806.34483 | 138.04 | 897.7012 | 80.17699 | 1532 | 23.96888
898.1833 | 262.71151 | 898.1833 | 218.44186 | 898.1833 | 162.42015 | 2804.41608 | 138.048 | 898.1833 | 80.11128 | 1528 | 24.32497
898.6655 | 262.75703 | 898.6655 | 218.50663 | 898.6655 | 162.48697 | 2802.48732 | 138.058 | 898.6655 | 80.0451 | 1524 | 22.55273
899.1476 | 262.80173 | 899.1476 | 218.57838 | 899.1476 | 162.5513 | 2800.55856 | 138.071 | 899.1476 | 79.97937 | 1520 | 16.38594
899.6297 | 262.84882 | 899.6297 | 218.65725 | 899.6297 | 162.61619 | 2798.6298 | 138.087 | 899.6297 | 79.91543 | 1516 | 12.01768
900.1118 | 262.90042 | 900.1118 | 218.74202 | 900.1118 | 162.68368 | 2796.70104 | 138.102 | 900.1118 | 79.85413 | 1512 | 12.18279
900.5939 | 262.95627 | 900.5939 | 218.82962 | 900.5939 | 162.75374 | 2794.77228 | 138.116 | 900.5939 | 79.79527 | 1508 | 15.41618
901.076 | 263.01399 | 901.076 | 218.91573 | 901.076 | 162.82457 | 2792.84352 | 138.13 | 901.076 | 79.73745 | 1504 | 20.91083
901.5582 | 263.07055 | 901.5582 | 218.99589 | 901.5582 | 162.89375 | 2790.91476 | 138.145 | 901.5582 | 79.67862 | 1500 | 23.0137
902.0403 | 263.12409 | 902.0403 | 219.06689 | 902.0403 | 162.95969 | 2788.986 | 138.162 | 902.0403 | 79.61675 | 1496 | 24.6992
902.5224 | 263.17513 | 902.5224 | 219.12744 | 902.5224 | 163.0225 | 2787.05724 | 138.178 | 902.5224 | 79.55059 | 1492 | 25.01764
903.0045 | 263.22628 | 903.0045 | 219.17797 | 903.0045 | 163.08364 | 2785.12848 | 138.192 | 903.0045 | 79.47982 | 1488 | 25.71976
903.4866 | 263.28079 | 903.4866 | 219.21973 | 903.4866 | 163.14489 | 2783.19972 | 138.204 | 903.4866 | 79.40476 | 1484 | 26.27845
903.9688 | 263.34063 | 903.9688 | 219.25372 | 903.9688 | 163.20694 | 2781.27096 | 138.216 | 903.9688 | 79.32581 | 1480 | 27.33499
904.4509 | 263.40531 | 904.4509 | 219.27996 | 904.4509 | 163.26878 | 2779.3422 | 138.226 | 904.4509 | 79.24293 | 1476 | 28.57995
904.933 | 263.47219 | 904.933 | 219.29755 | 904.933 | 163.32821 | 2777.41344 | 138.231 | 904.933 | 79.15557 | 1472 | 30.10932
905.4151 | 263.53795 | 905.4151 | 219.30533 | 905.4151 | 163.38312 | 2775.48469 | 138.231 | 905.4151 | 79.06314 | 1468 | 30.90261
905.8972 | 263.60054 | 905.8972 | 219.30291 | 905.8972 | 163.43297 | 2773.55593 | 138.23 | 905.8972 | 78.9654 | 1464 | 32.18454
906.3793 | 263.66038 | 906.3793 | 219.29104 | 906.3793 | 163.4794 | 2771.62717 | 138.232 | 906.3793 | 78.86297 | 1460 | 33.03401
906.8615 | 263.72018 | 906.8615 | 219.27148 | 906.8615 | 163.52579 | 2769.69841 | 138.237 | 906.8615 | 78.75722 | 1456 | 34.35791
907.3436 | 263.78343 | 907.3436 | 219.24626 | 907.3436 | 163.57573 | 2767.76965 | 138.243 | 907.3436 | 78.64955 | 1452 | 34.88104
907.8257 | 263.85253 | 907.8257 | 219.21691 | 907.8257 | 163.63141 | 2765.84089 | 138.247 | 907.8257 | 78.54077 | 1448 | 35.48412
908.3078 | 263.92756 | 908.3078 | 219.18378 | 908.3078 | 163.69267 | 2763.91213 | 138.248 | 908.3078 | 78.43057 | 1444 | 35.78131
908.7899 | 264.00633 | 908.7899 | 219.14664 | 908.7899 | 163.75741 | 2761.98337 | 138.244 | 908.7899 | 78.31769 | 1440 | 35.97897
909.272 | 264.08584 | 909.272 | 219.1052 | 909.272 | 163.82281 | 2760.05461 | 138.238 | 909.272 | 78.20079 | 1436 | 36.32602
909.7542 | 264.16398 | 909.7542 | 219.0603 | 909.7542 | 163.88699 | 2758.12585 | 138.232 | 909.7542 | 78.07926 | 1432 | 36.46869
910.2363 | 264.24073 | 910.2363 | 219.01408 | 910.2363 | 163.94983 | 2756.19709 | 138.226 | 910.2363 | 77.95403 | 1428 | 36.84278
910.7184 | 264.31805 | 910.7184 | 218.96977 | 910.7184 | 164.01279 | 2754.26833 | 138.221 | 910.7184 | 77.82755 | 1424 | 36.84494
911.2005 | 264.39856 | 911.2005 | 218.93042 | 911.2005 | 164.07773 | 2752.33957 | 138.216 | 911.2005 | 77.70307 | 1420 | 35.96874
911.6826 | 264.48388 | 911.6826 | 218.89784 | 911.6826 | 164.14553 | 2750.41081 | 138.21 | 911.6826 | 77.58361 | 1416 | 32.25383
912.1647 | 264.57359 | 912.1647 | 218.87183 | 912.1647 | 164.21526 | 2748.48205 | 138.204 | 912.1647 | 77.47119 | 1412 | 26.89954
912.6469 | 264.66538 | 912.6469 | 218.85061 | 912.6469 | 164.28464 | 2746.5533 | 138.198 | 912.6469 | 77.3666 | 1408 | 23.45054
913.129 | 264.75638 | 913.129 | 218.83179 | 913.129 | 164.35111 | 2744.62454 | 138.194 | 913.129 | 77.26997 | 1404 | 22.95721
913.6111 | 264.84482 | 913.6111 | 218.81384 | 913.6111 | 164.4133 | 2742.69578 | 138.191 | 913.6111 | 77.18164 | 1400 | 23.10908
914.0932 | 264.93096 | 914.0932 | 218.79684 | 914.0932 | 164.47172 | 2740.76702 | 138.188 | 914.0932 | 77.10273 | 1396 | 24.67195
914.5753 | 265.01692 | 914.5753 | 218.78256 | 914.5753 | 164.52838 | 2738.83826 | 138.185 | 914.5753 | 77.03507 | 1392 | 27.23421
915.0574 | 265.10535 | 915.0574 | 218.77338 | 915.0574 | 164.58564 | 2736.9095 | 138.184 | 915.0574 | 76.98063 | 1388 | 29.38066
915.5396 | 265.19793 | 915.5396 | 218.77134 | 915.5396 | 164.64486 | 2734.98074 | 138.182 | 915.5396 | 76.94038 | 1384 | 30.87389
916.0217 | 265.29438 | 916.0217 | 218.77701 | 916.0217 | 164.70567 | 2733.05198 | 138.177 | 916.0217 | 76.91388 | 1380 | 31.63587
916.5038 | 265.3928 | 916.5038 | 218.78969 | 916.5038 | 164.76636 | 2731.12322 | 138.17 | 916.5038 | 76.89939 | 1376 | 32.07464
916.9859 | 265.49098 | 916.9859 | 218.808 | 916.9859 | 164.82508 | 2729.19446 | 138.163 | 916.9859 | 76.89478 | 1372 | 32.32451
917.468 | 265.58795 | 917.468 | 218.831 | 917.468 | 164.88113 | 2727.2657 | 138.158 | 917.468 | 76.89857 | 1368 | 32.40726
917.9501 | 265.68482 | 917.9501 | 218.85882 | 917.9501 | 164.93557 | 2725.33694 | 138.155 | 917.9501 | 76.91062 | 1364 | 32.58853
918.4323 | 265.78437 | 918.4323 | 218.89258 | 918.4323 | 164.99077 | 2723.40818 | 138.153 | 918.4323 | 76.93198 | 1360 | 32.80997
918.9144 | 265.88953 | 918.9144 | 218.93359 | 918.9144 | 165.04903 | 2721.47942 | 138.147 | 918.9144 | 76.96401 | 1356 | 32.94076
919.3965 | 266.00173 | 919.3965 | 218.98236 | 919.3965 | 165.11119 | 2719.55066 | 138.138 | 919.3965 | 77.00736 | 1352 | 33.16814
919.8786 | 266.11984 | 919.8786 | 219.03803 | 919.8786 | 165.17592 | 2717.62191 | 138.127 | 919.8786 | 77.06131 | 1348 | 33.34368
920.3607 | 266.24058 | 920.3607 | 219.09857 | 920.3607 | 165.24018 | 2715.69315 | 138.117 | 920.3607 | 77.12386 | 1344 | 33.21708
920.8428 | 266.35992 | 920.8428 | 219.16153 | 920.8428 | 165.30068 | 2713.76439 | 138.107 | 920.8428 | 77.19267 | 1340 | 32.58125
921.325 | 266.47492 | 921.325 | 219.22523 | 921.325 | 165.35545 | 2711.83563 | 138.099 | 921.325 | 77.26601 | 1336 | 31.107
921.8071 | 266.58493 | 921.8071 | 219.28925 | 921.8071 | 165.40475 | 2709.90687 | 138.09 | 921.8071 | 77.34334 | 1332 | 28.61332
922.2892 | 266.69144 | 922.2892 | 219.35433 | 922.2892 | 165.45084 | 2707.97811 | 138.082 | 922.2892 | 77.42515 | 1328 | 25.07421
922.7713 | 266.79696 | 922.7713 | 219.4214 | 922.7713 | 165.49669 | 2706.04935 | 138.074 | 922.7713 | 77.51203 | 1324 | 21.2886
923.2534 | 266.90336 | 923.2534 | 219.49082 | 923.2534 | 165.54439 | 2704.12059 | 138.066 | 923.2534 | 77.60387 | 1320 | 18.87368
923.7355 | 267.01085 | 923.7355 | 219.56154 | 923.7355 | 165.59413 | 2702.19183 | 138.058 | 923.7355 | 77.69926 | 1316 | 18.63944
924.2177 | 267.1179 | 924.2177 | 219.63152 | 924.2177 | 165.64425 | 2700.26307 | 138.047 | 924.2177 | 77.79586 | 1312 | 19.42323
924.6998 | 267.22236 | 924.6998 | 219.69852 | 924.6998 | 165.69225 | 2698.33431 | 138.036 | 924.6998 | 77.89135 | 1308 | 20.74042
925.1819 | 267.32281 | 925.1819 | 219.76109 | 925.1819 | 165.73626 | 2696.40555 | 138.024 | 925.1819 | 77.98446 | 1304 | 23.02841
925.664 | 267.41953 | 925.664 | 219.81921 | 925.664 | 165.77605 | 2694.47679 | 138.013 | 925.664 | 78.07561 | 1300 | 25.72366
926.1461 | 267.51442 | 926.1461 | 219.87417 | 926.1461 | 165.81303 | 2692.54803 | 138.005 | 926.1461 | 78.16657 | 1296 | 28.20277
926.6282 | 267.60995 | 926.6282 | 219.92748 | 926.6282 | 165.84937 | 2690.61927 | 138.001 | 926.6282 | 78.25941 | 1292 | 30.08519
927.1104 | 267.70783 | 927.1104 | 219.98006 | 927.1104 | 165.88679 | 2688.69052 | 137.997 | 927.1104 | 78.35554 | 1288 | 31.11484
927.5925 | 267.80806 | 927.5925 | 220.03147 | 927.5925 | 165.92554 | 2686.76176 | 137.995 | 927.5925 | 78.45483 | 1284 | 31.13984
928.0746 | 267.90901 | 928.0746 | 220.08004 | 928.0746 | 165.96436 | 2684.833 | 137.995 | 928.0746 | 78.5559 | 1280 | 30.3983
928.5567 | 268.00835 | 928.5567 | 220.12363 | 928.5567 | 166.00123 | 2682.90424 | 137.998 | 928.5567 | 78.65676 | 1276 | 29.45588
929.0388 | 268.10441 | 929.0388 | 220.16083 | 929.0388 | 166.03446 | 2680.97548 | 138.004 | 929.0388 | 78.75594 | 1272 | 28.48366
929.5209 | 268.19699 | 929.5209 | 220.19153 | 929.5209 | 166.06352 | 2679.04672 | 138.01 | 929.5209 | 78.85315 | 1268 | 27.62768
930.0031 | 268.28736 | 930.0031 | 220.21721 | 930.0031 | 166.08912 | 2677.11796 | 138.016 | 930.0031 | 78.9493 | 1264 | 26.94435
930.4852 | 268.37738 | 930.4852 | 220.24017 | 930.4852 | 166.11263 | 2675.1892 | 138.026 | 930.4852 | 79.04574 | 1260 | 26.53115
930.9673 | 268.46837 | 930.9673 | 220.26256 | 930.9673 | 166.13512 | 2673.26044 | 138.038 | 930.9673 | 79.14334 | 1256 | 26.53107
931.4494 | 268.56022 | 931.4494 | 220.28551 | 931.4494 | 166.15683 | 2671.33168 | 138.053 | 931.4494 | 79.24194 | 1252 | 26.87729
931.9315 | 268.65161 | 931.9315 | 220.30908 | 931.9315 | 166.17728 | 2669.40292 | 138.068 | 931.9315 | 79.34026 | 1248 | 27.47538
932.4136 | 268.74077 | 932.4136 | 220.33243 | 932.4136 | 166.19589 | 2667.47416 | 138.083 | 932.4136 | 79.43657 | 1244 | 28.06648
932.8958 | 268.82671 | 932.8958 | 220.35473 | 932.8958 | 166.21286 | 2665.5454 | 138.096 | 932.8958 | 79.52956 | 1240 | 28.31133
933.3779 | 268.9098 | 933.3779 | 220.37571 | 933.3779 | 166.22955 | 2663.61664 | 138.111 | 933.3779 | 79.61884 | 1236 | 28.14853
933.86 | 268.99176 | 933.86 | 220.39576 | 933.86 | 166.24811 | 2661.68788 | 138.128 | 933.86 | 79.70502 | 1232 | 28.03369
934.3421 | 269.07474 | 934.3421 | 220.41552 | 934.3421 | 166.27059 | 2659.75912 | 138.146 | 934.3421 | 79.7891 | 1228 | 28.34646
934.8242 | 269.16022 | 934.8242 | 220.43529 | 934.8242 | 166.29786 | 2657.83037 | 138.161 | 934.8242 | 79.87175 | 1224 | 29.11725
935.3063 | 269.24825 | 935.3063 | 220.45444 | 935.3063 | 166.32913 | 2655.90161 | 138.169 | 935.3063 | 79.95285 | 1220 | 30.43497
935.7885 | 269.33761 | 935.7885 | 220.47153 | 935.7885 | 166.36223 | 2653.97285 | 138.172 | 935.7885 | 80.0314 | 1216 | 31.90126
936.2706 | 269.42658 | 936.2706 | 220.48483 | 936.2706 | 166.39461 | 2652.04409 | 138.174 | 936.2706 | 80.10618 | 1212 | 33.19892
936.7527 | 269.51402 | 936.7527 | 220.49301 | 936.7527 | 166.42445 | 2650.11533 | 138.178 | 936.7527 | 80.17639 | 1208 | 34.35014
937.2348 | 269.59999 | 937.2348 | 220.49565 | 937.2348 | 166.45139 | 2648.18657 | 138.181 | 937.2348 | 80.24224 | 1204 | 35.21024
937.7169 | 269.68562 | 937.7169 | 220.49337 | 937.7169 | 166.47631 | 2646.25781 | 138.184 | 937.7169 | 80.30475 | 1200 | 35.80774
938.199 | 269.7724 | 938.199 | 220.48717 | 938.199 | 166.50053 | 2644.32905 | 138.184 | 938.199 | 80.36538 | 1196 | 36.05031
938.6812 | 269.86114 | 938.6812 | 220.47794 | 938.6812 | 166.52487 | 2642.40029 | 138.183 | 938.6812 | 80.42518 | 1192 | 36.06158
939.1633 | 269.9515 | 939.1633 | 220.46563 | 939.1633 | 166.54904 | 2640.47153 | 138.181 | 939.1633 | 80.48436 | 1188 | 35.99711
939.6454 | 270.04216 | 939.6454 | 220.44944 | 939.6454 | 166.57192 | 2638.54277 | 138.178 | 939.6454 | 80.54208 | 1184 | 35.91486
940.1275 | 270.13164 | 940.1275 | 220.42799 | 940.1275 | 166.59229 | 2636.61401 | 138.176 | 940.1275 | 80.59711 | 1180 | 35.89829
940.6096 | 270.21927 | 940.6096 | 220.40005 | 940.6096 | 166.60982 | 2634.68525 | 138.172 | 940.6096 | 80.64833 | 1176 | 36.15275
941.0917 | 270.30563 | 941.0917 | 220.36487 | 941.0917 | 166.62538 | 2632.75649 | 138.169 | 941.0917 | 80.6953 | 1172 | 36.60632
941.5739 | 270.39222 | 941.5739 | 220.3223 | 941.5739 | 166.64073 | 2630.82773 | 138.166 | 941.5739 | 80.73839 | 1168 | 37.0183
942.056 | 270.48051 | 942.056 | 220.27232 | 942.056 | 166.6575 | 2628.89898 | 138.164 | 942.056 | 80.77836 | 1164 | 37.38937
942.5381 | 270.57088 | 942.5381 | 220.21469 | 942.5381 | 166.67605 | 2626.97022 | 138.162 | 942.5381 | 80.81585 | 1160 | 37.66988
943.0202 | 270.66201 | 943.0202 | 220.14852 | 943.0202 | 166.69502 | 2625.04146 | 138.157 | 943.0202 | 80.85098 | 1156 | 37.85317
943.5023 | 270.75115 | 943.5023 | 220.07257 | 943.5023 | 166.71159 | 2623.1127 | 138.152 | 943.5023 | 80.88323 | 1152 | 38.1224
943.9844 | 270.83516 | 943.9844 | 219.98574 | 943.9844 | 166.72264 | 2621.18394 | 138.146 | 943.9844 | 80.91195 | 1148 | 38.30587
944.4666 | 270.91164 | 944.4666 | 219.888 | 944.4666 | 166.72594 | 2619.25518 | 138.143 | 944.4666 | 80.93672 | 1144 | 38.26245
944.9487 | 270.97976 | 944.9487 | 219.78062 | 944.9487 | 166.72101 | 2617.32642 | 138.143 | 944.9487 | 80.95783 | 1140 | 37.80686
945.4308 | 271.04018 | 945.4308 | 219.66619 | 945.4308 | 166.70902 | 2615.39766 | 138.144 | 945.4308 | 80.97622 | 1136 | 36.59083
945.9129 | 271.09431 | 945.9129 | 219.54791 | 945.9129 | 166.69195 | 2613.4689 | 138.142 | 945.9129 | 80.99303 | 1132 | 35.09672
946.395 | 271.14332 | 946.395 | 219.42886 | 946.395 | 166.6715 | 2611.54014 | 138.136 | 946.395 | 81.00915 | 1128 | 34.28665
946.8771 | 271.18726 | 946.8771 | 219.31133 | 946.8771 | 166.64825 | 2609.61138 | 138.127 | 946.8771 | 81.02466 | 1124 | 33.8521
947.3593 | 271.22502 | 947.3593 | 219.19694 | 947.3593 | 166.62154 | 2607.68262 | 138.119 | 947.3593 | 81.03894 | 1120 | 33.37853
947.8414 | 271.25486 | 947.8414 | 219.08727 | 947.8414 | 166.59003 | 2605.75386 | 138.114 | 947.8414 | 81.05115 | 1116 | 32.97034
948.3235 | 271.27527 | 948.3235 | 218.98473 | 948.3235 | 166.5526 | 2603.8251 | 138.109 | 948.3235 | 81.06069 | 1112 | 32.2691
948.8056 | 271.28558 | 948.8056 | 218.89308 | 948.8056 | 166.50889 | 2601.89634 | 138.102 | 948.8056 | 81.0677 | 1108 | 32.52308
949.2877 | 271.28607 | 949.2877 | 218.81711 | 949.2877 | 166.45935 | 2599.96759 | 138.092 | 949.2877 | 81.07319 | 1104 | 34.23825
949.7698 | 271.27748 | 949.7698 | 218.76179 | 949.7698 | 166.40471 | 2598.03883 | 138.082 | 949.7698 | 81.0786 | 1100 | 35.58146
950.252 | 271.26032 | 950.252 | 218.73108 | 950.252 | 166.34529 | 2596.11007 | 138.072 | 950.252 | 81.08521 | 1096 | 36.51267
950.7341 | 271.23433 | 950.7341 | 218.72691 | 950.7341 | 166.28069 | 2594.18131 | 138.063 | 950.7341 | 81.09368 | 1092 | 37.26373
951.2162 | 271.1986 | 951.2162 | 218.74915 | 951.2162 | 166.20999 | 2592.25255 | 138.055 | 951.2162 | 81.10379 | 1088 | 37.80411
951.6983 | 271.15207 | 951.6983 | 218.79624 | 951.6983 | 166.13254 | 2590.32379 | 138.048 | 951.6983 | 81.11478 | 1084 | 38.13729
952.1804 | 271.09434 | 952.1804 | 218.86629 | 952.1804 | 166.04869 | 2588.39503 | 138.042 | 952.1804 | 81.12574 | 1080 | 38.35713
952.6625 | 271.02606 | 952.6625 | 218.95774 | 952.6625 | 165.9601 | 2586.46627 | 138.036 | 952.6625 | 81.13604 | 1076 | 38.61565
953.1447 | 270.94884 | 953.1447 | 219.06952 | 953.1447 | 165.8693 | 2584.53751 | 138.029 | 953.1447 | 81.1454 | 1072 | 38.95822
953.6268 | 270.86455 | 953.6268 | 219.20038 | 953.6268 | 165.7787 | 2582.60875 | 138.021 | 953.6268 | 81.1538 | 1068 | 39.31369
954.1089 | 270.77442 | 954.1089 | 219.34822 | 954.1089 | 165.6896 | 2580.67999 | 138.015 | 954.1089 | 81.16109 | 1064 | 39.36346
954.591 | 270.67852 | 954.591 | 219.50952 | 954.591 | 165.60169 | 2578.75123 | 138.01 | 954.591 | 81.16688 | 1060 | 39.35094
955.0731 | 270.57585 | 955.0731 | 219.67973 | 955.0731 | 165.51358 | 2576.82247 | 138.006 | 955.0731 | 81.1706 | 1056 | 39.26643
955.5552 | 270.46521 | 955.5552 | 219.85397 | 955.5552 | 165.42379 | 2574.89371 | 138.006 | 955.5552 | 81.17178 | 1052 | 39.1662
956.0374 | 270.34624 | 956.0374 | 220.02808 | 956.0374 | 165.33205 | 2572.96495 | 138.009 | 956.0374 | 81.17051 | 1048 | 38.94571
956.5195 | 270.22021 | 956.5195 | 220.19927 | 956.5195 | 165.23984 | 2571.0362 | 138.012 | 956.5195 | 81.16739 | 1044 | 38.70534
957.0016 | 270.09006 | 957.0016 | 220.36598 | 957.0016 | 165.15013 | 2569.10744 | 138.014 | 957.0016 | 81.16355 | 1040 | 38.49765
957.4837 | 269.95962 | 957.4837 | 220.52733 | 957.4837 | 165.06609 | 2567.17868 | 138.014 | 957.4837 | 81.15991 | 1036 | 38.20556
957.9658 | 269.83245 | 957.9658 | 220.68239 | 957.9658 | 164.98992 | 2565.24992 | 138.015 | 957.9658 | 81.15674 | 1032 | 37.53646
958.4479 | 269.7109 | 958.4479 | 220.82954 | 958.4479 | 164.922 | 2563.32116 | 138.018 | 958.4479 | 81.15336 | 1028 | 36.34208
958.9301 | 269.59569 | 958.9301 | 220.96664 | 958.9301 | 164.86118 | 2561.3924 | 138.024 | 958.9301 | 81.14833 | 1024 | 33.82352
959.4122 | 269.48655 | 959.4122 | 221.09135 | 959.4122 | 164.80581 | 2559.46364 | 138.032 | 959.4122 | 81.14011 | 1020 | 29.75657
959.8943 | 269.38313 | 959.8943 | 221.20202 | 959.8943 | 164.75516 | 2557.53488 | 138.04 | 959.8943 | 81.12765 | 1016 | 30.29899
960.3764 | 269.28581 | 960.3764 | 221.29801 | 960.3764 | 164.71015 | 2555.60612 | 138.047 | 960.3764 | 81.11087 | 1012 | 33.60856
960.8585 | 269.196 | 960.8585 | 221.37986 | 960.8585 | 164.67313 | 2553.67736 | 138.053 | 960.8585 | 81.09069 | 1008 | 35.79448
961.3406 | 269.11557 | 961.3406 | 221.44881 | 961.3406 | 164.64677 | 2551.7486 | 138.06 | 961.3406 | 81.06847 | 1004 | 37.1114
961.8228 | 269.04607 | 961.8228 | 221.50612 | 961.8228 | 164.63271 | 2549.81984 | 138.069 | 961.8228 | 81.04536 | 1000 | 38.16067
962.3049 | 268.98806 | 962.3049 | 221.55256 | 962.3049 | 164.63068 | 2547.89108 | 138.079 | 962.3049 | 81.02184 | 996 | 38.76724
962.787 | 268.94106 | 962.787 | 221.58821 | 962.787 | 164.63872 | 2545.96232 | 138.089 | 962.787 | 80.99752 | 992 | 39.12056
963.2691 | 268.90423 | 963.2691 | 221.61276 | 963.2691 | 164.65425 | 2544.03356 | 138.098 | 963.2691 | 80.97174 | 988 | 39.06883
963.7512 | 268.87722 | 963.7512 | 221.62598 | 963.7512 | 164.6754 | 2542.10481 | 138.105 | 963.7512 | 80.94397 | 984 | 38.58678
964.2333 | 268.86073 | 964.2333 | 221.62811 | 964.2333 | 164.70185 | 2540.17605 | 138.11 | 964.2333 | 80.91439 | 980 | 38.58143
964.7155 | 268.85641 | 964.7155 | 221.62009 | 964.7155 | 164.73466 | 2538.24729 | 138.112 | 964.7155 | 80.88385 | 976 | 39.04288
965.1976 | 268.86598 | 965.1976 | 221.60331 | 965.1976 | 164.77524 | 2536.31853 | 138.114 | 965.1976 | 80.85359 | 972 | 39.2937
965.6797 | 268.89017 | 965.6797 | 221.5792 | 965.6797 | 164.82409 | 2534.38977 | 138.115 | 965.6797 | 80.82436 | 968 | 39.43905
966.1618 | 268.92809 | 966.1618 | 221.54877 | 966.1618 | 164.88006 | 2532.46101 | 138.115 | 966.1618 | 80.7962 | 964 | 39.40514
966.6439 | 268.97736 | 966.6439 | 221.51246 | 966.6439 | 164.9405 | 2530.53225 | 138.116 | 966.6439 | 80.76814 | 960 | 39.24972
967.126 | 269.035 | 967.126 | 221.47025 | 967.126 | 165.00236 | 2528.60349 | 138.116 | 967.126 | 80.73882 | 956 | 38.90673
967.6082 | 269.09859 | 967.6082 | 221.42203 | 967.6082 | 165.06339 | 2526.67473 | 138.113 | 967.6082 | 80.70704 | 952 | 38.6988
968.0903 | 269.16704 | 968.0903 | 221.36785 | 968.0903 | 165.12291 | 2524.74597 | 138.108 | 968.0903 | 80.6724 | 948 | 38.94261
968.5724 | 269.24051 | 968.5724 | 221.30803 | 968.5724 | 165.18159 | 2522.81721 | 138.1 | 968.5724 | 80.6354 | 944 | 39.54255
969.0545 | 269.31968 | 969.0545 | 221.24293 | 969.0545 | 165.24048 | 2520.88845 | 138.091 | 969.0545 | 80.59716 | 940 | 40.04077
969.5366 | 269.40473 | 969.5366 | 221.17284 | 969.5366 | 165.2998 | 2518.95969 | 138.084 | 969.5366 | 80.55871 | 936 | 40.44887
970.0187 | 269.49461 | 970.0187 | 221.09775 | 970.0187 | 165.35827 | 2517.03093 | 138.079 | 970.0187 | 80.52052 | 932 | 40.67202
970.5009 | 269.58711 | 970.5009 | 221.01752 | 970.5009 | 165.41337 | 2515.10217 | 138.074 | 970.5009 | 80.48228 | 928 | 40.88307
970.983 | 269.67957 | 970.983 | 220.93229 | 970.983 | 165.46234 | 2513.17342 | 138.068 | 970.983 | 80.44323 | 924 | 40.9354
971.4651 | 269.76987 | 971.4651 | 220.84287 | 971.4651 | 165.50344 | 2511.24466 | 138.061 | 971.4651 | 80.40266 | 920 | 40.74786
971.9472 | 269.85702 | 971.9472 | 220.75086 | 971.9472 | 165.53661 | 2509.3159 | 138.053 | 971.9472 | 80.36034 | 916 | 40.22273
972.4293 | 269.94114 | 972.4293 | 220.65833 | 972.4293 | 165.56329 | 2507.38714 | 138.047 | 972.4293 | 80.31667 | 912 | 39.55817
972.9114 | 270.0228 | 972.9114 | 220.56717 | 972.9114 | 165.58535 | 2505.45838 | 138.043 | 972.9114 | 80.27238 | 908 | 38.74373
973.3936 | 270.10222 | 973.3936 | 220.47843 | 973.3936 | 165.60392 | 2503.52962 | 138.038 | 973.3936 | 80.2279 | 904 | 37.69308
973.8757 | 270.17867 | 973.8757 | 220.39189 | 973.8757 | 165.61861 | 2501.60086 | 138.033 | 973.8757 | 80.18312 | 900 | 36.04048
974.3578 | 270.25062 | 974.3578 | 220.30627 | 974.3578 | 165.62768 | 2499.6721 | 138.026 | 974.3578 | 80.13722 | 896 | 34.02266
974.8399 | 270.31644 | 974.8399 | 220.21988 | 974.8399 | 165.62913 | 2497.74334 | 138.019 | 974.8399 | 80.08917 | 892 | 33.20408
975.322 | 270.3752 | 975.322 | 220.13158 | 975.322 | 165.62187 | 2495.81458 | 138.012 | 975.322 | 80.0383 | 888 | 34.16046
975.8041 | 270.42715 | 975.8041 | 220.04127 | 975.8041 | 165.60657 | 2493.88582 | 138.006 | 975.8041 | 79.98479 | 884 | 36.11009
976.2863 | 270.47354 | 976.2863 | 219.95 | 976.2863 | 165.58546 | 2491.95706 | 138.001 | 976.2863 | 79.92961 | 880 | 37.96947
976.7684 | 270.51583 | 976.7684 | 219.85923 | 976.7684 | 165.56132 | 2490.0283 | 137.997 | 976.7684 | 79.87412 | 876 | 38.40201
977.2505 | 270.55477 | 977.2505 | 219.77016 | 977.2505 | 165.53606 | 2488.09954 | 137.991 | 977.2505 | 79.8193 | 872 | 37.12223
977.7326 | 270.58985 | 977.7326 | 219.68292 | 977.7326 | 165.5098 | 2486.17078 | 137.985 | 977.7326 | 79.76524 | 868 | 34.35245
978.2147 | 270.61932 | 978.2147 | 219.59657 | 978.2147 | 165.4809 | 2484.24203 | 137.981 | 978.2147 | 79.71108 | 864 | 33.00311
978.6968 | 270.64103 | 978.6968 | 219.50955 | 978.6968 | 165.44689 | 2482.31327 | 137.978 | 978.6968 | 79.65542 | 860 | 35.91367
979.179 | 270.65333 | 979.179 | 219.42048 | 979.179 | 165.40593 | 2480.38451 | 137.976 | 979.179 | 79.59719 | 856 | 37.35904
979.6611 | 270.65585 | 979.6611 | 219.3289 | 979.6611 | 165.35789 | 2478.45575 | 137.972 | 979.6611 | 79.53619 | 852 | 37.50249
980.1432 | 270.64947 | 980.1432 | 219.23529 | 980.1432 | 165.30458 | 2476.52699 | 137.966 | 980.1432 | 79.4733 | 848 | 37.05184
980.6253 | 270.63579 | 980.6253 | 219.14069 | 980.6253 | 165.24898 | 2474.59823 | 137.959 | 980.6253 | 79.41008 | 844 | 36.05271
981.1074 | 270.61624 | 981.1074 | 219.04582 | 981.1074 | 165.19393 | 2472.66947 | 137.954 | 981.1074 | 79.34788 | 840 | 34.49672
981.5895 | 270.59134 | 981.5895 | 218.95053 | 981.5895 | 165.14091 | 2470.74071 | 137.951 | 981.5895 | 79.2873 | 836 | 32.28637
982.0717 | 270.56058 | 982.0717 | 218.85357 | 982.0717 | 165.08964 | 2468.81195 | 137.949 | 982.0717 | 79.22783 | 832 | 28.95077
982.5538 | 270.52284 | 982.5538 | 218.75316 | 982.5538 | 165.03838 | 2466.88319 | 137.946 | 982.5538 | 79.1683 | 828 | 25.47172
983.0359 | 270.47711 | 983.0359 | 218.64761 | 983.0359 | 164.98496 | 2464.95443 | 137.943 | 983.0359 | 79.1074 | 824 | 25.84207
983.518 | 270.42307 | 983.518 | 218.53614 | 983.518 | 164.92758 | 2463.02567 | 137.941 | 983.518 | 79.04459 | 820 | 29.16859
984.0001 | 270.36111 | 984.0001 | 218.41885 | 984.0001 | 164.86515 | 2461.09691 | 137.938 | 984.0001 | 78.98015 | 816 | 32.05391
984.4822 | 270.29188 | 984.4822 | 218.2964 | 984.4822 | 164.79696 | 2459.16815 | 137.936 | 984.4822 | 78.91515 | 812 | 34.24693
984.9644 | 270.21567 | 984.9644 | 218.16942 | 984.9644 | 164.72209 | 2457.23939 | 137.933 | 984.9644 | 78.85063 | 808 | 35.77918
985.4465 | 270.13189 | 985.4465 | 218.0377 | 985.4465 | 164.63897 | 2455.31064 | 137.931 | 985.4465 | 78.78717 | 804 | 36.71154
985.9286 | 270.03921 | 985.9286 | 217.90041 | 985.9286 | 164.54562 | 2453.38188 | 137.93 | 985.9286 | 78.72445 | 800 | 36.95969
986.4107 | 269.9362 | 986.4107 | 217.75639 | 986.4107 | 164.44035 | 2451.45312 | 137.931 | 986.4107 | 78.66166 | 796 | 36.39694
986.8928 | 269.82209 | 986.8928 | 217.60492 | 986.8928 | 164.32284 | 2449.52436 | 137.935 | 986.8928 | 78.59787 | 792 | 35.3153
987.3749 | 269.69733 | 987.3749 | 217.44624 | 987.3749 | 164.19452 | 2447.5956 | 137.941 | 987.3749 | 78.53267 | 788 | 35.11777
987.8571 | 269.56348 | 987.8571 | 217.28139 | 987.8571 | 164.05839 | 2445.66684 | 137.946 | 987.8571 | 78.46621 | 784 | 35.9961
988.3392 | 269.42246 | 988.3392 | 217.11163 | 988.3392 | 163.91797 | 2443.73808 | 137.949 | 988.3392 | 78.39902 | 780 | 37.39446
988.8213 | 269.27569 | 988.8213 | 216.93763 | 988.8213 | 163.77598 | 2441.80932 | 137.952 | 988.8213 | 78.33142 | 776 | 38.67838
989.3034 | 269.12335 | 989.3034 | 216.75861 | 989.3034 | 163.63339 | 2439.88056 | 137.956 | 989.3034 | 78.26322 | 772 | 39.46314
989.7855 | 268.96451 | 989.7855 | 216.5727 | 989.7855 | 163.48952 | 2437.9518 | 137.962 | 989.7855 | 78.19357 | 768 | 39.81057
990.2676 | 268.79786 | 990.2676 | 216.37765 | 990.2676 | 163.34286 | 2436.02304 | 137.967 | 990.2676 | 78.12133 | 764 | 40.00214
990.7498 | 268.62275 | 990.7498 | 216.17186 | 990.7498 | 163.19247 | 2434.09428 | 137.971 | 990.7498 | 78.04576 | 760 | 40.16855
991.2319 | 268.44 | 991.2319 | 215.95525 | 991.2319 | 163.03895 | 2432.16552 | 137.973 | 991.2319 | 77.96682 | 756 | 40.10935
991.714 | 268.25187 | 991.714 | 215.72929 | 991.714 | 162.88453 | 2430.23676 | 137.976 | 991.714 | 77.88515 | 752 | 39.92626
992.1961 | 268.06131 | 992.1961 | 215.49625 | 992.1961 | 162.7322 | 2428.308 | 137.98 | 992.1961 | 77.80173 | 748 | 39.68835
992.6782 | 267.8708 | 992.6782 | 215.25799 | 992.6782 | 162.58444 | 2426.37925 | 137.983 | 992.6782 | 77.71706 | 744 | 39.13553
993.1603 | 267.68143 | 993.1603 | 215.01501 | 993.1603 | 162.44214 | 2424.45049 | 137.985 | 993.1603 | 77.63091 | 740 | 37.74464
993.6425 | 267.49277 | 993.6425 | 214.76647 | 993.6425 | 162.30446 | 2422.52173 | 137.981 | 993.6425 | 77.54234 | 736 | 35.70227
994.1246 | 267.30362 | 994.1246 | 214.51073 | 994.1246 | 162.16961 | 2420.59297 | 137.975 | 994.1246 | 77.45032 | 732 | 33.80113
994.6067 | 267.11312 | 994.6067 | 214.24671 | 994.6067 | 162.03616 | 2418.66421 | 137.969 | 994.6067 | 77.35443 | 728 | 32.76265
995.0888 | 266.9217 | 995.0888 | 213.97482 | 995.0888 | 161.90399 | 2416.73545 | 137.964 | 995.0888 | 77.25537 | 724 | 32.54546
995.5709 | 266.73116 | 995.5709 | 213.69703 | 995.5709 | 161.77445 | 2414.80669 | 137.961 | 995.5709 | 77.15471 | 720 | 32.74834
996.053 | 266.54392 | 996.053 | 213.41614 | 996.053 | 161.64953 | 2412.87793 | 137.962 | 996.053 | 77.05422 | 716 | 32.94575
996.5352 | 266.36185 | 996.5352 | 213.13446 | 996.5352 | 161.53068 | 2410.94917 | 137.967 | 996.5352 | 76.95484 | 712 | 33.32463
997.0173 | 266.18522 | 997.0173 | 212.85265 | 997.0173 | 161.41788 | 2409.02041 | 137.974 | 997.0173 | 76.8561 | 708 | 33.66463
997.4994 | 266.01263 | 997.4994 | 212.5696 | 997.4994 | 161.30966 | 2407.09165 | 137.984 | 997.4994 | 76.75601 | 704 | 34.24168
997.9815 | 265.8418 | 997.9815 | 212.28322 | 997.9815 | 161.20397 | 2405.16289 | 137.998 | 997.9815 | 76.65219 | 700 | 34.36134
998.4636 | 265.67079 | 998.4636 | 211.9919 | 998.4636 | 161.09947 | 2403.23413 | 138.015 | 998.4636 | 76.54265 | 696 | 34.41597
998.9457 | 265.49906 | 998.9457 | 211.6956 | 998.9457 | 160.99635 | 2401.30537 | 138.036 | 998.9457 | 76.42689 | 692 | 34.27095
999.4279 | 265.32758 | 999.4279 | 211.39619 | 999.4279 | 160.89627 | 2399.37661 | 138.06 | 999.4279 | 76.30592 | 688 | 34.17551
999.91 | 265.15812 | 999.91 | 211.09656 | 999.91 | 160.80134 | 2397.44786 | 138.088 | 999.91 | 76.18168 | 684 | 34.02654
1000.392 | 264.99206 | 1000.392 | 210.79918 | 1000.392 | 160.71278 | 2395.5191 | 138.122 | 1000.392 | 76.05592 | 680 | 33.87804
1000.874 | 264.8295 | 1000.874 | 210.50499 | 1000.874 | 160.63002 | 2393.59034 | 138.16 | 1000.874 | 75.92929 | 676 | 33.28695
1001.356 | 264.66917 | 1001.356 | 210.21307 | 1001.356 | 160.55084 | 2391.66158 | 138.204 | 1001.356 | 75.80116 | 672 | 32.6782
1001.838 | 264.50938 | 1001.838 | 209.92169 | 1001.838 | 160.47242 | 2389.73282 | 138.253 | 1001.838 | 75.67004 | 668 | 31.80608
1002.321 | 264.34924 | 1002.321 | 209.62976 | 1002.321 | 160.39283 | 2387.80406 | 138.31 | 1002.321 | 75.53465 | 664 | 31.76748
1002.803 | 264.18952 | 1002.803 | 209.33786 | 1002.803 | 160.31192 | 2385.8753 | 138.374 | 1002.803 | 75.3948 | 660 | 32.04869
1003.285 | 264.03257 | 1003.285 | 209.04854 | 1003.285 | 160.23125 | 2383.94654 | 138.442 | 1003.285 | 75.25155 | 656 | 32.24702
1003.767 | 263.8812 | 1003.767 | 208.76519 | 1003.767 | 160.15296 | 2382.01778 | 138.509 | 1003.767 | 75.1066 | 652 | 33.06537
1004.249 | 263.73717 | 1004.249 | 208.49043 | 1004.249 | 160.07832 | 2380.08902 | 138.571 | 1004.249 | 74.96145 | 648 | 33.71674
1004.731 | 263.60019 | 1004.731 | 208.22485 | 1004.731 | 160.00678 | 2378.16026 | 138.625 | 1004.731 | 74.81644 | 644 | 34.78168
1005.213 | 263.46789 | 1005.213 | 207.96699 | 1005.213 | 159.93618 | 2376.2315 | 138.67 | 1005.213 | 74.67059 | 640 | 35.89713
1005.695 | 263.33705 | 1005.695 | 207.71444 | 1005.695 | 159.86389 | 2374.30274 | 138.707 | 1005.695 | 74.5222 | 636 | 36.57216
1006.177 | 263.20524 | 1006.177 | 207.46565 | 1006.177 | 159.78841 | 2372.37398 | 138.733 | 1006.177 | 74.36985 | 632 | 37.12373
1006.66 | 263.072 | 1006.66 | 207.22111 | 1006.66 | 159.71032 | 2370.44522 | 138.75 | 1006.66 | 74.21326 | 628 | 38.0272
1007.142 | 262.93892 | 1007.142 | 206.98341 | 1007.142 | 159.63208 | 2368.51647 | 138.761 | 1007.142 | 74.05337 | 624 | 38.96063
1007.624 | 262.80856 | 1007.624 | 206.75573 | 1007.624 | 159.55676 | 2366.58771 | 138.768 | 1007.624 | 73.89172 | 620 | 40.38821
1008.106 | 262.6828 | 1008.106 | 206.53999 | 1008.106 | 159.48633 | 2364.65895 | 138.775 | 1008.106 | 73.72942 | 616 | 40.49891
1008.588 | 262.5616 | 1008.588 | 206.33531 | 1008.588 | 159.42055 | 2362.73019 | 138.78 | 1008.588 | 73.56626 | 612 | 40.48133
1009.07 | 262.44291 | 1009.07 | 206.13802 | 1009.07 | 159.35705 | 2360.80143 | 138.783 | 1009.07 | 73.40069 | 608 | 40.38208
1009.552 | 262.32376 | 1009.552 | 205.94319 | 1009.552 | 159.29264 | 2358.87267 | 138.783 | 1009.552 | 73.23056 | 604 | 40.25974
1010.034 | 262.20201 | 1010.034 | 205.7467 | 1010.034 | 159.22505 | 2356.94391 | 138.782 | 1010.034 | 73.0543 | 600 | 40
1010.517 | 262.07755 | 1010.517 | 205.54684 | 1010.517 | 159.15416 | 2355.01515 | 138.782 | 1010.517 | 72.872
1010.999 | 261.9525 | 1010.999 | 205.34444 | 1010.999 | 159.08198 | 2353.08639 | 138.783 | 1010.999 | 72.6854
1011.481 | 261.83008 | 1011.481 | 205.14141 | 1011.481 | 159.01149 | 2351.15763 | 138.784 | 1011.481 | 72.49724
1011.963 | 261.71287 | 1011.963 | 204.9388 | 1011.963 | 158.94491 | 2349.22887 | 138.786 | 1011.963 | 72.30996
1012.445 | 261.60155 | 1012.445 | 204.73527 | 1012.445 | 158.88259 | 2347.30011 | 138.789 | 1012.445 | 72.1246
1012.927 | 261.49465 | 1012.927 | 204.52729 | 1012.927 | 158.82301 | 2345.37135 | 138.794 | 1012.927 | 71.9405
1013.409 | 261.38969 | 1013.409 | 204.31094 | 1013.409 | 158.76417 | 2343.44259 | 138.803 | 1013.409 | 71.75615
1013.891 | 261.28491 | 1013.891 | 204.08458 | 1013.891 | 158.70535 | 2341.51383 | 138.812 | 1013.891 | 71.57027
1014.373 | 261.18053 | 1014.373 | 203.85085 | 1014.373 | 158.6484 | 2339.58508 | 138.821 | 1014.373 | 71.3829
1014.856 | 261.07898 | 1014.856 | 203.6171 | 1014.856 | 158.59771 | 2337.65632 | 138.827 | 1014.856 | 71.19548
1015.338 | 260.98372 | 1015.338 | 203.39379 | 1015.338 | 158.55883 | 2335.72756 | 138.828 | 1015.338 | 71.01008
1015.82 | 260.89755 | 1015.82 | 203.19202 | 1015.82 | 158.53645 | 2333.7988 | 138.824 | 1015.82 | 70.82814
1016.302 | 260.82116 | 1016.302 | 203.02098 | 1016.302 | 158.53275 | 2331.87004 | 138.812 | 1016.302 | 70.64959
1016.784 | 260.75303 | 1016.784 | 202.88708 | 1016.784 | 158.54697 | 2329.94128 | 138.792 | 1016.784 | 70.47285
1017.266 | 260.69045 | 1017.266 | 202.79455 | 1017.266 | 158.57631 | 2328.01252 | 138.763 | 1017.266 | 70.29585
1017.748 | 260.63124 | 1017.748 | 202.74706 | 1017.748 | 158.61751 | 2326.08376 | 138.728 | 1017.748 | 70.11753
1018.23 | 260.57502 | 1018.23 | 202.74878 | 1018.23 | 158.66803 | 2324.155 | 138.693 | 1018.23 | 69.93879
1018.713 | 260.52331 | 1018.713 | 202.80404 | 1018.713 | 158.72637 | 2322.22624 | 138.662 | 1018.713 | 69.76238
1019.195 | 260.47836 | 1019.195 | 202.91554 | 1019.195 | 158.79119 | 2320.29748 | 138.636 | 1019.195 | 69.59185
1019.677 | 260.44147 | 1019.677 | 203.08199 | 1019.677 | 158.8602 | 2318.36872 | 138.615 | 1019.677 | 69.4297
1020.159 | 260.41174 | 1020.159 | 203.29663 | 1020.159 | 158.9295 | 2316.43996 | 138.596 | 1020.159 | 69.27619
1020.641 | 260.38611 | 1020.641 | 203.5479 | 1020.641 | 158.99406 | 2314.5112 | 138.58 | 1020.641 | 69.12922
1021.123 | 260.36067 | 1021.123 | 203.8217 | 1021.123 | 159.04918 | 2312.58244 | 138.568 | 1021.123 | 68.98559
1021.605 | 260.3326 | 1021.605 | 204.10455 | 1021.605 | 159.09216 | 2310.65369 | 138.559 | 1021.605 | 68.84279
1022.087 | 260.30149 | 1022.087 | 204.38588 | 1022.087 | 159.12331 | 2308.72493 | 138.551 | 1022.087 | 68.70026
1022.569 | 260.2695 | 1022.569 | 204.65874 | 1022.569 | 159.14569 | 2306.79617 | 138.543 | 1022.569 | 68.55967
1023.052 | 260.24011 | 1023.052 | 204.91879 | 1023.052 | 159.16368 | 2304.86741 | 138.531 | 1023.052 | 68.42376
1023.534 | 260.21631 | 1023.534 | 205.16257 | 1023.534 | 159.18108 | 2302.93865 | 138.518 | 1023.534 | 68.29462
1024.016 | 260.19915 | 1024.016 | 205.38632 | 1024.016 | 159.19976 | 2301.00989 | 138.503 | 1024.016 | 68.1723
1024.498 | 260.18755 | 1024.498 | 205.58574 | 1024.498 | 159.21952 | 2299.08113 | 138.487 | 1024.498 | 68.05464
1024.98 | 260.17947 | 1024.98 | 205.75743 | 1024.98 | 159.23922 | 2297.15237 | 138.468 | 1024.98 | 67.93844
1025.462 | 260.17357 | 1025.462 | 205.90028 | 1025.462 | 159.25829 | 2295.22361 | 138.445 | 1025.462 | 67.82116
1025.944 | 260.17051 | 1025.944 | 206.01642 | 1025.944 | 159.27792 | 2293.29485 | 138.419 | 1025.944 | 67.70224
1026.426 | 260.17294 | 1026.426 | 206.11093 | 1026.426 | 159.30102 | 2291.36609 | 138.391 | 1026.426 | 67.58322
1026.909 | 260.18431 | 1026.909 | 206.1899 | 1026.909 | 159.33109 | 2289.43733 | 138.362 | 1026.909 | 67.46663
1027.391 | 260.20709 | 1027.391 | 206.25839 | 1027.391 | 159.37067 | 2287.50857 | 138.33 | 1027.391 | 67.35417
1027.873 | 260.24145 | 1027.873 | 206.3187 | 1027.873 | 159.42022 | 2285.57981 | 138.294 | 1027.873 | 67.24544
1028.355 | 260.28526 | 1028.355 | 206.37026 | 1028.355 | 159.47817 | 2283.65105 | 138.256 | 1028.355 | 67.13781
1028.837 | 260.33536 | 1028.837 | 206.41092 | 1028.837 | 159.54204 | 2281.7223 | 138.218 | 1028.837 | 67.02773
1029.319 | 260.38935 | 1029.319 | 206.43884 | 1029.319 | 159.61001 | 2279.79354 | 138.18 | 1029.319 | 66.91252
1029.801 | 260.44692 | 1029.801 | 206.45389 | 1029.801 | 159.68186 | 2277.86478 | 138.145 | 1029.801 | 66.79183
1030.283 | 260.50986 | 1030.283 | 206.45793 | 1030.283 | 159.75893 | 2275.93602 | 138.113 | 1030.283 | 66.66757
1030.766 | 260.58086 | 1030.766 | 206.45358 | 1030.766 | 159.8429 | 2274.00726 | 138.086 | 1030.766 | 66.54275
1031.248 | 260.6618 | 1031.248 | 206.44276 | 1031.248 | 159.93439 | 2272.0785 | 138.065 | 1031.248 | 66.41945
1031.73 | 260.75249 | 1031.73 | 206.42533 | 1031.73 | 160.0321 | 2270.14974 | 138.048 | 1031.73 | 66.29754
1032.212 | 260.8507 | 1032.212 | 206.39933 | 1032.212 | 160.13307 | 2268.22098 | 138.036 | 1032.212 | 66.17451
1032.694 | 260.9533 | 1032.694 | 206.36229 | 1032.694 | 160.23407 | 2266.29222 | 138.027 | 1032.694 | 66.04688
1033.176 | 261.05793 | 1033.176 | 206.31295 | 1033.176 | 160.3332 | 2264.36346 | 138.021 | 1033.176 | 65.91225
1033.658 | 261.16408 | 1033.658 | 206.25241 | 1033.658 | 160.43074 | 2262.4347 | 138.018 | 1033.658 | 65.77073
1034.14 | 261.27303 | 1034.14 | 206.18406 | 1034.14 | 160.52895 | 2260.50594 | 138.017 | 1034.14 | 65.62503
1034.622 | 261.38663 | 1034.622 | 206.11181 | 1034.622 | 160.63056 | 2258.57718 | 138.017 | 1034.622 | 65.47911
1035.104 | 261.50573 | 1035.104 | 206.03842 | 1035.104 | 160.73709 | 2256.64842 | 138.017 | 1035.104 | 65.33613
1035.587 | 261.6292 | 1035.587 | 205.9639 | 1035.587 | 160.84766 | 2254.71966 | 138.018 | 1035.587 | 65.19679
1036.069 | 261.75414 | 1036.069 | 205.88592 | 1036.069 | 160.95921 | 2252.7909 | 138.017 | 1036.069 | 65.05915
1036.551 | 261.8773 | 1036.551 | 205.8013 | 1036.551 | 161.06777 | 2250.86215 | 138.016 | 1036.551 | 64.92013
1037.033 | 261.99673 | 1037.033 | 205.70826 | 1037.033 | 161.17025 | 2248.93339 | 138.013 | 1037.033 | 64.77744
1037.515 | 262.11274 | 1037.515 | 205.60774 | 1037.515 | 161.26565 | 2247.00463 | 138.011 | 1037.515 | 64.63127
1037.997 | 262.22769 | 1037.997 | 205.50344 | 1037.997 | 161.35515 | 2245.07587 | 138.009 | 1037.997 | 64.48434
1038.479 | 262.34455 | 1038.479 | 205.40004 | 1038.479 | 161.44109 | 2243.14711 | 138.007 | 1038.479 | 64.3405
1038.961 | 262.46507 | 1038.961 | 205.30098 | 1038.961 | 161.52547 | 2241.21835 | 138.004 | 1038.961 | 64.20262
1039.444 | 262.58867 | 1039.444 | 205.20677 | 1039.444 | 161.6088 | 2239.28959 | 138.001 | 1039.444 | 64.07086
1039.926 | 262.71253 | 1039.926 | 205.11499 | 1039.926 | 161.69004 | 2237.36083 | 137.999 | 1039.926 | 63.94267
1040.408 | 262.83295 | 1040.408 | 205.02178 | 1040.408 | 161.76744 | 2235.43207 | 137.996 | 1040.408 | 63.81432
1040.89 | 262.94709 | 1040.89 | 204.9243 | 1040.89 | 161.83981 | 2233.50331 | 137.994 | 1040.89 | 63.68314
1041.372 | 263.05415 | 1041.372 | 204.82228 | 1041.372 | 161.90735 | 2231.57455 | 137.993 | 1041.372 | 63.5493
1041.854 | 263.15534 | 1041.854 | 204.71827 | 1041.854 | 161.97157 | 2229.64579 | 137.992 | 1041.854 | 63.41584
1042.336 | 263.25269 | 1042.336 | 204.61608 | 1042.336 | 162.03422 | 2227.71703 | 137.992 | 1042.336 | 63.28724
1042.818 | 263.34751 | 1042.818 | 204.51859 | 1042.818 | 162.09599 | 2225.78827 | 137.992 | 1042.818 | 63.16702
1043.301 | 263.43924 | 1043.301 | 204.42599 | 1043.301 | 162.15569 | 2223.85951 | 137.993 | 1043.301 | 63.05585
1043.783 | 263.52566 | 1043.783 | 204.3357 | 1043.783 | 162.21055 | 2221.93076 | 137.994 | 1043.783 | 62.95152
1044.265 | 263.60404 | 1044.265 | 204.24392 | 1044.265 | 162.25738 | 2220.002 | 137.996 | 1044.265 | 62.8503
1044.747 | 263.67288 | 1044.747 | 204.14794 | 1044.747 | 162.29414 | 2218.07324 | 137.999 | 1044.747 | 62.7494
1045.229 | 263.73289 | 1045.229 | 204.04771 | 1045.229 | 162.32093 | 2216.14448 | 138 | 1045.229 | 62.64862
1045.711 | 263.787 | 1045.711 | 203.94601 | 1045.711 | 162.33997 | 2214.21572 | 137.999 | 1045.711 | 62.55046
1046.193 | 263.83905 | 1046.193 | 203.84674 | 1046.193 | 162.35441 | 2212.28696 | 137.997 | 1046.193 | 62.45859
1046.675 | 263.89203 | 1046.675 | 203.75266 | 1046.675 | 162.36686 | 2210.3582 | 137.995 | 1046.675 | 62.37537
1047.157 | 263.94681 | 1047.157 | 203.66354 | 1047.157 | 162.37818 | 2208.42944 | 137.993 | 1047.157 | 62.30017
1047.64 | 264.00194 | 1047.64 | 203.57626 | 1047.64 | 162.38738 | 2206.50068 | 137.992 | 1047.64 | 62.22933
1048.122 | 264.05464 | 1048.122 | 203.48632 | 1048.122 | 162.39249 | 2204.57192 | 137.992 | 1048.122 | 62.15798
1048.604 | 264.10242 | 1048.604 | 203.39058 | 1048.604 | 162.39195 | 2202.64316 | 137.993 | 1048.604 | 62.08266
1049.086 | 264.14427 | 1049.086 | 203.28873 | 1049.086 | 162.38564 | 2200.7144 | 137.994 | 1049.086 | 62.00317
1049.568 | 264.18086 | 1049.568 | 203.18372 | 1049.568 | 162.375 | 2198.78564 | 137.995 | 1049.568 | 61.92268
1050.05 | 264.21377 | 1050.05 | 203.0798 | 1050.05 | 162.36216 | 2196.85688 | 137.995 | 1050.05 | 61.84599
1050.532 | 264.24422 | 1050.532 | 202.98011 | 1050.532 | 162.34872 | 2194.92812 | 137.994 | 1050.532 | 61.7768
1051.014 | 264.27215 | 1051.014 | 202.88472 | 1051.014 | 162.33475 | 2192.99937 | 137.993 | 1051.014 | 61.71559
1051.496 | 264.29629 | 1051.496 | 202.79041 | 1051.496 | 162.3188 | 2191.07061 | 137.992 | 1051.496 | 61.65941
1051.979 | 264.31502 | 1051.979 | 202.69225 | 1051.979 | 162.29881 | 2189.14185 | 137.992 | 1051.979 | 61.60349
1052.461 | 264.32767 | 1052.461 | 202.58632 | 1052.461 | 162.27332 | 2187.21309 | 137.992 | 1052.461 | 61.54379
1052.943 | 264.33522 | 1052.943 | 202.47149 | 1052.943 | 162.2424 | 2185.28433 | 137.992 | 1052.943 | 61.47919
1053.425 | 264.34 | 1053.425 | 202.34985 | 1053.425 | 162.20756 | 2183.35557 | 137.993 | 1053.425 | 61.41175
1053.907 | 264.34448 | 1053.907 | 202.22515 | 1053.907 | 162.17081 | 2181.42681 | 137.993 | 1053.907 | 61.34516
1054.389 | 264.34979 | 1054.389 | 202.10041 | 1054.389 | 162.13341 | 2179.49805 | 137.995 | 1054.389 | 61.28229
1054.871 | 264.35485 | 1054.871 | 201.9761 | 1054.871 | 162.09501 | 2177.56929 | 137.998 | 1054.871 | 61.22329
1055.353 | 264.35674 | 1055.353 | 201.84986 | 1055.353 | 162.05387 | 2175.64053 | 138.001 | 1055.353 | 61.16521
1055.836 | 264.35215 | 1055.836 | 201.71813 | 1055.836 | 162.00791 | 2173.71177 | 138.002 | 1055.836 | 61.10371
1056.318 | 264.33912 | 1056.318 | 201.57848 | 1056.318 | 161.95625 | 2171.78301 | 138.002 | 1056.318 | 61.03541
1056.8 | 264.31823 | 1056.8 | 201.43135 | 1056.8 | 161.90006 | 2169.85425 | 138.001 | 1056.8 | 60.95984
1057.282 | 264.29239 | 1057.282 | 201.28008 | 1057.282 | 161.84242 | 2167.92549 | 138 | 1057.282 | 60.87963
1057.764 | 264.26551 | 1057.764 | 201.12898 | 1057.764 | 161.78705 | 2165.99673 | 138.001 | 1057.764 | 60.79884
1058.246 | 264.24055 | 1058.246 | 200.98099 | 1058.246 | 161.73672 | 2164.06798 | 138.001 | 1058.246 | 60.72055
1058.728 | 264.21818 | 1058.728 | 200.83559 | 1058.728 | 161.69199 | 2162.13922 | 138.002 | 1058.728 | 60.64498
1059.21 | 264.19667 | 1059.21 | 200.68916 | 1059.21 | 161.65121 | 2160.21046 | 138.004 | 1059.21 | 60.56938
1059.693 | 264.17306 | 1059.693 | 200.53687 | 1059.693 | 161.6116 | 2158.2817 | 138.007 | 1059.693 | 60.48987
1060.175 | 264.14495 | 1060.175 | 200.3756 | 1060.175 | 161.57095 | 2156.35294 | 138.01 | 1060.175 | 60.4039
1060.657 | 264.112 | 1060.657 | 200.20595 | 1060.657 | 161.52879 | 2154.42418 | 138.011 | 1060.657 | 60.31209
1061.139 | 264.07607 | 1061.139 | 200.03228 | 1061.139 | 161.48662 | 2152.49542 | 138.011 | 1061.139 | 60.21819
1061.621 | 264.04026 | 1061.621 | 199.86055 | 1061.621 | 161.44694 | 2150.56666 | 138.012 | 1061.621 | 60.12721
1062.103 | 264.00724 | 1062.103 | 199.69542 | 1062.103 | 161.41175 | 2148.6379 | 138.012 | 1062.103 | 60.04257
1062.585 | 263.97791 | 1062.585 | 199.53789 | 1062.585 | 161.38143 | 2146.70914 | 138.013 | 1062.585 | 59.96423
1063.067 | 263.95112 | 1063.067 | 199.38516 | 1063.067 | 161.35455 | 2144.78038 | 138.015 | 1063.067 | 59.88862
1063.549 | 263.92467 | 1063.549 | 199.23264 | 1063.549 | 161.32883 | 2142.85162 | 138.017 | 1063.549 | 59.81083
1064.031 | 263.89679 | 1064.031 | 199.07693 | 1064.031 | 161.3025 | 2140.92286 | 138.018 | 1064.031 | 59.72725
1064.514 | 263.86733 | 1064.514 | 198.91805 | 1064.514 | 161.27536 | 2138.9941 | 138.02 | 1064.514 | 59.63799
1064.996 | 263.83792 | 1064.996 | 198.75967 | 1064.996 | 161.24879 | 2137.06534 | 138.021 | 1064.996 | 59.54672
1065.478 | 263.81094 | 1065.478 | 198.60703 | 1065.478 | 161.22478 | 2135.13659 | 138.024 | 1065.478 | 59.45881
1065.96 | 263.78806 | 1065.96 | 198.46391 | 1065.96 | 161.20453 | 2133.20783 | 138.027 | 1065.96 | 59.37827
1066.442 | 263.76909 | 1066.442 | 198.3303 | 1066.442 | 161.18749 | 2131.27907 | 138.031 | 1066.442 | 59.30562
1066.924 | 263.75205 | 1066.924 | 198.20231 | 1066.924 | 161.17149 | 2129.35031 | 138.033 | 1066.924 | 59.23757
1067.406 | 263.73426 | 1067.406 | 198.07431 | 1067.406 | 161.1538 | 2127.42155 | 138.035 | 1067.406 | 59.16913
1067.888 | 263.71397 | 1067.888 | 197.94212 | 1067.888 | 161.13268 | 2125.49279 | 138.036 | 1067.888 | 59.09649
1068.371 | 263.69141 | 1068.371 | 197.80537 | 1068.371 | 161.10835 | 2123.56403 | 138.037 | 1068.371 | 59.01931
1068.853 | 263.66874 | 1068.853 | 197.66763 | 1068.853 | 161.08294 | 2121.63527 | 138.037 | 1068.853 | 58.94079
1069.335 | 263.6488 | 1069.335 | 197.53419 | 1069.335 | 161.05931 | 2119.70651 | 138.037 | 1069.335 | 58.86571
1069.817 | 263.63337 | 1069.817 | 197.40886 | 1069.817 | 161.03957 | 2117.77775 | 138.037 | 1069.817 | 58.79745
1070.299 | 263.62196 | 1070.299 | 197.29143 | 1070.299 | 161.02387 | 2115.84899 | 138.037 | 1070.299 | 58.73572
1070.781 | 263.61191 | 1070.781 | 197.17746 | 1070.781 | 161.01053 | 2113.92023 | 138.038 | 1070.781 | 58.67637
1071.263 | 263.59965 | 1071.263 | 197.06062 | 1071.263 | 160.99698 | 2111.99147 | 138.038 | 1071.263 | 58.61339
1071.745 | 263.58261 | 1071.745 | 196.93586 | 1071.745 | 160.98134 | 2110.06271 | 138.038 | 1071.745 | 58.54206
1072.228 | 263.56051 | 1072.228 | 196.80203 | 1072.228 | 160.96339 | 2108.13395 | 138.038 | 1072.228 | 58.4612
1072.71 | 263.53548 | 1072.71 | 196.66232 | 1072.71 | 160.94455 | 2106.2052 | 138.04 | 1072.71 | 58.37344
1073.192 | 263.51082 | 1073.192 | 196.52185 | 1073.192 | 160.92679 | 2104.27644 | 138.041 | 1073.192 | 58.28329
1073.674 | 263.4892 | 1073.674 | 196.38467 | 1073.674 | 160.91122 | 2102.34768 | 138.04 | 1073.674 | 58.19417
1074.156 | 263.47122 | 1074.156 | 196.25104 | 1074.156 | 160.89715 | 2100.41892 | 138.039 | 1074.156 | 58.10615
1074.638 | 263.45517 | 1074.638 | 196.11725 | 1074.638 | 160.88231 | 2098.49016 | 138.037 | 1074.638 | 58.01563
1075.12 | 263.43819 | 1075.12 | 195.97776 | 1075.12 | 160.86401 | 2096.5614 | 138.033 | 1075.12 | 57.91748
1075.602 | 263.4179 | 1075.602 | 195.82858 | 1075.602 | 160.84071 | 2094.63264 | 138.03 | 1075.602 | 57.80797
1076.084 | 263.39378 | 1076.084 | 195.66969 | 1076.084 | 160.81293 | 2092.70388 | 138.027 | 1076.084 | 57.68714
1076.567 | 263.36733 | 1076.567 | 195.50535 | 1076.567 | 160.78309 | 2090.77512 | 138.023 | 1076.567 | 57.55887
1077.049 | 263.34101 | 1077.049 | 195.34183 | 1077.049 | 160.75418 | 2088.84636 | 138.02 | 1077.049 | 57.42898
1077.531 | 263.31671 | 1077.531 | 195.18409 | 1077.531 | 160.72816 | 2086.9176 | 138.017 | 1077.531 | 57.30204
1078.013 | 263.29444 | 1078.013 | 195.03308 | 1078.013 | 160.70491 | 2084.98884 | 138.014 | 1078.013 | 57.17906
1078.495 | 263.27235 | 1078.495 | 194.88561 | 1078.495 | 160.68239 | 2083.06008 | 138.011 | 1078.495 | 57.05717
1078.977 | 263.24788 | 1078.977 | 194.73664 | 1078.977 | 160.65792 | 2081.13132 | 138.008 | 1078.977 | 56.93186
1079.459 | 263.21948 | 1079.459 | 194.58272 | 1079.459 | 160.62984 | 2079.20256 | 138.004 | 1079.459 | 56.80005
1079.941 | 263.18778 | 1079.941 | 194.42462 | 1079.941 | 160.59852 | 2077.27381 | 137.999 | 1079.941 | 56.66254
1080.423 | 263.15566 | 1080.423 | 194.2675 | 1080.423 | 160.56629 | 2075.34505 | 137.994 | 1080.423 | 56.52417
1080.906 | 263.12696 | 1080.906 | 194.11844 | 1080.906 | 160.53603 | 2073.41629 | 137.99 | 1080.906 | 56.39174
1081.388 | 263.1046 | 1081.388 | 193.98291 | 1081.388 | 160.50961 | 2071.48753 | 137.987 | 1081.388 | 56.27069
1081.87 | 263.08919 | 1081.87 | 193.86197 | 1081.87 | 160.48679 | 2069.55877 | 137.985 | 1081.87 | 56.1626
1082.352 | 263.07887 | 1082.352 | 193.75205 | 1082.352 | 160.46541 | 2067.63001 | 137.984 | 1082.352 | 56.06488
1082.834 | 263.07044 | 1082.834 | 193.64748 | 1082.834 | 160.4428 | 2065.70125 | 137.983 | 1082.834 | 55.97291
1083.316 | 263.06123 | 1083.316 | 193.54412 | 1083.316 | 160.4175 | 2063.77249 | 137.982 | 1083.316 | 55.88336
1083.798 | 263.05049 | 1083.798 | 193.44226 | 1083.798 | 160.39033 | 2061.84373 | 137.981 | 1083.798 | 55.79657
1084.28 | 263.03968 | 1084.28 | 193.34679 | 1084.28 | 160.3642 | 2059.91497 | 137.979 | 1084.28 | 55.71684
1084.763 | 263.03153 | 1084.763 | 193.26479 | 1084.763 | 160.34269 | 2057.98621 | 137.977 | 1084.763 | 55.65026
1085.245 | 263.02843 | 1085.245 | 193.20186 | 1085.245 | 160.32817 | 2056.05745 | 137.976 | 1085.245 | 55.60142
1085.727 | 263.03119 | 1085.727 | 193.15922 | 1085.727 | 160.32061 | 2054.12869 | 137.975 | 1085.727 | 55.571
1086.209 | 263.03891 | 1086.209 | 193.13344 | 1086.209 | 160.31773 | 2052.19993 | 137.975 | 1086.209 | 55.55559
1086.691 | 263.04996 | 1086.691 | 193.11897 | 1086.691 | 160.31643 | 2050.27117 | 137.974 | 1086.691 | 55.55003
1087.173 | 263.06347 | 1087.173 | 193.1118 | 1087.173 | 160.31473 | 2048.34242 | 137.974 | 1087.173 | 55.55061
1087.655 | 263.08037 | 1087.655 | 193.11219 | 1087.655 | 160.31296 | 2046.41366 | 137.974 | 1087.655 | 55.55763
1088.137 | 263.10329 | 1088.137 | 193.12506 | 1088.137 | 160.31375 | 2044.4849 | 137.974 | 1088.137 | 55.57536
1088.62 | 263.13532 | 1088.62 | 193.15736 | 1088.62 | 160.32056 | 2042.55614 | 137.975 | 1088.62 | 55.60976
1089.102 | 263.1783 | 1089.102 | 193.21439 | 1089.102 | 160.33582 | 2040.62738 | 137.977 | 1089.102 | 55.66518
1089.584 | 263.23176 | 1089.584 | 193.29692 | 1089.584 | 160.35957 | 2038.69862 | 137.98 | 1089.584 | 55.74179
1090.066 | 263.29303 | 1090.066 | 193.40095 | 1090.066 | 160.38952 | 2036.76986 | 137.982 | 1090.066 | 55.83563
1090.548 | 263.3586 | 1090.548 | 193.52003 | 1090.548 | 160.42237 | 2034.8411 | 137.984 | 1090.548 | 55.94088
1091.03 | 263.42597 | 1091.03 | 193.64903 | 1091.03 | 160.45579 | 2032.91234 | 137.986 | 1091.03 | 56.05334
1091.512 | 263.49493 | 1091.512 | 193.78675 | 1091.512 | 160.48972 | 2030.98358 | 137.987 | 1091.512 | 56.17275
1091.994 | 263.56758 | 1091.994 | 193.93636 | 1091.994 | 160.52643 | 2029.05482 | 137.988 | 1091.994 | 56.30289
1092.476 | 263.64708 | 1092.476 | 194.10307 | 1092.476 | 160.56918 | 2027.12606 | 137.99 | 1092.476 | 56.44922
1092.958 | 263.73588 | 1092.958 | 194.29084 | 1092.958 | 160.62036 | 2025.1973 | 137.992 | 1092.958 | 56.61553
1093.441 | 263.83449 | 1093.441 | 194.49976 | 1093.441 | 160.68004 | 2023.26854 | 137.993 | 1093.441 | 56.80153
1093.923 | 263.94129 | 1093.923 | 194.72607 | 1093.923 | 160.7459 | 2021.33978 | 137.993 | 1093.923 | 57.00287
1094.405 | 264.05369 | 1094.405 | 194.96436 | 1094.405 | 160.81435 | 2019.41103 | 137.992 | 1094.405 | 57.21338
1094.887 | 264.16968 | 1094.887 | 195.21089 | 1094.887 | 160.88241 | 2017.48227 | 137.991 | 1094.887 | 57.4285
1095.369 | 264.28897 | 1095.369 | 195.46588 | 1095.369 | 160.94895 | 2015.55351 | 137.99 | 1095.369 | 57.64759
1095.851 | 264.41301 | 1095.851 | 195.73354 | 1095.851 | 161.01499 | 2013.62475 | 137.99 | 1095.851 | 57.87408
1096.333 | 264.5439 | 1096.333 | 196.01963 | 1096.333 | 161.08266 | 2011.69599 | 137.99 | 1096.333 | 58.11329
1096.815 | 264.68295 | 1096.815 | 196.32827 | 1096.815 | 161.1536 | 2009.76723 | 137.991 | 1096.815 | 58.36926
1097.298 | 264.82965 | 1097.298 | 196.65962 | 1097.298 | 161.22778 | 2007.83847 | 137.992 | 1097.298 | 58.6425
1097.78 | 264.98171 | 1097.78 | 197.00994 | 1097.78 | 161.30334 | 2005.90971 | 137.992 | 1097.78 | 58.92978
1098.262 | 265.13623 | 1098.262 | 197.37392 | 1098.262 | 161.37758 | 2003.98095 | 137.993 | 1098.262 | 59.22621
1098.744 | 265.29114 | 1098.744 | 197.74763 | 1098.744 | 161.4484 | 2002.05219 | 137.995 | 1098.744 | 59.5282
1099.226 | 265.44616 | 1099.226 | 198.13079 | 1099.226 | 161.51533 | 2000.12343 | 137.997 | 1099.226 | 59.83548
1099.708 | 265.60275 | 1099.708 | 198.52653 | 1099.708 | 161.57953 | 1998.19467 | 137.998 | 1099.708 | 60.15119
1100.19 | 265.76296 | 1100.19 | 198.93916 | 1100.19 | 161.64279 | 1996.26591 | 138 | 1100.19 | 60.47989
1100.672 | 265.92807 | 1100.672 | 199.37128 | 1100.672 | 161.70603 | 1994.33715 | 138.001 | 1100.672 | 60.82463
1101.155 | 266.09756 | 1101.155 | 199.82174 | 1101.155 | 161.76834 | 1992.40839 | 138.001 | 1101.155 | 61.18499
1101.637 | 266.26916 | 1101.637 | 200.28582 | 1101.637 | 161.82706 | 1990.47964 | 138.001 | 1101.637 | 61.55708
1102.119 | 266.43982 | 1102.119 | 200.75726 | 1102.119 | 161.87884 | 1988.55088 | 138 | 1102.119 | 61.93535
1102.601 | 266.60704 | 1102.601 | 201.23112 | 1102.601 | 161.9213 | 1986.62212 | 137.997 | 1102.601 | 62.31524
1103.083 | 266.76965 | 1103.083 | 201.70535 | 1103.083 | 161.95411 | 1984.69336 | 137.994 | 1103.083 | 62.69511
1103.565 | 266.92782 | 1103.565 | 202.18066 | 1103.565 | 161.97907 | 1982.7646 | 137.99 | 1103.565 | 63.0761
1104.047 | 267.08218 | 1104.047 | 202.65841 | 1104.047 | 161.99926 | 1980.83584 | 137.986 | 1104.047 | 63.46052
1104.529 | 267.23267 | 1104.529 | 203.13834 | 1104.529 | 162.01754 | 1978.90708 | 137.981 | 1104.529 | 63.8494
1105.011 | 267.37793 | 1105.011 | 203.61682 | 1105.011 | 162.03549 | 1976.97832 | 137.976 | 1105.011 | 64.24078
1105.494 | 267.51551 | 1105.494 | 204.08761 | 1105.494 | 162.0532 | 1975.04956 | 137.969 | 1105.494 | 64.62984
1105.976 | 267.64281 | 1105.976 | 204.54373 | 1105.976 | 162.07008 | 1973.1208 | 137.962 | 1105.976 | 65.01063
1106.458 | 267.75823 | 1106.458 | 204.9803 | 1106.458 | 162.08608 | 1971.19204 | 137.955 | 1106.458 | 65.3784
1106.94 | 267.86185 | 1106.94 | 205.39609 | 1106.94 | 162.10252 | 1969.26328 | 137.949 | 1106.94 | 65.73124
1107.422 | 267.95519 | 1107.422 | 205.79344 | 1107.422 | 162.12205 | 1967.33452 | 137.944 | 1107.422 | 66.07002
1107.904 | 268.04021 | 1107.904 | 206.17644 | 1107.904 | 162.14764 | 1965.40576 | 137.94 | 1107.904 | 66.39704
1108.386 | 268.11819 | 1108.386 | 206.5486 | 1108.386 | 162.18118 | 1963.477 | 137.938 | 1108.386 | 66.71393
1108.868 | 268.18894 | 1108.868 | 206.91108 | 1108.868 | 162.22252 | 1961.54825 | 137.937 | 1108.868 | 67.0202
1109.35 | 268.25099 | 1109.35 | 207.2626 | 1109.35 | 162.26947 | 1959.61949 | 137.937 | 1109.35 | 67.31319
1109.833 | 268.30247 | 1109.833 | 207.60068 | 1109.833 | 162.31871 | 1957.69073 | 137.938 | 1109.833 | 67.58949
1110.315 | 268.34235 | 1110.315 | 207.92355 | 1110.315 | 162.3672 | 1955.76197 | 137.94 | 1110.315 | 67.84681
1110.797 | 268.37105 | 1110.797 | 208.23132 | 1110.797 | 162.4131 | 1953.83321 | 137.942 | 1110.797 | 68.08525
1111.279 | 268.39037 | 1111.279 | 208.52584 | 1111.279 | 162.45595 | 1951.90445 | 137.945 | 1111.279 | 68.30737
1111.761 | 268.40261 | 1111.761 | 208.80932 | 1111.761 | 162.49591 | 1949.97569 | 137.949 | 1111.761 | 68.51681
1112.243 | 268.40937 | 1112.243 | 209.08255 | 1112.243 | 162.53282 | 1948.04693 | 137.953 | 1112.243 | 68.71643
1112.725 | 268.41084 | 1112.725 | 209.34385 | 1112.725 | 162.5655 | 1946.11817 | 137.957 | 1112.725 | 68.90707
1113.207 | 268.40585 | 1113.207 | 209.5893 | 1113.207 | 162.59208 | 1944.18941 | 137.961 | 1113.207 | 69.08748
1113.69 | 268.39282 | 1113.69 | 209.81441 | 1113.69 | 162.61092 | 1942.26065 | 137.965 | 1113.69 | 69.25549
1114.172 | 268.37092 | 1114.172 | 210.01621 | 1114.172 | 162.62181 | 1940.33189 | 137.969 | 1114.172 | 69.40986
1114.654 | 268.34081 | 1114.654 | 210.1945 | 1114.654 | 162.62647 | 1938.40313 | 137.971 | 1114.654 | 69.55141
1115.136 | 268.30462 | 1115.136 | 210.35201 | 1115.136 | 162.62825 | 1936.47437 | 137.973 | 1115.136 | 69.68308
1115.618 | 268.26504 | 1115.618 | 210.493 | 1115.618 | 162.63077 | 1934.54561 | 137.975 | 1115.618 | 69.80866
1116.1 | 268.22411 | 1116.1 | 210.62142 | 1116.1 | 162.63652 | 1932.61686 | 137.977 | 1116.1 | 69.9311
1116.582 | 268.18241 | 1116.582 | 210.73937 | 1116.582 | 162.64582 | 1930.6881 | 137.979 | 1116.582 | 70.05114
1117.064 | 268.13908 | 1117.064 | 210.84679 | 1117.064 | 162.65705 | 1928.75934 | 137.981 | 1117.064 | 70.1673
1117.547 | 268.09271 | 1117.547 | 210.94254 | 1117.547 | 162.66774 | 1926.83058 | 137.982 | 1117.547 | 70.27702
1118.029 | 268.04249 | 1118.029 | 211.02605 | 1118.029 | 162.67609 | 1924.90182 | 137.983 | 1118.029 | 70.37852
1118.511 | 267.9891 | 1118.511 | 211.09867 | 1118.511 | 162.68196 | 1922.97306 | 137.984 | 1118.511 | 70.47198
1118.993 | 267.93455 | 1118.993 | 211.16389 | 1118.993 | 162.68688 | 1921.0443 | 137.985 | 1118.993 | 70.55968
1119.475 | 267.88133 | 1119.475 | 211.22637 | 1119.475 | 162.69309 | 1919.11554 | 137.986 | 1119.475 | 70.64495
1119.957 | 267.83114 | 1119.957 | 211.29026 | 1119.957 | 162.70214 | 1917.18678 | 137.987 | 1119.957 | 70.73044
1120.439 | 267.78396 | 1120.439 | 211.35786 | 1120.439 | 162.71395 | 1915.25802 | 137.988 | 1120.439 | 70.81678
1120.921 | 267.73812 | 1120.921 | 211.42921 | 1120.921 | 162.72684 | 1913.32926 | 137.991 | 1120.921 | 70.90248
1121.403 | 267.69132 | 1121.403 | 211.50281 | 1121.403 | 162.73847 | 1911.4005 | 137.995 | 1121.403 | 70.98505
1121.885 | 267.64189 | 1121.885 | 211.57713 | 1121.885 | 162.74722 | 1909.47174 | 138 | 1121.885 | 71.06266
1122.368 | 267.58982 | 1122.368 | 211.65165 | 1122.368 | 162.75304 | 1907.54298 | 138.003 | 1122.368 | 71.13539
1122.85 | 267.53671 | 1122.85 | 211.72723 | 1122.85 | 162.75745 | 1905.61422 | 138.007 | 1122.85 | 71.20558
1123.332 | 267.48486 | 1123.332 | 211.80524 | 1123.332 | 162.76259 | 1903.68547 | 138.009 | 1123.332 | 71.27671
1123.814 | 267.43586 | 1123.814 | 211.88645 | 1123.814 | 162.76996 | 1901.75671 | 138.01 | 1123.814 | 71.35177
1124.296 | 267.38963 | 1124.296 | 211.97002 | 1124.296 | 162.77955 | 1899.82795 | 138.01 | 1124.296 | 71.43188
1124.778 | 267.34442 | 1124.778 | 212.05348 | 1124.778 | 162.78993 | 1897.89919 | 138.009 | 1124.778 | 71.51605
1125.26 | 267.29774 | 1125.26 | 212.13376 | 1125.26 | 162.79922 | 1895.97043 | 138.007 | 1125.26 | 71.60198
1125.742 | 267.24784 | 1125.742 | 212.20855 | 1125.742 | 162.80643 | 1894.04167 | 138.005 | 1125.742 | 71.6876
1126.225 | 267.19474 | 1126.225 | 212.27721 | 1126.225 | 162.81221 | 1892.11291 | 138.007 | 1126.225 | 71.77235
1126.707 | 267.14032 | 1126.707 | 212.34075 | 1126.707 | 162.81873 | 1890.18415 | 138.011 | 1126.707 | 71.85744
1127.189 | 267.08742 | 1127.189 | 212.40082 | 1127.189 | 162.82859 | 1888.25539 | 138.017 | 1127.189 | 71.94509
1127.671 | 267.03831 | 1127.671 | 212.45838 | 1127.671 | 162.84349 | 1886.32663 | 138.023 | 1127.671 | 72.03715
1128.153 | 266.99358 | 1128.153 | 212.51264 | 1128.153 | 162.86329 | 1884.39787 | 138.028 | 1128.153 | 72.13388
1128.635 | 266.95189 | 1128.635 | 212.56116 | 1128.635 | 162.88619 | 1882.46911 | 138.032 | 1128.635 | 72.23374
1129.117 | 266.9108 | 1129.117 | 212.60075 | 1129.117 | 162.90979 | 1880.54035 | 138.033 | 1129.117 | 72.33417
1129.599 | 266.86823 | 1129.599 | 212.62899 | 1129.599 | 162.93254 | 1878.61159 | 138.033 | 1129.599 | 72.43277
1130.082 | 266.82354 | 1130.082 | 212.64513 | 1130.082 | 162.95467 | 1876.68283 | 138.032 | 1130.082 | 72.52842
1130.564 | 266.77785 | 1130.564 | 212.65018 | 1130.564 | 162.97807 | 1874.75408 | 138.029 | 1130.564 | 72.62138
1131.046 | 266.73325 | 1131.046 | 212.6458 | 1131.046 | 163.00515 | 1872.82532 | 138.026 | 1131.046 | 72.71247
1131.528 | 266.69148 | 1131.528 | 212.6329 | 1131.528 | 163.03745 | 1870.89656 | 138.022 | 1131.528 | 72.80189
1132.01 | 266.65288 | 1132.01 | 212.6106 | 1132.01 | 163.07449 | 1868.9678 | 138.02 | 1132.01 | 72.8882
1132.492 | 266.6161 | 1132.492 | 212.57603 | 1132.492 | 163.11385 | 1867.03904 | 138.02 | 1132.492 | 72.96824
1132.974 | 266.57892 | 1132.974 | 212.52528 | 1132.974 | 163.15222 | 1865.11028 | 138.021 | 1132.974 | 73.038
1133.456 | 266.5395 | 1133.456 | 212.45493 | 1133.456 | 163.18688 | 1863.18152 | 138.02 | 1133.456 | 73.09377
1133.938 | 266.49747 | 1133.938 | 212.36302 | 1133.938 | 163.21693 | 1861.25276 | 138.016 | 1133.938 | 73.13313
1134.421 | 266.45405 | 1134.421 | 212.24921 | 1134.421 | 163.24337 | 1859.324 | 138.01 | 1134.421 | 73.15508
1134.903 | 266.41142 | 1134.903 | 212.11389 | 1134.903 | 163.26836 | 1857.39524 | 138.002 | 1134.903 | 73.1592
1135.385 | 266.37135 | 1135.385 | 211.95686 | 1135.385 | 163.29386 | 1855.46648 | 137.993 | 1135.385 | 73.14462
1135.867 | 266.33417 | 1135.867 | 211.77614 | 1135.867 | 163.32056 | 1853.53772 | 137.985 | 1135.867 | 73.10921
1136.349 | 266.2987 | 1136.349 | 211.56811 | 1136.349 | 163.34763 | 1851.60896 | 137.979 | 1136.349 | 73.04966
1136.831 | 266.26301 | 1136.831 | 211.32856 | 1136.831 | 163.37343 | 1849.6802 | 137.977 | 1136.831 | 72.9628
1137.313 | 266.22583 | 1137.313 | 211.0547 | 1137.313 | 163.39666 | 1847.75144 | 137.979 | 1137.313 | 72.84705
1137.795 | 266.18761 | 1137.795 | 210.74657 | 1137.795 | 163.41722 | 1845.82269 | 137.982 | 1137.795 | 72.70409
1138.277 | 266.15074 | 1138.277 | 210.40783 | 1138.277 | 163.4364 | 1843.89393 | 137.985 | 1138.277 | 72.53915
1138.76 | 266.11882 | 1138.76 | 210.04503 | 1138.76 | 163.45607 | 1841.96517 | 137.986 | 1138.76 | 72.36056
1139.242 | 266.09527 | 1139.242 | 209.66638 | 1139.242 | 163.4776 | 1840.03641 | 137.985 | 1139.242 | 72.17844
1139.724 | 266.08228 | 1139.724 | 209.28033 | 1139.724 | 163.50102 | 1838.10765 | 137.984 | 1139.724 | 72.00311
1140.206 | 266.08046 | 1140.206 | 208.89534 | 1140.206 | 163.52497 | 1836.17889 | 137.983 | 1140.206 | 71.84469
1140.688 | 266.0895 | 1140.688 | 208.5206 | 1140.688 | 163.54752 | 1834.25013 | 137.981 | 1140.688 | 71.7132
1141.17 | 266.10934 | 1141.17 | 208.16756 | 1141.17 | 163.56728 | 1832.32137 | 137.979 | 1141.17 | 71.61935
1141.652 | 266.14095 | 1141.652 | 207.85078 | 1141.652 | 163.58423 | 1830.39261 | 137.976 | 1141.652 | 71.57514
1142.134 | 266.18645 | 1142.134 | 207.5877 | 1142.134 | 163.59982 | 1828.46385 | 137.97 | 1142.134 | 71.59341
1142.617 | 266.24812 | 1142.617 | 207.39637 | 1142.617 | 163.61618 | 1826.53509 | 137.964 | 1142.617 | 71.68615
1143.099 | 266.32722 | 1143.099 | 207.29263 | 1143.099 | 163.63503 | 1824.60633 | 137.96 | 1143.099 | 71.86245
1143.581 | 266.42299 | 1143.581 | 207.28746 | 1143.581 | 163.65682 | 1822.67757 | 137.959 | 1143.581 | 72.12688
1144.063 | 266.53263 | 1144.063 | 207.38617 | 1144.063 | 163.68068 | 1820.74881 | 137.961 | 1144.063 | 72.47902
1144.545 | 266.65227 | 1144.545 | 207.58934 | 1144.545 | 163.70509 | 1818.82005 | 137.964 | 1144.545 | 72.91461
1145.027 | 266.77826 | 1145.027 | 207.89501 | 1145.027 | 163.72894 | 1816.89129 | 137.968 | 1145.027 | 73.42717
1145.509 | 266.9082 | 1145.509 | 208.30054 | 1145.509 | 163.7522 | 1814.96254 | 137.974 | 1145.509 | 74.00937
1145.991 | 267.04099 | 1145.991 | 208.80315 | 1145.991 | 163.77594 | 1813.03378 | 137.982 | 1145.991 | 74.65348
1146.474 | 267.17611 | 1146.474 | 209.39891 | 1146.474 | 163.80157 | 1811.10502 | 137.99 | 1146.474 | 75.351
1146.956 | 267.3124 | 1146.956 | 210.08138 | 1146.956 | 163.82972 | 1809.17626 | 138 | 1146.956 | 76.09183
1147.438 | 267.44737 | 1147.438 | 210.84074 | 1147.438 | 163.85969 | 1807.2475 | 138.012 | 1147.438 | 76.86437
1147.92 | 267.57709 | 1147.92 | 211.6642 | 1147.92 | 163.88947 | 1805.31874 | 138.025 | 1147.92 | 77.65598
1148.402 | 267.69713 | 1148.402 | 212.53773 | 1148.402 | 163.91663 | 1803.38998 | 138.037 | 1148.402 | 78.45441
1148.884 | 267.80376 | 1148.884 | 213.44789 | 1148.884 | 163.93949 | 1801.46122 | 138.047 | 1148.884 | 79.24883
1149.366 | 267.89482 | 1149.366 | 214.38293 | 1149.366 | 163.9578 | 1799.53246 | 138.054 | 1149.366 | 80.03034
1149.848 | 267.96998 | 1149.848 | 215.33281 | 1149.848 | 163.97274 | 1797.6037 | 138.06 | 1149.848 | 80.79182
1150.33 | 268.03007 | 1150.33 | 216.28832 | 1150.33 | 163.9861 | 1795.67494 | 138.065 | 1150.33 | 81.52734
1150.813 | 268.07611 | 1150.813 | 217.23997 | 1150.813 | 163.99915 | 1793.74618 | 138.072 | 1150.813 | 82.23153
1151.295 | 268.10852 | 1151.295 | 218.17771 | 1151.295 | 164.0119 | 1791.81742 | 138.078 | 1151.295 | 82.8994
1151.777 | 268.12694 | 1151.777 | 219.09123 | 1151.777 | 164.02314 | 1789.88866 | 138.085 | 1151.777 | 83.52648
1152.259 | 268.13076 | 1152.259 | 219.97086 | 1152.259 | 164.03117 | 1787.9599 | 138.091 | 1152.259 | 84.10923
1152.741 | 268.11991 | 1152.741 | 220.80845 | 1152.741 | 164.03492 | 1786.03115 | 138.096 | 1152.741 | 84.64508
1153.223 | 268.09552 | 1153.223 | 221.59772 | 1153.223 | 164.03461 | 1784.10239 | 138.1 | 1153.223 | 85.13256
1153.705 | 268.05985 | 1153.705 | 222.33421 | 1153.705 | 164.0317 | 1782.17363 | 138.103 | 1153.705 | 85.57113
1154.187 | 268.01568 | 1154.187 | 223.01496 | 1154.187 | 164.02803 | 1780.24487 | 138.105 | 1154.187 | 85.96099
1154.669 | 267.9653 | 1154.669 | 223.63824 | 1154.669 | 164.0248 | 1778.31611 | 138.107 | 1154.669 | 86.30319
1155.152 | 267.90984 | 1155.152 | 224.20343 | 1155.152 | 164.02183 | 1776.38735 | 138.109 | 1155.152 | 86.59946
1155.634 | 267.84929 | 1155.634 | 224.71112 | 1155.634 | 164.01773 | 1774.45859 | 138.113 | 1155.634 | 86.85218
1156.116 | 267.78319 | 1156.116 | 225.1629 | 1156.116 | 164.01073 | 1772.52983 | 138.122 | 1156.116 | 87.06428
1156.598 | 267.71174 | 1156.598 | 225.56135 | 1156.598 | 163.9999 | 1770.60107 | 138.134 | 1156.598 | 87.23895
1157.08 | 267.63645 | 1157.08 | 225.9097 | 1157.08 | 163.98588 | 1768.67231 | 138.146 | 1157.08 | 87.37942
1157.562 | 267.56012 | 1157.562 | 226.21169 | 1157.562 | 163.97081 | 1766.74355 | 138.154 | 1157.562 | 87.48901
1158.044 | 267.48603 | 1158.044 | 226.47139 | 1158.044 | 163.95743 | 1764.81479 | 138.157 | 1158.044 | 87.57109
1158.526 | 267.41676 | 1158.526 | 226.69306 | 1158.526 | 163.94782 | 1762.88603 | 138.157 | 1158.526 | 87.62914
1159.009 | 267.35331 | 1159.009 | 226.88107 | 1159.009 | 163.94251 | 1760.95727 | 138.153 | 1159.009 | 87.6666
1159.491 | 267.29506 | 1159.491 | 227.0397 | 1159.491 | 163.94049 | 1759.02851 | 138.149 | 1159.491 | 87.68672
1159.973 | 267.24064 | 1159.973 | 227.17274 | 1159.973 | 163.94002 | 1757.09976 | 138.147 | 1159.973 | 87.6923
1160.455 | 267.18909 | 1160.455 | 227.28341 | 1160.455 | 163.93984 | 1755.171 | 138.147 | 1160.455 | 87.6855
1160.937 | 267.14083 | 1160.937 | 227.37426 | 1160.937 | 163.94004 | 1753.24224 | 138.147 | 1160.937 | 87.66795
1161.419 | 267.0977 | 1161.419 | 227.44745 | 1161.419 | 163.94211 | 1751.31348 | 138.148 | 1161.419 | 87.6411
1161.901 | 267.06223 | 1161.901 | 227.50491 | 1161.901 | 163.9482 | 1749.38472 | 138.148 | 1161.901 | 87.60634
1162.383 | 267.03632 | 1162.383 | 227.54878 | 1162.383 | 163.95997 | 1747.45596 | 138.144 | 1162.383 | 87.56534
1162.865 | 267.02045 | 1162.865 | 227.58124 | 1162.865 | 163.97775 | 1745.5272 | 138.137 | 1162.865 | 87.51978
1163.348 | 267.01355 | 1163.348 | 227.60459 | 1163.348 | 164.00056 | 1743.59844 | 138.129 | 1163.348 | 87.47122
1163.83 | 267.01387 | 1163.83 | 227.62074 | 1163.83 | 164.02682 | 1741.66968 | 138.123 | 1163.83 | 87.42078
1164.312 | 267.02015 | 1164.312 | 227.6311 | 1164.312 | 164.05549 | 1739.74092 | 138.117 | 1164.312 | 87.36892
1164.794 | 267.03252 | 1164.794 | 227.63644 | 1164.794 | 164.08676 | 1737.81216 | 138.111 | 1164.794 | 87.31572
1165.276 | 267.05241 | 1165.276 | 227.63725 | 1165.276 | 164.12209 | 1735.8834 | 138.102 | 1165.276 | 87.26097
1165.758 | 267.08166 | 1165.758 | 227.63373 | 1165.758 | 164.16327 | 1733.95464 | 138.09 | 1165.758 | 87.20465
1166.24 | 267.12124 | 1166.24 | 227.62638 | 1166.24 | 164.21139 | 1732.02588 | 138.073 | 1166.24 | 87.14703
1166.722 | 267.17032 | 1166.722 | 227.61585 | 1166.722 | 164.26599 | 1730.09712 | 138.053 | 1166.722 | 87.08871
1167.204 | 267.22633 | 1167.204 | 227.603 | 1167.204 | 164.32516 | 1728.16837 | 138.029 | 1167.204 | 87.03029
1167.687 | 267.28594 | 1167.687 | 227.58862 | 1167.687 | 164.38639 | 1726.23961 | 138.004 | 1167.687 | 86.97235
1168.169 | 267.34651 | 1168.169 | 227.5733 | 1168.169 | 164.44775 | 1724.31085 | 137.977 | 1168.169 | 86.91509
1168.651 | 267.40714 | 1168.651 | 227.55733 | 1168.651 | 164.50871 | 1722.38209 | 137.952 | 1168.651 | 86.85866
1169.133 | 267.46878 | 1169.133 | 227.54088 | 1169.133 | 164.57019 | 1720.45333 | 137.933 | 1169.133 | 86.80317
1169.615 | 267.53349 | 1169.615 | 227.52401 | 1169.615 | 164.6338 | 1718.52457 | 137.92 | 1169.615 | 86.74892
1170.097 | 267.60309 | 1170.097 | 227.50693 | 1170.097 | 164.70077 | 1716.59581 | 137.91 | 1170.097 | 86.69645
1170.579 | 267.6781 | 1170.579 | 227.48978 | 1170.579 | 164.77115 | 1714.66705 | 137.905 | 1170.579 | 86.64632
1171.061 | 267.75756 | 1171.061 | 227.47272 | 1171.061 | 164.84375 | 1712.73829 | 137.905 | 1171.061 | 86.59878
1171.544 | 267.83961 | 1171.544 | 227.45551 | 1171.544 | 164.91681 | 1710.80953 | 137.907 | 1171.544 | 86.55374
1172.026 | 267.92259 | 1172.026 | 227.43769 | 1172.026 | 164.98898 | 1708.88077 | 137.909 | 1172.026 | 86.51062
1172.508 | 268.00599 | 1172.508 | 227.4185 | 1172.508 | 165.05999 | 1706.95201 | 137.909 | 1172.508 | 86.46864
1172.99 | 268.0905 | 1172.99 | 227.3972 | 1172.99 | 165.1307 | 1705.02325 | 137.903 | 1172.99 | 86.42713
1173.472 | 268.17742 | 1173.472 | 227.37335 | 1173.472 | 165.20242 | 1703.09449 | 137.894 | 1173.472 | 86.38574
1173.954 | 268.26767 | 1173.954 | 227.34698 | 1173.954 | 165.27602 | 1701.16573 | 137.882 | 1173.954 | 86.34454
1174.436 | 268.36095 | 1174.436 | 227.31849 | 1174.436 | 165.35132 | 1699.23698 | 137.872 | 1174.436 | 86.30392
1174.918 | 268.45572 | 1174.918 | 227.28855 | 1174.918 | 165.42715 | 1697.30822 | 137.865 | 1174.918 | 86.26423
1175.401 | 268.5499 | 1175.401 | 227.25774 | 1175.401 | 165.50203 | 1695.37946 | 137.863 | 1175.401 | 86.22566
1175.883 | 268.64197 | 1175.883 | 227.22642 | 1175.883 | 165.57511 | 1693.4507 | 137.865 | 1175.883 | 86.18814
1176.365 | 268.73171 | 1176.365 | 227.19481 | 1176.365 | 165.64668 | 1691.52194 | 137.866 | 1176.365 | 86.15141
1176.847 | 268.82031 | 1176.847 | 227.16306 | 1176.847 | 165.71805 | 1689.59318 | 137.863 | 1176.847 | 86.11534
1177.329 | 268.90966 | 1177.329 | 227.13147 | 1177.329 | 165.79076 | 1687.66442 | 137.855 | 1177.329 | 86.08008
1177.811 | 269.00138 | 1177.811 | 227.10057 | 1177.811 | 165.86565 | 1685.73566 | 137.842 | 1177.811 | 86.04598
1178.293 | 269.09596 | 1178.293 | 227.07101 | 1178.293 | 165.94228 | 1683.8069 | 137.824 | 1178.293 | 86.01358
1178.775 | 269.19273 | 1178.775 | 227.04326 | 1178.775 | 166.01905 | 1681.87814 | 137.804 | 1178.775 | 85.98314
1179.257 | 269.29033 | 1179.257 | 227.01756 | 1179.257 | 166.09401 | 1679.94938 | 137.79 | 1179.257 | 85.95465
1179.74 | 269.38771 | 1179.74 | 226.9936 | 1179.74 | 166.16585 | 1678.02062 | 137.788 | 1179.74 | 85.92768
1180.222 | 269.48471 | 1180.222 | 226.97075 | 1180.222 | 166.23458 | 1676.09186 | 137.799 | 1180.222 | 85.90162
1180.704 | 269.58217 | 1180.704 | 226.94838 | 1180.704 | 166.30152 | 1674.1631 | 137.819 | 1180.704 | 85.87595
1181.186 | 269.6813 | 1181.186 | 226.92599 | 1181.186 | 166.36858 | 1672.23434 | 137.844 | 1181.186 | 85.85039
1181.668 | 269.78288 | 1181.668 | 226.9035 | 1181.668 | 166.43731 | 1670.30559 | 137.873 | 1181.668 | 85.82495
1182.15 | 269.88663 | 1182.15 | 226.88113 | 1182.15 | 166.50821 | 1668.37683 | 137.903 | 1182.15 | 85.79978
1182.632 | 269.99123 | 1182.632 | 226.8592 | 1182.632 | 166.5806 | 1666.44807 | 137.93 | 1182.632 | 85.77499
1183.114 | 270.09505 | 1183.114 | 226.8379 | 1183.114 | 166.65321 | 1664.51931 | 137.956 | 1183.114 | 85.75046
1183.596 | 270.19693 | 1183.596 | 226.81709 | 1183.596 | 166.72496 | 1662.59055 | 137.979 | 1183.596 | 85.72587
1184.079 | 270.29686 | 1184.079 | 226.79626 | 1184.079 | 166.79547 | 1660.66179 | 138.003 | 1184.079 | 85.7009
1184.561 | 270.3959 | 1184.561 | 226.77482 | 1184.561 | 166.86518 | 1658.73303 | 138.026 | 1184.561 | 85.67534
1185.043 | 270.4955 | 1185.043 | 226.7522 | 1185.043 | 166.93475 | 1656.80427 | 138.046 | 1185.043 | 85.64943
1185.525 | 270.59669 | 1185.525 | 226.72813 | 1185.525 | 167.00447 | 1654.87551 | 138.065 | 1185.525 | 85.62357
1186.007 | 270.6994 | 1186.007 | 226.70259 | 1186.007 | 167.07384 | 1652.94675 | 138.081 | 1186.007 | 85.59823
1186.489 | 270.80245 | 1186.489 | 226.67571 | 1186.489 | 167.14165 | 1651.01799 | 138.098 | 1186.489 | 85.57364
1186.971 | 270.90424 | 1186.971 | 226.64767 | 1186.971 | 167.20666 | 1649.08923 | 138.114 | 1186.971 | 85.54965
1187.453 | 271.0036 | 1187.453 | 226.61854 | 1187.453 | 167.26827 | 1647.16047 | 138.128 | 1187.453 | 85.52577
1187.936 | 271.10042 | 1187.936 | 226.58828 | 1187.936 | 167.32692 | 1645.23171 | 138.139 | 1187.936 | 85.50149
1188.418 | 271.19569 | 1188.418 | 226.55688 | 1188.418 | 167.38387 | 1643.30295 | 138.144 | 1188.418 | 85.47655
1188.9 | 271.29095 | 1188.9 | 226.52448 | 1188.9 | 167.4405 | 1641.3742 | 138.146 | 1188.9 | 85.45117
1189.382 | 271.38737 | 1189.382 | 226.49152 | 1189.382 | 167.49755 | 1639.44544 | 138.146 | 1189.382 | 85.42586
1189.864 | 271.48519 | 1189.864 | 226.45851 | 1189.864 | 167.55464 | 1637.51668 | 138.143 | 1189.864 | 85.4013
1190.346 | 271.58359 | 1190.346 | 226.42605 | 1190.346 | 167.61051 | 1635.58792 | 138.14 | 1190.346 | 85.37787
1190.828 | 271.68122 | 1190.828 | 226.39449 | 1190.828 | 167.66367 | 1633.65916 | 138.141 | 1190.828 | 85.35552
1191.31 | 271.77699 | 1191.31 | 226.36404 | 1191.31 | 167.71332 | 1631.7304 | 138.146 | 1191.31 | 85.33376
1191.792 | 271.87057 | 1191.792 | 226.33452 | 1191.792 | 167.75982 | 1629.80164 | 138.152 | 1191.792 | 85.3118
1192.275 | 271.96252 | 1192.275 | 226.30569 | 1192.275 | 167.80453 | 1627.87288 | 138.16 | 1192.275 | 85.28899
1192.757 | 272.05381 | 1192.757 | 226.27725 | 1192.757 | 167.84911 | 1625.94412 | 138.166 | 1192.757 | 85.2651
1193.239 | 272.14511 | 1193.239 | 226.24886 | 1193.239 | 167.89459 | 1624.01536 | 138.169 | 1193.239 | 85.24022
1193.721 | 272.23627 | 1193.721 | 226.22024 | 1193.721 | 167.94077 | 1622.0866 | 138.165 | 1193.721 | 85.21487
1194.203 | 272.3263 | 1194.203 | 226.19099 | 1194.203 | 167.98621 | 1620.15784 | 138.157 | 1194.203 | 85.18946
1194.685 | 272.41378 | 1194.685 | 226.1607 | 1194.685 | 168.02891 | 1618.22908 | 138.149 | 1194.685 | 85.16423
1195.167 | 272.4977 | 1195.167 | 226.12891 | 1195.167 | 168.06719 | 1616.30032 | 138.146 | 1195.167 | 85.13898
1195.649 | 272.57789 | 1195.649 | 226.09521 | 1195.649 | 168.10038 | 1614.37156 | 138.149 | 1195.649 | 85.11338
1196.131 | 272.65516 | 1196.131 | 226.05947 | 1196.131 | 168.129 | 1612.44281 | 138.155 | 1196.131 | 85.08698
1196.614 | 272.73078 | 1196.614 | 226.02172 | 1196.614 | 168.15422 | 1610.51405 | 138.161 | 1196.614 | 85.0595
1197.096 | 272.80584 | 1197.096 | 225.98212 | 1197.096 | 168.17724 | 1608.58529 | 138.164 | 1197.096 | 85.0309
1197.578 | 272.8806 | 1197.578 | 225.94081 | 1197.578 | 168.19856 | 1606.65653 | 138.163 | 1197.578 | 85.00133
1198.06 | 272.9544 | 1198.06 | 225.89786 | 1198.06 | 168.21794 | 1604.72777 | 138.153 | 1198.06 | 84.97091
1198.542 | 273.02604 | 1198.542 | 225.85301 | 1198.542 | 168.23467 | 1602.79901 | 138.133 | 1198.542 | 84.93973
1199.024 | 273.09445 | 1199.024 | 225.80612 | 1199.024 | 168.24828 | 1600.87025 | 138.101 | 1199.024 | 84.90776
1199.506 | 273.15931 | 1199.506 | 225.75715 | 1199.506 | 168.25887 | 1598.94149 | 138.051 | 1199.506 | 84.87501
1199.988 | 273.22121 | 1199.988 | 225.70641 | 1199.988 | 168.26727 | 1597.01273 | 137.972 | 1199.988 | 84.84167
1200.471 | 273.2814 | 1200.471 | 225.65459 | 1200.471 | 168.27452 | 1595.08397 | 137.855 | 1200.471 | 84.80798
1200.953 | 273.34116 | 1200.953 | 225.6026 | 1200.953 | 168.2813 | 1593.15521 | 137.692 | 1200.953 | 84.77441
1201.435 | 273.40118 | 1201.435 | 225.55108 | 1201.435 | 168.28746 | 1591.22645 | 137.473 | 1201.435 | 84.74132
1201.917 | 273.46134 | 1201.917 | 225.50016 | 1201.917 | 168.29207 | 1589.29769 | 137.188 | 1201.917 | 84.70876
1202.399 | 273.52074 | 1202.399 | 225.44942 | 1202.399 | 168.29381 | 1587.36893 | 136.832 | 1202.399 | 84.67657
1202.881 | 273.57819 | 1202.881 | 225.39778 | 1202.881 | 168.29175 | 1585.44017 | 136.406 | 1202.881 | 84.6444
1203.363 | 273.63267 | 1203.363 | 225.34408 | 1203.363 | 168.28569 | 1583.51142 | 135.92 | 1203.363 | 84.61191
1203.845 | 273.68363 | 1203.845 | 225.28735 | 1203.845 | 168.27626 | 1581.58266 | 135.377 | 1203.845 | 84.579
1204.328 | 273.73093 | 1204.328 | 225.22707 | 1204.328 | 168.2644 | 1579.6539 | 134.767 | 1204.328 | 84.54586
1204.81 | 273.7747 | 1204.81 | 225.16326 | 1204.81 | 168.25078 | 1577.72514 | 134.082 | 1204.81 | 84.51286
1205.292 | 273.81508 | 1205.292 | 225.09622 | 1205.292 | 168.23531 | 1575.79638 | 133.322 | 1205.292 | 84.48026
1205.774 | 273.8522 | 1205.774 | 225.02634 | 1205.774 | 168.21718 | 1573.86762 | 132.493 | 1205.774 | 84.44813
1206.256 | 273.88627 | 1206.256 | 224.95383 | 1206.256 | 168.19539 | 1571.93886 | 131.605 | 1206.256 | 84.41618
1206.738 | 273.91776 | 1206.738 | 224.87877 | 1206.738 | 168.16936 | 1570.0101 | 130.671 | 1206.738 | 84.38399
1207.22 | 273.94752 | 1207.22 | 224.80122 | 1207.22 | 168.13946 | 1568.08134 | 129.704 | 1207.22 | 84.35119
1207.702 | 273.97655 | 1207.702 | 224.72145 | 1207.702 | 168.1069 | 1566.15258 | 128.722 | 1207.702 | 84.31766
1208.184 | 274.00568 | 1208.184 | 224.63982 | 1208.184 | 168.07326 | 1564.22382 | 127.74 | 1208.184 | 84.28364
1208.667 | 274.03522 | 1208.667 | 224.55679 | 1208.667 | 168.03975 | 1562.29506 | 126.771 | 1208.667 | 84.24951
1209.149 | 274.06468 | 1209.149 | 224.4725 | 1209.149 | 168.00659 | 1560.3663 | 125.823 | 1209.149 | 84.21555
1209.631 | 274.09299 | 1209.631 | 224.38666 | 1209.631 | 167.97305 | 1558.43754 | 124.914 | 1209.631 | 84.18182
1210.113 | 274.1189 | 1210.113 | 224.29843 | 1210.113 | 167.93789 | 1556.50878 | 124.058 | 1210.113 | 84.14798
1210.595 | 274.14155 | 1210.595 | 224.20681 | 1210.595 | 167.90016 | 1554.58003 | 123.267 | 1210.595 | 84.11362
1211.077 | 274.16083 | 1211.077 | 224.11095 | 1211.077 | 167.85973 | 1552.65127 | 122.547 | 1211.077 | 84.07845
1211.559 | 274.17736 | 1211.559 | 224.01057 | 1211.559 | 167.81734 | 1550.72251 | 121.902 | 1211.559 | 84.04253
1212.041 | 274.19216 | 1212.041 | 223.90609 | 1212.041 | 167.77421 | 1548.79375 | 121.343 | 1212.041 | 84.00633
1212.523 | 274.20612 | 1212.523 | 223.79842 | 1212.523 | 167.73126 | 1546.86499 | 120.879 | 1212.523 | 83.97051
1213.006 | 274.21962 | 1213.006 | 223.68844 | 1213.006 | 167.68852 | 1544.93623 | 120.519 | 1213.006 | 83.93561
1213.488 | 274.23238 | 1213.488 | 223.57658 | 1213.488 | 167.64516 | 1543.00747 | 120.27 | 1213.488 | 83.90172
1213.97 | 274.24381 | 1213.97 | 223.46269 | 1213.97 | 167.59986 | 1541.07871 | 120.145 | 1213.97 | 83.86849
1214.452 | 274.25339 | 1214.452 | 223.34608 | 1214.452 | 167.55167 | 1539.14995 | 120.151 | 1214.452 | 83.83528
1214.934 | 274.26099 | 1214.934 | 223.22598 | 1214.934 | 167.50048 | 1537.22119 | 120.284 | 1214.934 | 83.80152
1215.416 | 274.26704 | 1215.416 | 223.1019 | 1215.416 | 167.44717 | 1535.29243 | 120.524 | 1215.416 | 83.76699
1215.898 | 274.27218 | 1215.898 | 222.97376 | 1215.898 | 167.39307 | 1533.36367 | 120.849 | 1215.898 | 83.73184
1216.38 | 274.27693 | 1216.38 | 222.84193 | 1216.38 | 167.3393 | 1531.43491 | 121.243 | 1216.38 | 83.69648
1216.863 | 274.2814 | 1216.863 | 222.70681 | 1216.863 | 167.28613 | 1529.50615 | 121.698 | 1216.863 | 83.66122
1217.345 | 274.28524 | 1217.345 | 222.56854 | 1217.345 | 167.233 | 1527.57739 | 122.208 | 1217.345 | 83.62608
1217.827 | 274.28796 | 1217.827 | 222.42702 | 1217.827 | 167.17896 | 1525.64864 | 122.769 | 1217.827 | 83.59062
1218.309 | 274.28928 | 1218.309 | 222.28207 | 1218.309 | 167.12349 | 1523.71988 | 123.38 | 1218.309 | 83.55416
1218.791 | 274.28949 | 1218.791 | 222.13374 | 1218.791 | 167.06706 | 1521.79112 | 124.036 | 1218.791 | 83.51614
1219.273 | 274.28938 | 1219.273 | 221.98262 | 1219.273 | 167.01113 | 1519.86236 | 124.728 | 1219.273 | 83.47634
1219.755 | 274.28997 | 1219.755 | 221.82973 | 1219.755 | 166.95759 | 1517.9336 | 125.442 | 1219.755 | 83.43501
1220.237 | 274.29205 | 1220.237 | 221.67623 | 1220.237 | 166.90792 | 1516.00484 | 126.164 | 1220.237 | 83.39266
1220.719 | 274.29576 | 1220.719 | 221.5229 | 1220.719 | 166.86242 | 1514.07608 | 126.884 | 1220.719 | 83.34981
1221.202 | 274.30063 | 1221.202 | 221.36976 | 1221.202 | 166.8202 | 1512.14732 | 127.594 | 1221.202 | 83.30664
1221.684 | 274.30579 | 1221.684 | 221.2162 | 1221.684 | 166.77972 | 1510.21856 | 128.279 | 1221.684 | 83.26295
1222.166 | 274.31045 | 1222.166 | 221.0614 | 1222.166 | 166.73975 | 1508.2898 | 128.924 | 1222.166 | 83.21819
1222.648 | 274.31427 | 1222.648 | 220.90478 | 1222.648 | 166.70008 | 1506.36104 | 129.517 | 1222.648 | 83.17189
1223.13 | 274.31737 | 1223.13 | 220.74655 | 1223.13 | 166.66176 | 1504.43228 | 130.05 | 1223.13 | 83.12369
1223.612 | 274.32015 | 1223.612 | 220.58761 | 1223.612 | 166.62661 | 1502.50352 | 130.515 | 1223.612 | 83.07366
1224.094 | 274.32284 | 1224.094 | 220.42914 | 1224.094 | 166.59629 | 1500.57476 | 130.912 | 1224.094 | 83.02187
1224.576 | 274.32528 | 1224.576 | 220.27203 | 1224.576 | 166.5715 | 1498.646 | 131.242 | 1224.576 | 82.96841
1225.058 | 274.32689 | 1225.058 | 220.11643 | 1225.058 | 166.55176 | 1496.71725 | 131.506 | 1225.058 | 82.9131
1225.541 | 274.32696 | 1225.541 | 219.96169 | 1225.541 | 166.5357 | 1494.78849 | 131.701 | 1225.541 | 82.85547
1226.023 | 274.32508 | 1226.023 | 219.80698 | 1226.023 | 166.52185 | 1492.85973 | 131.821 | 1226.023 | 82.79509
1226.505 | 274.32142 | 1226.505 | 219.65159 | 1226.505 | 166.50935 | 1490.93097 | 131.866 | 1226.505 | 82.73173
1226.987 | 274.31668 | 1226.987 | 219.49552 | 1226.987 | 166.49818 | 1489.00221 | 131.84 | 1226.987 | 82.66564
1227.469 | 274.31173 | 1227.469 | 219.33952 | 1227.469 | 166.48881 | 1487.07345 | 131.751 | 1227.469 | 82.59735
1227.951 | 274.3072 | 1227.951 | 219.18451 | 1227.951 | 166.48151 | 1485.14469 | 131.609 | 1227.951 | 82.52752
1228.433 | 274.30313 | 1228.433 | 219.03132 | 1228.433 | 166.47592 | 1483.21593 | 131.429 | 1228.433 | 82.45651
1228.915 | 274.29897 | 1228.915 | 218.88036 | 1228.915 | 166.47087 | 1481.28717 | 131.232 | 1228.915 | 82.38428
1229.398 | 274.29396 | 1229.398 | 218.73183 | 1229.398 | 166.46491 | 1479.35841 | 131.032 | 1229.398 | 82.31041
1229.88 | 274.28764 | 1229.88 | 218.58632 | 1229.88 | 166.45705 | 1477.42965 | 130.837 | 1229.88 | 82.23452
1230.362 | 274.28016 | 1230.362 | 218.44528 | 1230.362 | 166.44726 | 1475.50089 | 130.651 | 1230.362 | 82.1567
1230.844 | 274.27232 | 1230.844 | 218.31115 | 1230.844 | 166.43657 | 1473.57213 | 130.48 | 1230.844 | 82.0777
1231.326 | 274.26519 | 1231.326 | 218.18697 | 1231.326 | 166.42649 | 1471.64337 | 130.329 | 1231.326 | 81.99892
1231.808 | 274.25961 | 1231.808 | 218.07549 | 1231.808 | 166.41833 | 1469.71461 | 130.2 | 1231.808 | 81.92193
1232.29 | 274.2557 | 1232.29 | 217.97839 | 1232.29 | 166.41244 | 1467.78586 | 130.095 | 1232.29 | 81.84817
1232.772 | 274.25291 | 1232.772 | 217.89596 | 1232.772 | 166.4082 | 1465.8571 | 130.011 | 1232.772 | 81.77848
1233.255 | 274.25024 | 1233.255 | 217.82735 | 1233.255 | 166.40437 | 1463.92834 | 129.945 | 1233.255 | 81.7133
1233.737 | 274.24685 | 1233.737 | 217.77153 | 1233.737 | 166.39989 | 1461.99958 | 129.895 | 1233.737 | 81.65293
1234.219 | 274.24243 | 1234.219 | 217.72798 | 1234.219 | 166.39434 | 1460.07082 | 129.862 | 1234.219 | 81.59801
1234.701 | 274.23737 | 1234.701 | 217.69716 | 1234.701 | 166.38807 | 1458.14206 | 129.848 | 1234.701 | 81.54963
1235.183 | 274.23243 | 1235.183 | 217.68011 | 1235.183 | 166.38168 | 1456.2133 | 129.856 | 1235.183 | 81.50925
1235.665 | 274.22827 | 1235.665 | 217.67782 | 1235.665 | 166.37536 | 1454.28454 | 129.891 | 1235.665 | 81.47815
1236.147 | 274.22507 | 1236.147 | 217.69026 | 1236.147 | 166.3684 | 1452.35578 | 129.951 | 1236.147 | 81.45697
1236.629 | 274.22235 | 1236.629 | 217.71616 | 1236.629 | 166.35925 | 1450.42702 | 130.034 | 1236.629 | 81.44544
1237.111 | 274.21933 | 1237.111 | 217.75323 | 1237.111 | 166.3461 | 1448.49826 | 130.138 | 1237.111 | 81.44253
1237.594 | 274.21531 | 1237.594 | 217.799 | 1237.594 | 166.32772 | 1446.5695 | 130.261 | 1237.594 | 81.44694
1238.076 | 274.21012 | 1238.076 | 217.85149 | 1238.076 | 166.30411 | 1444.64074 | 130.412 | 1238.076 | 81.45766
1238.558 | 274.20417 | 1238.558 | 217.90966 | 1238.558 | 166.27642 | 1442.71198 | 130.597 | 1238.558 | 81.47417
1239.04 | 274.19828 | 1239.04 | 217.97317 | 1239.04 | 166.24654 | 1440.78322 | 130.824 | 1239.04 | 81.49643
1239.522 | 274.19315 | 1239.522 | 218.0417 | 1239.522 | 166.21608 | 1438.85447 | 131.096 | 1239.522 | 81.52448
1240.004 | 274.189 | 1240.004 | 218.11448 | 1240.004 | 166.1858 | 1436.92571 | 131.413 | 1240.004 | 81.55796
1240.486 | 274.18546 | 1240.486 | 218.18991 | 1240.486 | 166.15535 | 1434.99695 | 131.768 | 1240.486 | 81.59597
1240.968 | 274.18184 | 1240.968 | 218.26597 | 1240.968 | 166.12383 | 1433.06819 | 132.151 | 1240.968 | 81.6373
1241.45 | 274.17756 | 1241.45 | 218.34077 | 1241.45 | 166.09053 | 1431.13943 | 132.553 | 1241.45 | 81.68072
1241.933 | 274.17251 | 1241.933 | 218.41315 | 1241.933 | 166.05559 | 1429.21067 | 132.968 | 1241.933 | 81.72546
1242.415 | 274.16711 | 1242.415 | 218.48291 | 1242.415 | 166.02014 | 1427.28191 | 133.395 | 1242.415 | 81.77135
1242.897 | 274.16208 | 1242.897 | 218.55045 | 1242.897 | 165.98585 | 1425.35315 | 133.83 | 1242.897 | 81.81867
1243.379 | 274.15799 | 1243.379 | 218.61625 | 1243.379 | 165.95426 | 1423.42439 | 134.272 | 1243.379 | 81.86763
1243.861 | 274.15494 | 1243.861 | 218.68025 | 1243.861 | 165.92604 | 1421.49563 | 134.713 | 1243.861 | 81.91798
1244.343 | 274.15245 | 1244.343 | 218.74169 | 1244.343 | 165.90098 | 1419.56687 | 135.151 | 1244.343 | 81.9688
1244.825 | 274.14977 | 1244.825 | 218.79935 | 1244.825 | 165.87836 | 1417.63811 | 135.582 | 1244.825 | 82.0187
1245.307 | 274.1463 | 1245.307 | 218.85213 | 1245.307 | 165.8577 | 1415.70935 | 135.996 | 1245.307 | 82.06638
1245.79 | 274.14202 | 1245.79 | 218.89949 | 1245.79 | 165.8393 | 1413.78059 | 136.384 | 1245.79 | 82.111
1246.272 | 274.13745 | 1246.272 | 218.94172 | 1246.272 | 165.82417 | 1411.85183 | 136.737 | 1246.272 | 82.15247
1246.754 | 274.13345 | 1246.754 | 218.97935 | 1246.754 | 165.81356 | 1409.92307 | 137.045 | 1246.754 | 82.19131
1247.236 | 274.13077 | 1247.236 | 219.01277 | 1247.236 | 165.80814 | 1407.99432 | 137.3 | 1247.236 | 82.22812
1247.718 | 274.12962 | 1247.718 | 219.04166 | 1247.718 | 165.80754 | 1406.06556 | 137.492 | 1247.718 | 82.26316
1248.2 | 274.12973 | 1248.2 | 219.06474 | 1248.2 | 165.8104 | 1404.1368 | 137.617 | 1248.2 | 82.29606
1248.682 | 274.13052 | 1248.682 | 219.08034 | 1248.682 | 165.81507 | 1402.20804 | 137.674 | 1248.682 | 82.32591
1249.164 | 274.13157 | 1249.164 | 219.08698 | 1249.164 | 165.82047 | 1400.27928 | 137.663 | 1249.164 | 82.35167
1249.646 | 274.13298 | 1249.646 | 219.08396 | 1249.646 | 165.82668 | 1398.35052 | 137.591 | 1249.646 | 82.37274
1250.129 | 274.13535 | 1250.129 | 219.0717 | 1250.129 | 165.83488 | 1396.42176 | 137.466 | 1250.129 | 82.38921
1250.611 | 274.13942 | 1250.611 | 219.05135 | 1250.611 | 165.84664 | 1394.493 | 137.299 | 1250.611 | 82.40174
1251.093 | 274.14568 | 1251.093 | 219.02418 | 1251.093 | 165.86297 | 1392.56424 | 137.099 | 1251.093 | 82.41137
1251.575 | 274.15392 | 1251.575 | 218.99081 | 1251.575 | 165.88358 | 1390.63548 | 136.874 | 1251.575 | 82.4188
1252.057 | 274.16331 | 1252.057 | 218.95103 | 1252.057 | 165.90693 | 1388.70672 | 136.635 | 1252.057 | 82.42419
1252.539 | 274.1727 | 1252.539 | 218.90385 | 1252.539 | 165.93084 | 1386.77796 | 136.39 | 1252.539 | 82.42716
1253.021 | 274.18115 | 1253.021 | 218.84822 | 1253.021 | 165.95355 | 1384.8492 | 136.148 | 1253.021 | 82.42696
1253.503 | 274.18838 | 1253.503 | 218.78357 | 1253.503 | 165.97442 | 1382.92044 | 135.916 | 1253.503 | 82.42305
1253.985 | 274.19476 | 1253.985 | 218.71034 | 1253.985 | 165.99412 | 1380.99168 | 135.701 | 1253.985 | 82.41535
1254.468 | 274.20103 | 1254.468 | 218.62971 | 1254.468 | 166.01401 | 1379.06293 | 135.507 | 1254.468 | 82.40433
1254.95 | 274.20776 | 1254.95 | 218.54309 | 1254.95 | 166.03531 | 1377.13417 | 135.337 | 1254.95 | 82.39071
1255.432 | 274.21492 | 1255.432 | 218.45158 | 1255.432 | 166.05829 | 1375.20541 | 135.188 | 1255.432 | 82.37502
1255.914 | 274.22183 | 1255.914 | 218.35554 | 1255.914 | 166.08221 | 1373.27665 | 135.063 | 1255.914 | 82.35745
1256.396 | 274.22741 | 1256.396 | 218.25473 | 1256.396 | 166.10571 | 1371.34789 | 134.954 | 1256.396 | 82.33776
1256.878 | 274.23069 | 1256.878 | 218.14888 | 1256.878 | 166.12772 | 1369.41913 | 134.854 | 1256.878 | 82.31551
1257.36 | 274.23128 | 1257.36 | 218.03816 | 1257.36 | 166.148 | 1367.49037 | 134.757 | 1257.36 | 82.29056
1257.842 | 274.22939 | 1257.842 | 217.92356 | 1257.842 | 166.16735 | 1365.56161 | 134.657 | 1257.842 | 82.26316
1258.325 | 274.22567 | 1258.325 | 217.80666 | 1258.325 | 166.18703 | 1363.63285 | 134.549 | 1258.325 | 82.23399
1258.807 | 274.22076 | 1258.807 | 217.68916 | 1258.807 | 166.20801 | 1361.70409 | 134.427 | 1258.807 | 82.20377
1259.289 | 274.21489 | 1259.289 | 217.57234 | 1259.289 | 166.23034 | 1359.77533 | 134.284 | 1259.289 | 82.17285
1259.771 | 274.20775 | 1259.771 | 217.45681 | 1259.771 | 166.25303 | 1357.84657 | 134.115 | 1259.771 | 82.14099
1260.253 | 274.1988 | 1260.253 | 217.34276 | 1260.253 | 166.27455 | 1355.91781 | 133.917 | 1260.253 | 82.10744
1260.735 | 274.18758 | 1260.735 | 217.23076 | 1260.735 | 166.2937 | 1353.98905 | 133.693 | 1260.735 | 82.07136
1261.217 | 274.17412 | 1261.217 | 217.12212 | 1261.217 | 166.31022 | 1352.06029 | 133.446 | 1261.217 | 82.03241
1261.699 | 274.15889 | 1261.699 | 217.0191 | 1261.699 | 166.32487 | 1350.13154 | 133.182 | 1261.699 | 81.99095
1262.182 | 274.1425 | 1262.182 | 216.92443 | 1262.182 | 166.3389 | 1348.20278 | 132.906 | 1262.182 | 81.94802
1262.664 | 274.12518 | 1262.664 | 216.84039 | 1262.664 | 166.35321 | 1346.27402 | 132.621 | 1262.664 | 81.90483
1263.146 | 274.1065 | 1263.146 | 216.76808 | 1263.146 | 166.36783 | 1344.34526 | 132.327 | 1263.146 | 81.86211
1263.628 | 274.08531 | 1263.628 | 216.7073 | 1263.628 | 166.38183 | 1342.4165 | 132.025 | 1263.628 | 81.81985
1264.11 | 274.06019 | 1264.11 | 216.65683 | 1264.11 | 166.39385 | 1340.48774 | 131.715 | 1264.11 | 81.77734
1264.592 | 274.02989 | 1264.592 | 216.61549 | 1264.592 | 166.40285 | 1338.55898 | 131.393 | 1264.592 | 81.73358
1265.074 | 273.99393 | 1265.074 | 216.5827 | 1265.074 | 166.40866 | 1336.63022 | 131.059 | 1265.074 | 81.68788
1265.556 | 273.95255 | 1265.556 | 216.55878 | 1265.556 | 166.41195 | 1334.70146 | 130.715 | 1265.556 | 81.64024
1266.038 | 273.9066 | 1266.038 | 216.54446 | 1266.038 | 166.41367 | 1332.7727 | 130.364 | 1266.038 | 81.59146
1266.521 | 273.85683 | 1266.521 | 216.54002 | 1266.521 | 166.41427 | 1330.84394 | 130.01 | 1266.521 | 81.54267
1267.003 | 273.80356 | 1267.003 | 216.54435 | 1267.003 | 166.41314 | 1328.91518 | 129.656 | 1267.003 | 81.49474
1267.485 | 273.74642 | 1267.485 | 216.55481 | 1267.485 | 166.40869 | 1326.98642 | 129.308 | 1267.485 | 81.44782
1267.967 | 273.68461 | 1267.967 | 216.56776 | 1267.967 | 166.39897 | 1325.05766 | 128.968 | 1267.967 | 81.40132
1268.449 | 273.61736 | 1268.449 | 216.57941 | 1268.449 | 166.3827 | 1323.1289 | 128.639 | 1268.449 | 81.35425
1268.931 | 273.54438 | 1268.931 | 216.58698 | 1268.931 | 166.35986 | 1321.20015 | 128.324 | 1268.931 | 81.30569
1269.413 | 273.46602 | 1269.413 | 216.58895 | 1269.413 | 166.33183 | 1319.27139 | 128.027 | 1269.413 | 81.2553
1269.895 | 273.38314 | 1269.895 | 216.58496 | 1269.895 | 166.30078 | 1317.34263 | 127.747 | 1269.895 | 81.20336
1270.377 | 273.29666 | 1270.377 | 216.57508 | 1270.377 | 166.26869 | 1315.41387 | 127.485 | 1270.377 | 81.15051
1270.86 | 273.20729 | 1270.86 | 216.55905 | 1270.86 | 166.23664 | 1313.48511 | 127.242 | 1270.86 | 81.09728
1271.342 | 273.11546 | 1271.342 | 216.53616 | 1271.342 | 166.20448 | 1311.55635 | 127.019 | 1271.342 | 81.04381
1271.824 | 273.02157 | 1271.824 | 216.50556 | 1271.824 | 166.17145 | 1309.62759 | 126.821 | 1271.824 | 80.98981
1272.306 | 272.92634 | 1272.306 | 216.46716 | 1272.306 | 166.13692 | 1307.69883 | 126.652 | 1272.306 | 80.9349
1272.788 | 272.83106 | 1272.788 | 216.42213 | 1272.788 | 166.1012 | 1305.77007 | 126.515 | 1272.788 | 80.87909
1273.27 | 272.73741 | 1273.27 | 216.37321 | 1273.27 | 166.06558 | 1303.84131 | 126.413 | 1273.27 | 80.82302
1273.752 | 272.64694 | 1273.752 | 216.32374 | 1273.752 | 166.03181 | 1301.91255 | 126.351 | 1273.752 | 80.76768
1274.234 | 272.56052 | 1274.234 | 216.27679 | 1274.234 | 166.00133 | 1299.98379 | 126.331 | 1274.234 | 80.71413
1274.717 | 272.47794 | 1274.717 | 216.23417 | 1274.717 | 165.97447 | 1298.05503 | 126.357 | 1274.717 | 80.66283
1275.199 | 272.39809 | 1275.199 | 216.1963 | 1275.199 | 165.95044 | 1296.12627 | 126.428 | 1275.199 | 80.61339
1275.681 | 272.31949 | 1275.681 | 216.16258 | 1275.681 | 165.92773 | 1294.19751 | 126.546 | 1275.681 | 80.56486
1276.163 | 272.2411 | 1276.163 | 216.13249 | 1276.163 | 165.90499 | 1292.26876 | 126.714 | 1276.163 | 80.51607
1276.645 | 272.16278 | 1276.645 | 216.10643 | 1276.645 | 165.88164 | 1290.34 | 126.934 | 1276.645 | 80.46641
1277.127 | 272.08524 | 1277.127 | 216.08608 | 1277.127 | 165.85809 | 1288.41124 | 127.209 | 1277.127 | 80.416
1277.609 | 272.00958 | 1277.609 | 216.07379 | 1277.609 | 165.83527 | 1286.48248 | 127.54 | 1277.609 | 80.36571
1278.091 | 271.9365 | 1278.091 | 216.07163 | 1278.091 | 165.81385 | 1284.55372 | 127.924 | 1278.091 | 80.31656
1278.573 | 271.86577 | 1278.573 | 216.08032 | 1278.573 | 165.79364 | 1282.62496 | 128.356 | 1278.573 | 80.26914
1279.056 | 271.79626 | 1279.056 | 216.09891 | 1279.056 | 165.77345 | 1280.6962 | 128.826 | 1279.056 | 80.22326
1279.538 | 271.72656 | 1279.538 | 216.12519 | 1279.538 | 165.75156 | 1278.76744 | 129.326 | 1279.538 | 80.17792
1280.02 | 271.6557 | 1280.02 | 216.15675 | 1280.02 | 165.72644 | 1276.83868 | 129.846 | 1280.02 | 80.13195
1280.502 | 271.58383 | 1280.502 | 216.19195 | 1280.502 | 165.69743 | 1274.90992 | 130.375 | 1280.502 | 80.08452
1280.984 | 271.51212 | 1280.984 | 216.23033 | 1280.984 | 165.66477 | 1272.98116 | 130.906 | 1280.984 | 80.03554
1281.466 | 271.44217 | 1281.466 | 216.27223 | 1281.466 | 165.62922 | 1271.0524 | 131.429 | 1281.466 | 79.98564
1281.948 | 271.37509 | 1281.948 | 216.31776 | 1281.948 | 165.59131 | 1269.12364 | 131.935 | 1281.948 | 79.93562
1282.43 | 271.31082 | 1282.43 | 216.36597 | 1282.43 | 165.55088 | 1267.19488 | 132.417 | 1282.43 | 79.88597
1282.912 | 271.24804 | 1282.912 | 216.41444 | 1282.912 | 165.50707 | 1265.26612 | 132.87 | 1282.912 | 79.83644
1283.395 | 271.18476 | 1283.395 | 216.45967 | 1283.395 | 165.45885 | 1263.33737 | 133.289 | 1283.395 | 79.78617
1283.877 | 271.11933 | 1283.877 | 216.49823 | 1283.877 | 165.40575 | 1261.40861 | 133.668 | 1283.877 | 79.73415
1284.359 | 271.05105 | 1284.359 | 216.52757 | 1284.359 | 165.34832 | 1259.47985 | 134.007 | 1284.359 | 79.6798
1284.841 | 270.98041 | 1284.841 | 216.54669 | 1284.841 | 165.28794 | 1257.55109 | 134.302 | 1284.841 | 79.62327
1285.323 | 270.90862 | 1285.323 | 216.55564 | 1285.323 | 165.22619 | 1255.62233 | 134.552 | 1285.323 | 79.56534
1285.805 | 270.83675 | 1285.805 | 216.55476 | 1285.805 | 165.16391 | 1253.69357 | 134.757 | 1285.805 | 79.50693
1286.287 | 270.76508 | 1286.287 | 216.54372 | 1286.287 | 165.10067 | 1251.76481 | 134.917 | 1286.287 | 79.44856
1286.769 | 270.69302 | 1286.769 | 216.52102 | 1286.769 | 165.03489 | 1249.83605 | 135.03 | 1286.769 | 79.3901
1287.252 | 270.61953 | 1287.252 | 216.48453 | 1287.252 | 164.96466 | 1247.90729 | 135.098 | 1287.252 | 79.33097
1287.734 | 270.54404 | 1287.734 | 216.43233 | 1287.734 | 164.88884 | 1245.97853 | 135.121 | 1287.734 | 79.27063
1288.216 | 270.46702 | 1288.216 | 216.36379 | 1288.216 | 164.80781 | 1244.04977 | 135.097 | 1288.216 | 79.20915
1288.698 | 270.38999 | 1288.698 | 216.27995 | 1288.698 | 164.72337 | 1242.12101 | 135.025 | 1288.698 | 79.14745
1289.18 | 270.3148 | 1289.18 | 216.18298 | 1289.18 | 164.63791 | 1240.19225 | 134.9 | 1289.18 | 79.08683
1289.662 | 270.24266 | 1289.662 | 216.07498 | 1289.662 | 164.55319 | 1238.26349 | 134.717 | 1289.662 | 79.02838
1290.144 | 270.17348 | 1290.144 | 215.95687 | 1290.144 | 164.46951 | 1236.33473 | 134.472 | 1290.144 | 78.97218
1290.626 | 270.10593 | 1290.626 | 215.82789 | 1290.626 | 164.38576 | 1234.40598 | 134.165 | 1290.626 | 78.91723
1291.109 | 270.03818 | 1291.109 | 215.68623 | 1291.109 | 164.30019 | 1232.47722 | 133.795 | 1291.109 | 78.86177
1291.591 | 269.969 | 1291.591 | 215.53023 | 1291.591 | 164.2116 | 1230.54846 | 133.366 | 1291.591 | 78.80412
1292.073 | 269.89849 | 1292.073 | 215.35957 | 1292.073 | 164.12011 | 1228.6197 | 132.88 | 1292.073 | 78.74345
1292.555 | 269.82811 | 1292.555 | 215.17585 | 1292.555 | 164.02724 | 1226.69094 | 132.343 | 1292.555 | 78.68009
1293.037 | 269.75994 | 1293.037 | 214.98179 | 1293.037 | 163.9351 | 1224.76218 | 131.759 | 1293.037 | 78.61517
1293.519 | 269.69558 | 1293.519 | 214.78014 | 1293.519 | 163.84528 | 1222.83342 | 131.134 | 1293.519 | 78.55003
1294.001 | 269.63529 | 1294.001 | 214.57213 | 1294.001 | 163.75797 | 1220.90466 | 130.476 | 1294.001 | 78.48524
1294.483 | 269.57793 | 1294.483 | 214.35703 | 1294.483 | 163.67198 | 1218.9759 | 129.794 | 1294.483 | 78.42039
1294.965 | 269.52164 | 1294.965 | 214.13274 | 1294.965 | 163.58553 | 1217.04714 | 129.097 | 1294.965 | 78.35433
1295.448 | 269.46495 | 1295.448 | 213.8973 | 1295.448 | 163.49741 | 1215.11838 | 128.391 | 1295.448 | 78.28601
1295.93 | 269.40771 | 1295.93 | 213.65034 | 1295.93 | 163.40787 | 1213.18962 | 127.685 | 1295.93 | 78.21514
1296.412 | 269.35117 | 1296.412 | 213.39376 | 1296.412 | 163.31867 | 1211.26086 | 126.983 | 1296.412 | 78.14268
1296.894 | 269.29732 | 1296.894 | 213.13096 | 1296.894 | 163.23219 | 1209.3321 | 126.293 | 1296.894 | 78.07029
1297.376 | 269.2478 | 1297.376 | 212.86537 | 1297.376 | 163.15024 | 1207.40334 | 125.618 | 1297.376 | 77.99964
1297.858 | 269.20297 | 1297.858 | 212.59866 | 1297.858 | 163.07314 | 1205.47459 | 124.961 | 1297.858 | 77.93142
1298.34 | 269.1618 | 1298.34 | 212.33022 | 1298.34 | 162.9997 | 1203.54583 | 124.322 | 1298.34 | 77.86507
1298.822 | 269.12251 | 1298.822 | 212.05775 | 1298.822 | 162.92813 | 1201.61707 | 123.7 | 1298.822 | 77.79912
1299.304 | 269.08366 | 1299.304 | 211.77906 | 1299.304 | 162.85724 | 1199.68831 | 123.092 | 1299.304 | 77.73218
1299.787 | 269.04498 | 1299.787 | 211.49348 | 1299.787 | 162.78735 | 1197.75955 | 122.496 | 1299.787 | 77.66358
1300.269 | 269.00751 | 1300.269 | 211.20256 | 1300.269 | 162.72023 | 1195.83079 | 121.912 | 1300.269 | 77.59394
1300.751 | 268.97295 | 1300.751 | 210.90916 | 1300.751 | 162.6583 | 1193.90203 | 121.338 | 1300.751 | 77.52462
1301.233 | 268.94263 | 1301.233 | 210.61574 | 1301.233 | 162.60338 | 1191.97327 | 120.773 | 1301.233 | 77.45691
1301.715 | 268.91678 | 1301.715 | 210.3227 | 1301.715 | 162.55584 | 1190.04451 | 120.218 | 1301.715 | 77.39109
1302.197 | 268.8944 | 1302.197 | 210.02796 | 1302.197 | 162.51469 | 1188.11575 | 119.674 | 1302.197 | 77.32616
1302.679 | 268.87393 | 1302.679 | 209.72792 | 1302.679 | 162.47846 | 1186.18699 | 119.143 | 1302.679 | 77.26026
1303.161 | 268.85428 | 1303.161 | 209.41949 | 1303.161 | 162.44639 | 1184.25823 | 118.627 | 1303.161 | 77.1917
1303.644 | 268.83551 | 1303.644 | 209.10186 | 1303.644 | 162.4192 | 1182.32947 | 118.134 | 1303.644 | 77.11984
1304.126 | 268.81884 | 1304.126 | 208.77695 | 1304.126 | 162.39888 | 1180.40071 | 117.671 | 1304.126 | 77.04546
1304.608 | 268.80593 | 1304.608 | 208.44825 | 1304.608 | 162.38766 | 1178.47195 | 117.245 | 1304.608 | 76.97038
1305.09 | 268.79786 | 1305.09 | 208.11866 | 1305.09 | 162.38677 | 1176.5432 | 116.862 | 1305.09 | 76.89632
1305.572 | 268.79447 | 1305.572 | 207.78862 | 1305.572 | 162.39562 | 1174.61444 | 116.531 | 1305.572 | 76.824
1306.054 | 268.79442 | 1306.054 | 207.45592 | 1306.054 | 162.41205 | 1172.68568 | 116.259 | 1306.054 | 76.75266
1306.536 | 268.79599 | 1306.536 | 207.11715 | 1306.536 | 162.43341 | 1170.75692 | 116.053 | 1306.536 | 76.68061
1307.018 | 268.79818 | 1307.018 | 206.77044 | 1307.018 | 162.45788 | 1168.82816 | 115.913 | 1307.018 | 76.60626
1307.5 | 268.80133 | 1307.5 | 206.41762 | 1307.5 | 162.48527 | 1166.8994 | 115.843 | 1307.5 | 76.52918
1307.983 | 268.80705 | 1307.983 | 206.06472 | 1307.983 | 162.51689 | 1164.97064 | 115.842 | 1307.983 | 76.45051
1308.465 | 268.81729 | 1308.465 | 205.71992 | 1308.465 | 162.55444 | 1163.04188 | 115.914 | 1308.465 | 76.37247
1308.947 | 268.8332 | 1308.947 | 205.39035 | 1308.947 | 162.59876 | 1161.11312 | 116.057 | 1308.947 | 76.29707
1309.429 | 268.85444 | 1309.429 | 205.07914 | 1309.429 | 162.64911 | 1159.18436 | 116.269 | 1309.429 | 76.22504
1309.911 | 268.87936 | 1309.911 | 204.78479 | 1309.911 | 162.70344 | 1157.2556 | 116.543 | 1309.911 | 76.15541
1310.393 | 268.90591 | 1310.393 | 204.50272 | 1310.393 | 162.75946 | 1155.32684 | 116.873 | 1310.393 | 76.08584
1310.875 | 268.93278 | 1310.875 | 204.22844 | 1310.875 | 162.81592 | 1153.39808 | 117.254 | 1310.875 | 76.014
1311.357 | 268.9601 | 1311.357 | 203.96032 | 1311.357 | 162.87322 | 1151.46932 | 117.68 | 1311.357 | 75.93867
1311.839 | 268.98936 | 1311.839 | 203.70076 | 1311.839 | 162.93324 | 1149.54056 | 118.145 | 1311.839 | 75.86028
1312.322 | 269.0225 | 1312.322 | 203.4549 | 1312.322 | 162.99817 | 1147.61181 | 118.642 | 1312.322 | 75.78073
1312.804 | 269.06069 | 1312.804 | 203.22791 | 1312.804 | 163.06924 | 1145.68305 | 119.162 | 1312.804 | 75.70231
1313.286 | 269.10348 | 1313.286 | 203.02195 | 1313.286 | 163.14585 | 1143.75429 | 119.703 | 1313.286 | 75.62638
1313.768 | 269.14903 | 1313.768 | 202.83523 | 1313.768 | 163.22602 | 1141.82553 | 120.262 | 1313.768 | 75.55273
1314.25 | 269.19508 | 1314.25 | 202.66359 | 1314.25 | 163.30762 | 1139.89677 | 120.836 | 1314.25 | 75.47993
1314.732 | 269.24028 | 1314.732 | 202.50331 | 1314.732 | 163.38993 | 1137.96801 | 121.426 | 1314.732 | 75.4065
1315.214 | 269.28496 | 1315.214 | 202.35349 | 1315.214 | 163.47439 | 1136.03925 | 122.033 | 1315.214 | 75.3319
1315.696 | 269.33094 | 1315.696 | 202.21648 | 1315.696 | 163.56431 | 1134.11049 | 122.659 | 1315.696 | 75.25693
1316.179 | 269.38057 | 1316.179 | 202.09625 | 1316.179 | 163.66373 | 1132.18173 | 123.307 | 1316.179 | 75.18324
1316.661 | 269.43556 | 1316.661 | 201.99585 | 1316.661 | 163.77603 | 1130.25297 | 123.975 | 1316.661 | 75.11239
1317.143 | 269.49616 | 1317.143 | 201.91557 | 1317.143 | 163.90295 | 1128.32421 | 124.662 | 1317.143 | 75.04471
1317.625 | 269.56125 | 1317.625 | 201.85291 | 1317.625 | 164.04444 | 1126.39545 | 125.365 | 1317.625 | 74.97909
1318.107 | 269.62912 | 1318.107 | 201.80471 | 1318.107 | 164.19938 | 1124.46669 | 126.074 | 1318.107 | 74.91367
1318.589 | 269.6987 | 1318.589 | 201.77013 | 1318.589 | 164.3666 | 1122.53793 | 126.779 | 1318.589 | 74.84712
1319.071 | 269.7703 | 1319.071 | 201.75259 | 1319.071 | 164.54556 | 1120.60917 | 127.465 | 1319.071 | 74.77986
1319.553 | 269.8455 | 1319.553 | 201.75908 | 1319.553 | 164.73633 | 1118.68042 | 128.115 | 1319.553 | 74.71415
1320.036 | 269.92611 | 1320.036 | 201.79703 | 1320.036 | 164.93892 | 1116.75166 | 128.71 | 1320.036 | 74.65312
1320.518 | 270.01302 | 1320.518 | 201.8709 | 1320.518 | 165.15261 | 1114.8229 | 129.226 | 1320.518 | 74.59908
1321 | 270.10564 | 1321 | 201.98032 | 1321 | 165.37577 | 1112.89414 | 129.643 | 1321 | 74.55233
1321.482 | 270.20218 | 1321.482 | 202.1212 | 1321.482 | 165.60633 | 1110.96538 | 129.946 | 1321.482 | 74.51115
1321.964 | 270.30062 | 1321.964 | 202.28857 | 1321.964 | 165.84243 | 1109.03662 | 130.128 | 1321.964 | 74.47283
1322.446 | 270.39977 | 1322.446 | 202.47955 | 1322.446 | 166.08295 | 1107.10786 | 130.195 | 1322.446 | 74.43525
1322.928 | 270.49967 | 1322.928 | 202.69474 | 1322.928 | 166.32742 | 1105.1791 | 130.158 | 1322.928 | 74.39801
1323.41 | 270.60136 | 1323.41 | 202.93719 | 1323.41 | 166.5754 | 1103.25034 | 130.032 | 1323.41 | 74.36256
1323.892 | 270.70599 | 1323.892 | 203.20985 | 1323.892 | 166.82583 | 1101.32158 | 129.84 | 1323.892 | 74.33144
1324.375 | 270.81384 | 1324.375 | 203.51271 | 1324.375 | 167.07655 | 1099.39282 | 129.602 | 1324.375 | 74.30673
1324.857 | 270.92378 | 1324.857 | 203.84138 | 1324.857 | 167.32451 | 1097.46406 | 129.343 | 1324.857 | 74.28882
1325.339 | 271.03359 | 1325.339 | 204.18832 | 1325.339 | 167.56651 | 1095.5353 | 129.081 | 1325.339 | 74.2762
1325.821 | 271.1408 | 1325.821 | 204.54553 | 1325.821 | 167.80002 | 1093.60654 | 128.831 | 1325.821 | 74.26636
1326.303 | 271.2438 | 1326.303 | 204.90751 | 1326.303 | 168.02369 | 1091.67778 | 128.604 | 1326.303 | 74.25725
1326.785 | 271.34237 | 1326.785 | 205.27248 | 1326.785 | 168.23728 | 1089.74903 | 128.416 | 1326.785 | 74.24857
1327.267 | 271.43756 | 1327.267 | 205.64159 | 1327.267 | 168.44104 | 1087.82027 | 128.278 | 1327.267 | 74.24195
1327.749 | 271.53096 | 1327.749 | 206.01648 | 1327.749 | 168.63513 | 1085.89151 | 128.197 | 1327.749 | 74.24008
1328.231 | 271.62373 | 1328.231 | 206.39692 | 1328.231 | 168.81911 | 1083.96275 | 128.172 | 1328.231 | 74.24522
1328.714 | 271.716 | 1328.714 | 206.77952 | 1328.714 | 168.99196 | 1082.03399 | 128.201 | 1328.714 | 74.2579
1329.196 | 271.80686 | 1329.196 | 207.15878 | 1329.196 | 169.15243 | 1080.10523 | 128.272 | 1329.196 | 74.27662
1329.678 | 271.895 | 1329.678 | 207.52917 | 1329.678 | 169.29955 | 1078.17647 | 128.37 | 1329.678 | 74.29885
1330.16 | 271.97946 | 1330.16 | 207.88751 | 1330.16 | 169.43297 | 1076.24771 | 128.47 | 1330.16 | 74.32242
1330.642 | 272.06017 | 1330.642 | 208.23382 | 1330.642 | 169.55299 | 1074.31895 | 128.541 | 1330.642 | 74.34682
1331.124 | 272.13791 | 1331.124 | 208.57068 | 1331.124 | 169.66042 | 1072.39019 | 128.549 | 1331.124 | 74.37342
1331.606 | 272.21371 | 1331.606 | 208.90121 | 1331.606 | 169.75623 | 1070.46143 | 128.459 | 1331.606 | 74.40457
1332.088 | 272.28826 | 1332.088 | 209.2272 | 1332.088 | 169.84131 | 1068.53267 | 128.242 | 1332.088 | 74.44225
1332.571 | 272.36145 | 1332.571 | 209.54805 | 1332.571 | 169.9164 | 1066.60391 | 127.875 | 1332.571 | 74.48686
1333.053 | 272.43254 | 1333.053 | 209.86156 | 1333.053 | 169.98199 | 1064.67515 | 127.345 | 1333.053 | 74.53717
1333.535 | 272.50065 | 1333.535 | 210.16547 | 1333.535 | 170.03849 | 1062.74639 | 126.651 | 1333.535 | 74.59115
1334.017 | 272.56549 | 1334.017 | 210.45895 | 1334.017 | 170.08636 | 1060.81764 | 125.803 | 1334.017 | 74.64719
1334.499 | 272.62764 | 1334.499 | 210.74324 | 1334.499 | 170.12606 | 1058.88888 | 124.819 | 1334.499 | 74.70521
1334.981 | 272.68843 | 1334.981 | 211.02102 | 1334.981 | 170.15816 | 1056.96012 | 123.724 | 1334.981 | 74.76669
1335.463 | 272.74941 | 1335.463 | 211.29506 | 1335.463 | 170.18326 | 1055.03136 | 122.549 | 1335.463 | 74.83371
1335.945 | 272.81165 | 1335.945 | 211.56689 | 1335.945 | 170.20189 | 1053.1026 | 121.326 | 1335.945 | 74.90778
1336.427 | 272.87531 | 1336.427 | 211.83633 | 1336.427 | 170.21437 | 1051.17384 | 120.09 | 1336.427 | 74.98894
1336.91 | 272.93968 | 1336.91 | 212.10209 | 1336.91 | 170.22068 | 1049.24508 | 118.878 | 1336.91 | 75.07551
1337.392 | 273.00374 | 1337.392 | 212.36324 | 1337.392 | 170.22038 | 1047.31632 | 117.724 | 1337.392 | 75.16514
1337.874 | 273.06677 | 1337.874 | 212.62043 | 1337.874 | 170.21267 | 1045.38756 | 116.667 | 1337.874 | 75.25625
1338.356 | 273.12883 | 1338.356 | 212.87588 | 1338.356 | 170.19668 | 1043.4588 | 115.739 | 1338.356 | 75.34908
1338.838 | 273.19065 | 1338.838 | 213.13194 | 1338.838 | 170.17196 | 1041.53004 | 114.97 | 1338.838 | 75.44556
1339.32 | 273.25286 | 1339.32 | 213.38865 | 1339.32 | 170.13902 | 1039.60128 | 114.38 | 1339.32 | 75.54787
1339.802 | 273.3152 | 1339.802 | 213.64222 | 1339.802 | 170.09954 | 1037.67252 | 113.984 | 1339.802 | 75.65631
1340.284 | 273.37625 | 1340.284 | 213.88603 | 1340.284 | 170.05596 | 1035.74376 | 113.79 | 1340.284 | 75.7684
1340.766 | 273.43409 | 1340.766 | 214.11395 | 1340.766 | 170.01072 | 1033.815 | 113.798 | 1340.766 | 75.87997
1341.249 | 273.48734 | 1341.249 | 214.32326 | 1341.249 | 169.96559 | 1031.88625 | 114.004 | 1341.249 | 75.98759
1341.731 | 273.53586 | 1341.731 | 214.51565 | 1341.731 | 169.92147 | 1029.95749 | 114.396 | 1341.731 | 76.09024
1342.213 | 273.58077 | 1342.213 | 214.69588 | 1342.213 | 169.87873 | 1028.02873 | 114.957 | 1342.213 | 76.1896
1342.695 | 273.62399 | 1342.695 | 214.86979 | 1342.695 | 169.83759 | 1026.09997 | 115.664 | 1342.695 | 76.28914
1343.177 | 273.66747 | 1343.177 | 215.04214 | 1343.177 | 169.79843 | 1024.17121 | 116.49 | 1343.177 | 76.39244
1343.659 | 273.71253 | 1343.659 | 215.21542 | 1343.659 | 169.76188 | 1022.24245 | 117.41 | 1343.659 | 76.50184
1344.141 | 273.7595 | 1344.141 | 215.38924 | 1344.141 | 169.72875 | 1020.31369 | 118.4 | 1344.141 | 76.61729
1344.623 | 273.80774 | 1344.623 | 215.5612 | 1344.623 | 169.6999 | 1018.38493 | 119.44 | 1344.623 | 76.73665
1345.106 | 273.85612 | 1345.106 | 215.7282 | 1345.106 | 169.67608 | 1016.45617 | 120.518 | 1345.106 | 76.85662
1345.588 | 273.90376 | 1345.588 | 215.88812 | 1345.588 | 169.65784 | 1014.52741 | 121.631 | 1345.588 | 76.97442
1346.07 | 273.95048 | 1346.07 | 216.04066 | 1346.07 | 169.64559 | 1012.59865 | 122.777 | 1346.07 | 77.08895
1346.552 | 273.99688 | 1346.552 | 216.18707 | 1346.552 | 169.63961 | 1010.66989 | 123.96 | 1346.552 | 77.20109
1347.034 | 274.04394 | 1347.034 | 216.32921 | 1347.034 | 169.64005 | 1008.74113 | 125.184 | 1347.034 | 77.31279
1347.516 | 274.09238 | 1347.516 | 216.46833 | 1347.516 | 169.64689 | 1006.81237 | 126.441 | 1347.516 | 77.42565
1347.998 | 274.14222 | 1347.998 | 216.60428 | 1347.998 | 169.65975 | 1004.88361 | 127.739 | 1347.998 | 77.53996
1348.48 | 274.19268 | 1348.48 | 216.73567 | 1348.48 | 169.67796 | 1002.95485 | 129.083 | 1348.48 | 77.65421
1348.963 | 274.2425 | 1348.963 | 216.86093 | 1348.963 | 169.70054 | 1001.0261 | 130.458 | 1348.963 | 77.76604
1349.445 | 274.29057 | 1349.445 | 216.97913 | 1349.445 | 169.72641 | 999.09734 | 131.823 | 1349.445 | 77.87326
1349.927 | 274.3363 | 1349.927 | 217.09068 | 1349.927 | 169.75457 | 997.16858 | 133.121 | 1349.927 | 77.97498
1350.409 | 274.37985 | 1350.409 | 217.19727 | 1350.409 | 169.78423 | 995.23982 | 134.282 | 1350.409 | 78.07189
1350.891 | 274.42178 | 1350.891 | 217.30084 | 1350.891 | 169.81482 | 993.31106 | 135.242 | 1350.891 | 78.16555
1351.373 | 274.4627 | 1351.373 | 217.40292 | 1351.373 | 169.84592 | 991.3823 | 135.941 | 1351.373 | 78.25749
1351.855 | 274.50287 | 1351.855 | 217.50394 | 1351.855 | 169.87725 | 989.45354 | 136.34 | 1351.855 | 78.34833
1352.337 | 274.54222 | 1352.337 | 217.60343 | 1352.337 | 169.90856 | 987.52478 | 136.416 | 1352.337 | 78.43762
1352.819 | 274.58052 | 1352.819 | 217.70056 | 1352.819 | 169.93964 | 985.59602 | 136.167 | 1352.819 | 78.52446
1353.302 | 274.61765 | 1353.302 | 217.79473 | 1353.302 | 169.97023 | 983.66726 | 135.611 | 1353.302 | 78.60814
1353.784 | 274.65384 | 1353.784 | 217.88604 | 1353.784 | 170.00004 | 981.7385 | 134.784 | 1353.784 | 78.68883
1354.266 | 274.68957 | 1354.266 | 217.97518 | 1354.266 | 170.02868 | 979.80974 | 133.741 | 1354.266 | 78.76757
1354.748 | 274.72521 | 1354.748 | 218.06287 | 1354.748 | 170.05564 | 977.88098 | 132.551 | 1354.748 | 78.84559
1355.23 | 274.76071 | 1355.23 | 218.14942 | 1355.23 | 170.08042 | 975.95222 | 131.288 | 1355.23 | 78.92359
1355.712 | 274.79549 | 1355.712 | 218.23446 | 1355.712 | 170.10263 | 974.02346 | 130.021 | 1355.712 | 79.0009
1356.194 | 274.82862 | 1356.194 | 218.31715 | 1356.194 | 170.12219 | 972.09471 | 128.805 | 1356.194 | 79.07585
1356.676 | 274.85925 | 1356.676 | 218.39672 | 1356.676 | 170.13931 | 970.16595 | 127.68 | 1356.676 | 79.14648
1357.158 | 274.88708 | 1357.158 | 218.47303 | 1357.158 | 170.15454 | 968.23719 | 126.673 | 1357.158 | 79.21146
1357.641 | 274.91246 | 1357.641 | 218.5466 | 1357.641 | 170.16852 | 966.30843 | 125.802 | 1357.641 | 79.27084
1358.123 | 274.93631 | 1358.123 | 218.61847 | 1358.123 | 170.18184 | 964.37967 | 125.077 | 1358.123 | 79.32585
1358.605 | 274.95966 | 1358.605 | 218.68961 | 1358.605 | 170.19496 | 962.45091 | 124.504 | 1358.605 | 79.37838
1359.087 | 274.98318 | 1359.087 | 218.76045 | 1359.087 | 170.20809 | 960.52215 | 124.08 | 1359.087 | 79.43001
1359.569 | 275.00697 | 1359.569 | 218.83069 | 1359.569 | 170.22123 | 958.59339 | 123.809 | 1359.569 | 79.48127
1360.051 | 275.03046 | 1360.051 | 218.89914 | 1360.051 | 170.23427 | 956.66463 | 123.667 | 1360.051 | 79.53138
1360.533 | 275.05284 | 1360.533 | 218.96412 | 1360.533 | 170.24703 | 954.73587 | 123.606 | 1360.533 | 79.57856
1361.015 | 275.07341 | 1361.015 | 219.02377 | 1361.015 | 170.25922 | 952.80711 | 123.568 | 1361.015 | 79.62066
1361.498 | 275.092 | 1361.498 | 219.07634 | 1361.498 | 170.27043 | 950.87835 | 123.493 | 1361.498 | 79.65617
1361.98 | 275.10914 | 1361.98 | 219.12073 | 1361.98 | 170.28003 | 948.94959 | 123.332 | 1361.98 | 79.68476
1362.462 | 275.12577 | 1362.462 | 219.15673 | 1362.462 | 170.28734 | 947.02083 | 123.051 | 1362.462 | 79.70746
1362.944 | 275.14255 | 1362.944 | 219.18531 | 1362.944 | 170.29186 | 945.09207 | 122.627 | 1362.944 | 79.72581
1363.426 | 275.15942 | 1363.426 | 219.20814 | 1363.426 | 170.29361 | 943.16332 | 122.057 | 1363.426 | 79.74086
1363.908 | 275.17566 | 1363.908 | 219.22697 | 1363.908 | 170.29307 | 941.23456 | 121.354 | 1363.908 | 79.75259
1364.39 | 275.19044 | 1364.39 | 219.2431 | 1364.39 | 170.291 | 939.3058 | 120.547 | 1364.39 | 79.76018
1364.872 | 275.20331 | 1364.872 | 219.25713 | 1364.872 | 170.2881 | 937.37704 | 119.676 | 1364.872 | 79.76284
1365.354 | 275.21447 | 1365.354 | 219.26901 | 1365.354 | 170.2848 | 935.44828 | 118.784 | 1365.354 | 79.76029
1365.837 | 275.22459 | 1365.837 | 219.27808 | 1365.837 | 170.28122 | 933.51952 | 117.913 | 1365.837 | 79.75272
1366.319 | 275.23454 | 1366.319 | 219.28313 | 1366.319 | 170.27727 | 931.59076 | 117.098 | 1366.319 | 79.7406
1366.801 | 275.24502 | 1366.801 | 219.28258 | 1366.801 | 170.27268 | 929.662 | 116.361 | 1366.801 | 79.72399
1367.283 | 275.25626 | 1367.283 | 219.27465 | 1367.283 | 170.26724 | 927.73324 | 115.705 | 1367.283 | 79.70223
1367.765 | 275.26794 | 1367.765 | 219.25797 | 1367.765 | 170.26081 | 925.80448 | 115.122 | 1367.765 | 79.67401
1368.247 | 275.27928 | 1368.247 | 219.23214 | 1368.247 | 170.25344 | 923.87572 | 114.598 | 1368.247 | 79.63807
1368.729 | 275.28953 | 1368.729 | 219.19838 | 1368.729 | 170.24526 | 921.94696 | 114.119 | 1368.729 | 79.59427
1369.211 | 275.29837 | 1369.211 | 219.15925 | 1369.211 | 170.23645 | 920.0182 | 113.676 | 1369.211 | 79.54431
1369.693 | 275.30606 | 1369.693 | 219.11794 | 1369.693 | 170.22709 | 918.08944 | 113.263 | 1369.693 | 79.4915
1370.176 | 275.31324 | 1370.176 | 219.07724 | 1370.176 | 170.21718 | 916.16068 | 112.879 | 1370.176 | 79.4396
1370.658 | 275.32054 | 1370.658 | 219.03864 | 1370.658 | 170.20672 | 914.23193 | 112.531 | 1370.658 | 79.39125
1371.14 | 275.3283 | 1371.14 | 219.00198 | 1371.14 | 170.19566 | 912.30317 | 112.222 | 1371.14 | 79.34698
1371.622 | 275.3364 | 1371.622 | 218.96536 | 1371.622 | 170.1839 | 910.37441 | 111.955 | 1371.622 | 79.30491
1372.104 | 275.34438 | 1372.104 | 218.92565 | 1372.104 | 170.17118 | 908.44565 | 111.73 | 1372.104 | 79.26147
1372.586 | 275.35165 | 1372.586 | 218.87918 | 1372.586 | 170.15689 | 906.51689 | 111.547 | 1372.586 | 79.21271
1373.068 | 275.3578 | 1373.068 | 218.8232 | 1373.068 | 170.14009 | 904.58813 | 111.407 | 1373.068 | 79.15622
1373.55 | 275.3629 | 1373.55 | 218.75747 | 1373.55 | 170.11971 | 902.65937 | 111.309 | 1373.55 | 79.0932
1374.033 | 275.36749 | 1374.033 | 218.68564 | 1374.033 | 170.09506 | 900.73061 | 111.253 | 1374.033 | 79.029
1374.515 | 275.3724 | 1374.515 | 218.61447 | 1374.515 | 170.06643 | 898.80185 | 111.243 | 1374.515 | 78.97115
1374.997 | 275.37832 | 1374.997 | 218.55109 | 1374.997 | 170.03507 | 896.87309 | 111.284 | 1374.997 | 78.92554
1375.479 | 275.38558 | 1375.479 | 218.49984 | 1375.479 | 170.00263 | 894.94433 | 111.378 | 1375.479 | 78.89382
1375.961 | 275.39425 | 1375.961 | 218.46134 | 1375.961 | 169.97026 | 893.01557 | 111.521 | 1375.961 | 78.87384
1376.443 | 275.40439 | 1376.443 | 218.43369 | 1376.443 | 169.93818 | 891.08681 | 111.703 | 1376.443 | 78.86232
1376.925 | 275.41615 | 1376.925 | 218.41426 | 1376.925 | 169.90567 | 889.15805 | 111.909 | 1376.925 | 78.85727
1377.407 | 275.42983 | 1377.407 | 218.401 | 1377.407 | 169.87146 | 887.22929 | 112.13 | 1377.407 | 78.85894
1377.89 | 275.44555 | 1377.89 | 218.39285 | 1377.89 | 169.83428 | 885.30054 | 112.357 | 1377.89 | 78.86942
1378.372 | 275.46308 | 1378.372 | 218.38957 | 1378.372 | 169.79333 | 883.37178 | 112.585 | 1378.372 | 78.89108
1378.854 | 275.48167 | 1378.854 | 218.39125 | 1378.854 | 169.74854 | 881.44302 | 112.811 | 1378.854 | 78.92506
1379.336 | 275.50023 | 1379.336 | 218.39769 | 1379.336 | 169.7005 | 879.51426 | 113.035 | 1379.336 | 78.97032
1379.818 | 275.51767 | 1379.818 | 218.40804 | 1379.818 | 169.64988 | 877.5855 | 113.256 | 1379.818 | 79.02423
1380.3 | 275.53328 | 1380.3 | 218.42092 | 1380.3 | 169.5969 | 875.65674 | 113.471 | 1380.3 | 79.08403
1380.782 | 275.54689 | 1380.782 | 218.43456 | 1380.782 | 169.541 | 873.72798 | 113.674 | 1380.782 | 79.14823
1381.264 | 275.55867 | 1381.264 | 218.44724 | 1381.264 | 169.4811 | 871.79922 | 113.859 | 1381.264 | 79.21706
1381.746 | 275.56894 | 1381.746 | 218.45747 | 1381.746 | 169.41619 | 869.87046 | 114.026 | 1381.746 | 79.29173
1382.229 | 275.57781 | 1382.229 | 218.46432 | 1382.229 | 169.34603 | 867.9417 | 114.174 | 1382.229 | 79.3729
1382.711 | 275.58509 | 1382.711 | 218.46727 | 1382.711 | 169.2714 | 866.01294 | 114.306 | 1382.711 | 79.45964
1383.193 | 275.59021 | 1383.193 | 218.46602 | 1383.193 | 169.1938 | 864.08418 | 114.425 | 1383.193 | 79.54913
1383.675 | 275.59242 | 1383.675 | 218.45982 | 1383.675 | 169.11454 | 862.15542 | 114.539 | 1383.675 | 79.63779
1384.157 | 275.59079 | 1384.157 | 218.44672 | 1384.157 | 169.03379 | 860.22666 | 114.657 | 1384.157 | 79.72256
1384.639 | 275.58422 | 1384.639 | 218.42264 | 1384.639 | 168.94996 | 858.2979 | 114.79 | 1384.639 | 79.80195
1385.121 | 275.57133 | 1385.121 | 218.38097 | 1385.121 | 168.85978 | 856.36915 | 114.947 | 1385.121 | 79.87617
1385.603 | 275.5505 | 1385.603 | 218.31276 | 1385.603 | 168.75893 | 854.44039 | 115.137 | 1385.603 | 79.94625
1386.085 | 275.52004 | 1386.085 | 218.20844 | 1386.085 | 168.64371 | 852.51163 | 115.366 | 1386.085 | 80.0125
1386.568 | 275.47897 | 1386.568 | 218.06139 | 1386.568 | 168.51293 | 850.58287 | 115.639 | 1386.568 | 80.073
1387.05 | 275.42769 | 1387.05 | 217.87182 | 1387.05 | 168.36943 | 848.65411 | 115.952 | 1387.05 | 80.12326
1387.532 | 275.3682 | 1387.532 | 217.64757 | 1387.532 | 168.21935 | 846.72535 | 116.301 | 1387.532 | 80.15782
1388.014 | 275.30336 | 1388.014 | 217.40004 | 1388.014 | 168.06931 | 844.79659 | 116.68 | 1388.014 | 80.17288
1388.496 | 275.23561 | 1388.496 | 217.13824 | 1388.496 | 167.92358 | 842.86783 | 117.08 | 1388.496 | 80.16783
1388.978 | 275.16636 | 1388.978 | 216.86586 | 1388.978 | 167.78324 | 840.93907 | 117.495 | 1388.978 | 80.14477
1389.46 | 275.09607 | 1389.46 | 216.58235 | 1389.46 | 167.64744 | 839.01031 | 117.92 | 1389.46 | 80.10679
1389.942 | 275.02479 | 1389.942 | 216.28606 | 1389.942 | 167.51501 | 837.08155 | 118.353 | 1389.942 | 80.05663
1390.424 | 274.95255 | 1390.424 | 215.97643 | 1390.424 | 167.38548 | 835.15279 | 118.79 | 1390.424 | 79.99597
1390.907 | 274.87949 | 1390.907 | 215.65414 | 1390.907 | 167.25905 | 833.22403 | 119.226 | 1390.907 | 79.92511
1391.389 | 274.80563 | 1391.389 | 215.31954 | 1391.389 | 167.13595 | 831.29527 | 119.656 | 1391.389 | 79.84302
1391.871 | 274.73058 | 1391.871 | 214.96995 | 1391.871 | 167.01575 | 829.36651 | 120.066 | 1391.871 | 79.74709
1392.353 | 274.65338 | 1392.353 | 214.59774 | 1392.353 | 166.89697 | 827.43776 | 120.445 | 1392.353 | 79.63304
1392.835 | 274.57256 | 1392.835 | 214.1902 | 1392.835 | 166.77742 | 825.509 | 120.784 | 1392.835 | 79.49499
1393.317 | 274.48686 | 1393.317 | 213.73307 | 1393.317 | 166.65537 | 823.58024 | 121.079 | 1393.317 | 79.32656
1393.799 | 274.39622 | 1393.799 | 213.21861 | 1393.799 | 166.53129 | 821.65148 | 121.324 | 1393.799 | 79.12354
1394.281 | 274.30292 | 1394.281 | 212.65603 | 1394.281 | 166.40935 | 819.72272 | 121.518 | 1394.281 | 78.88762
1394.764 | 274.21169 | 1394.764 | 212.07608 | 1394.764 | 166.29706 | 817.79396 | 121.661 | 1394.764 | 78.6289
1395.246 | 274.12801 | 1395.246 | 211.52193 | 1395.246 | 166.20239 | 815.8652 | 121.753 | 1395.246 | 78.36323
1395.728 | 274.05571 | 1395.728 | 211.02929 | 1395.728 | 166.13032 | 813.93644 | 121.788 | 1395.728 | 78.10466
1396.21 | 273.99555 | 1396.21 | 210.61179 | 1396.21 | 166.08154 | 812.00768 | 121.763 | 1396.21 | 77.85882
1396.692 | 273.94565 | 1396.692 | 210.26121 | 1396.692 | 166.05409 | 810.07892 | 121.675 | 1396.692 | 77.62151
1397.174 | 273.90297 | 1397.174 | 209.95798 | 1397.174 | 166.04579 | 808.15016 | 121.528 | 1397.174 | 77.38205
1397.656 | 273.86439 | 1397.656 | 209.68204 | 1397.656 | 166.05567 | 806.2214 | 121.327 | 1397.656 | 77.12818
1398.138 | 273.82745 | 1398.138 | 209.42017 | 1398.138 | 166.08356 | 804.29264 | 121.081 | 1398.138 | 76.85135
1398.62 | 273.79065 | 1398.62 | 209.16918 | 1398.62 | 166.12866 | 802.36388 | 120.797 | 1398.62 | 76.55145
1399.103 | 273.75361 | 1399.103 | 208.93476 | 1399.103 | 166.18779 | 800.43512 | 120.485 | 1399.103 | 76.23878
1399.585 | 273.71697 | 1399.585 | 208.72612 | 1399.585 | 166.25541 | 798.50637 | 120.152 | 1399.585 | 75.93067
1400.067 | 273.68179 | 1400.067 | 208.54927 | 1400.067 | 166.3255 | 796.57761 | 119.806 | 1400.067 | 75.64337
1400.549 | 273.64899 | 1400.549 | 208.40361 | 1400.549 | 166.39393 | 794.64885 | 119.459 | 1400.549 | 75.38536
1401.031 | 273.61888 | 1401.031 | 208.28265 | 1401.031 | 166.45949 | 792.72009 | 119.126 | 1401.031 | 75.15603
1401.513 | 273.591 | 1401.513 | 208.17682 | 1401.513 | 166.52337 | 790.79133 | 118.822 | 1401.513 | 74.94861
1401.995 | 273.56429 | 1401.995 | 208.07515 | 1401.995 | 166.58791 | 788.86257 | 118.565 | 1401.995 | 74.75365
1402.477 | 273.53716 | 1402.477 | 207.96592 | 1402.477 | 166.65555 | 786.93381 | 118.37 | 1402.477 | 74.56147
1402.959 | 273.5078 | 1402.959 | 207.83709 | 1402.959 | 166.72827 | 785.00505 | 118.252 | 1402.959 | 74.36369
1403.442 | 273.47483 | 1403.442 | 207.67789 | 1403.442 | 166.80742 | 783.07629 | 118.223 | 1403.442 | 74.15471
1403.924 | 273.43806 | 1403.924 | 207.48243 | 1403.924 | 166.89398 | 781.14753 | 118.29 | 1403.924 | 73.93343
1404.406 | 273.39931 | 1404.406 | 207.25406 | 1404.406 | 166.98918 | 779.21877 | 118.454 | 1404.406 | 73.70475
1404.888 | 273.36242 | 1404.888 | 207.00727 | 1404.888 | 167.09513 | 777.29001 | 118.717 | 1404.888 | 73.47872
1405.37 | 273.33216 | 1405.37 | 206.76399 | 1405.37 | 167.21513 | 775.36125 | 119.071 | 1405.37 | 73.26691
1405.852 | 273.31264 | 1405.852 | 206.54587 | 1405.852 | 167.35342 | 773.43249 | 119.51 | 1405.852 | 73.0778
1406.334 | 273.30622 | 1406.334 | 206.36761 | 1406.334 | 167.51458 | 771.50373 | 120.025 | 1406.334 | 72.91407
1406.816 | 273.31347 | 1406.816 | 206.23524 | 1406.816 | 167.70315 | 769.57498 | 120.6 | 1406.816 | 72.77322
1407.299 | 273.33396 | 1407.299 | 206.14891 | 1407.299 | 167.92354 | 767.64622 | 121.222 | 1407.299 | 72.65004
1407.781 | 273.3671 | 1407.781 | 206.10691 | 1407.781 | 168.18006 | 765.71746 | 121.875 | 1407.781 | 72.53922
1408.263 | 273.41262 | 1408.263 | 206.10897 | 1408.263 | 168.47683 | 763.7887 | 122.544 | 1408.263 | 72.437
1408.745 | 273.47055 | 1408.745 | 206.1572 | 1408.745 | 168.81708 | 761.85994 | 123.216 | 1408.745 | 72.34155
1409.227 | 273.54079 | 1409.227 | 206.25559 | 1409.227 | 169.2019 | 759.93118 | 123.878 | 1409.227 | 72.25268
1409.709 | 273.62251 | 1409.709 | 206.4076 | 1409.709 | 169.62866 | 758.00242 | 124.522 | 1409.709 | 72.17109
1410.191 | 273.71369 | 1410.191 | 206.61346 | 1410.191 | 170.08977 | 756.07366 | 125.141 | 1410.191 | 72.09737
1410.673 | 273.8111 | 1410.673 | 206.86821 | 1410.673 | 170.57266 | 754.1449 | 125.726 | 1410.673 | 72.03166
1411.156 | 273.91087 | 1411.156 | 207.1619 | 1411.156 | 171.0614 | 752.21614 | 126.271 | 1411.156 | 71.9736
1411.638 | 274.00937 | 1411.638 | 207.48185 | 1411.638 | 171.53973 | 750.28738 | 126.773 | 1411.638 | 71.92302
1412.12 | 274.10391 | 1412.12 | 207.81587 | 1412.12 | 171.99385 | 748.35862 | 127.231 | 1412.12 | 71.88031
1412.602 | 274.19295 | 1412.602 | 208.15461 | 1412.602 | 172.41409 | 746.42986 | 127.651 | 1412.602 | 71.84645
1413.084 | 274.27572 | 1413.084 | 208.49184 | 1413.084 | 172.79473 | 744.5011 | 128.04 | 1413.084 | 71.8224
1413.566 | 274.35171 | 1413.566 | 208.82325 | 1413.566 | 173.133 | 742.57234 | 128.4 | 1413.566 | 71.80843
1414.048 | 274.42027 | 1414.048 | 209.14483 | 1414.048 | 173.42786 | 740.64359 | 128.737 | 1414.048 | 71.80358
1414.53 | 274.48056 | 1414.53 | 209.45223 | 1414.53 | 173.67939 | 738.71483 | 129.055 | 1414.53 | 71.80587
1415.012 | 274.53197 | 1415.012 | 209.74117 | 1415.012 | 173.88865 | 736.78607 | 129.356 | 1415.012 | 71.81283
1415.495 | 274.57434 | 1415.495 | 210.00857 | 1415.495 | 174.0577 | 734.85731 | 129.642 | 1415.495 | 71.82264
1415.977 | 274.60827 | 1415.977 | 210.2539 | 1415.977 | 174.1892 | 732.92855 | 129.911 | 1415.977 | 71.83479
1416.459 | 274.63484 | 1416.459 | 210.47955 | 1416.459 | 174.28553 | 730.99979 | 130.163 | 1416.459 | 71.85052
1416.941 | 274.65509 | 1416.941 | 210.68994 | 1416.941 | 174.34725 | 729.07103 | 130.398 | 1416.941 | 71.87251
1417.423 | 274.66934 | 1417.423 | 210.88906 | 1417.423 | 174.37196 | 727.14227 | 130.619 | 1417.423 | 71.90368
1417.905 | 274.67679 | 1417.905 | 211.07703 | 1417.905 | 174.35481 | 725.21351 | 130.833 | 1417.905 | 71.94551
1418.387 | 274.67602 | 1418.387 | 211.24781 | 1418.387 | 174.29252 | 723.28475 | 131.041 | 1418.387 | 71.9964
1418.869 | 274.66675 | 1418.869 | 211.39176 | 1418.869 | 174.18995 | 721.35599 | 131.249 | 1418.869 | 72.05161
1419.351 | 274.65145 | 1419.351 | 211.50316 | 1419.351 | 174.06271 | 719.42723 | 131.458 | 1419.351 | 72.10636
1419.834 | 274.63458 | 1419.834 | 211.58581 | 1419.834 | 173.9307 | 717.49847 | 131.673 | 1419.834 | 72.159
1420.316 | 274.62012 | 1420.316 | 211.65025 | 1420.316 | 173.80794 | 715.56971 | 131.901 | 1420.316 | 72.21123
1420.798 | 274.60979 | 1420.798 | 211.70676 | 1420.798 | 173.69835 | 713.64095 | 132.149 | 1420.798 | 72.26596
1421.28 | 274.60295 | 1421.28 | 211.76106 | 1421.28 | 173.59806 | 711.7122 | 132.419 | 1421.28 | 72.32513
1421.762 | 274.59751 | 1421.762 | 211.81399 | 1421.762 | 173.49957 | 709.78344 | 132.702 | 1421.762 | 72.3893
1422.244 | 274.5907 | 1422.244 | 211.8631 | 1422.244 | 173.39466 | 707.85468 | 132.986 | 1422.244 | 72.45816
1422.726 | 274.5799 | 1422.726 | 211.90476 | 1422.726 | 173.27655 | 705.92592 | 133.256 | 1422.726 | 72.53113
1423.208 | 274.56358 | 1423.208 | 211.93637 | 1423.208 | 173.14206 | 703.99716 | 133.498 | 1423.208 | 72.6077
1423.691 | 274.54204 | 1423.691 | 211.95854 | 1423.691 | 172.99351 | 702.0684 | 133.701 | 1423.691 | 72.68758
1424.173 | 274.5177 | 1424.173 | 211.97547 | 1424.173 | 172.83884 | 700.13964 | 133.856 | 1424.173 | 72.77022
1424.655 | 274.49399 | 1424.655 | 211.99302 | 1424.655 | 172.68839 | 698.21088 | 133.957 | 1424.655 | 72.85435
1425.137 | 274.47355 | 1425.137 | 212.01525 | 1425.137 | 172.54986 | 696.28212 | 133.998 | 1425.137 | 72.93796
1425.619 | 274.45709 | 1425.619 | 212.04248 | 1425.619 | 172.42537 | 694.35336 | 133.976 | 1425.619 | 73.01879
1426.101 | 274.44358 | 1426.101 | 212.07201 | 1426.101 | 172.31202 | 692.4246 | 133.891 | 1426.101 | 73.09524
1426.583 | 274.43123 | 1426.583 | 212.10034 | 1426.583 | 172.20457 | 690.49584 | 133.743 | 1426.583 | 73.16686
1427.065 | 274.41837 | 1427.065 | 212.12503 | 1427.065 | 172.09777 | 688.56708 | 133.538 | 1427.065 | 73.23481
1427.547 | 274.40402 | 1427.547 | 212.1459 | 1427.547 | 171.98778 | 686.63832 | 133.287 | 1427.547 | 73.30174
1428.03 | 274.38794 | 1428.03 | 212.16487 | 1428.03 | 171.87271 | 684.70956 | 133.005 | 1428.03 | 73.37119
1428.512 | 274.37037 | 1428.512 | 212.18485 | 1428.512 | 171.75254 | 682.78081 | 132.71 | 1428.512 | 73.44632
1428.994 | 274.35161 | 1428.994 | 212.20779 | 1428.994 | 171.62863 | 680.85205 | 132.419 | 1428.994 | 73.52817
1429.476 | 274.33152 | 1429.476 | 212.23296 | 1429.476 | 171.5029 | 678.92329 | 132.151 | 1429.476 | 73.61457
1429.958 | 274.30961 | 1429.958 | 212.25713 | 1429.958 | 171.37716 | 676.99453 | 131.924 | 1429.958 | 73.70084
1430.44 | 274.28557 | 1430.44 | 212.27661 | 1430.44 | 171.25311 | 675.06577 | 131.752 | 1430.44 | 73.78208
1430.922 | 274.25996 | 1430.922 | 212.29025 | 1430.922 | 171.13267 | 673.13701 | 131.649 | 1430.922 | 73.85573
1431.404 | 274.23428 | 1431.404 | 212.30048 | 1431.404 | 171.01819 | 671.20825 | 131.625 | 1431.404 | 73.92238
1431.886 | 274.2106 | 1431.886 | 212.31231 | 1431.886 | 170.91202 | 669.27949 | 131.683 | 1431.886 | 73.98483
1432.369 | 274.19066 | 1432.369 | 212.33059 | 1432.369 | 170.81564 | 667.35073 | 131.819 | 1432.369 | 74.04613
1432.851 | 274.17516 | 1432.851 | 212.3578 | 1432.851 | 170.72888 | 665.42197 | 132.025 | 1432.851 | 74.10799
1433.333 | 274.16354 | 1433.333 | 212.39309 | 1433.333 | 170.64964 | 663.49321 | 132.291 | 1433.333 | 74.17026
1433.815 | 274.15431 | 1433.815 | 212.43285 | 1433.815 | 170.57405 | 661.56445 | 132.603 | 1433.815 | 74.23173
1434.297 | 274.14558 | 1434.297 | 212.47227 | 1434.297 | 170.49716 | 659.63569 | 132.95 | 1434.297 | 74.29115
1434.779 | 274.13572 | 1434.779 | 212.50719 | 1434.779 | 170.41366 | 657.70693 | 133.321 | 1434.779 | 74.3489
1435.261 | 274.12403 | 1435.261 | 212.53594 | 1435.261 | 170.31921 | 655.77817 | 133.704 | 1435.261 | 74.40779
1435.743 | 274.11108 | 1435.743 | 212.56061 | 1435.743 | 170.21248 | 653.84942 | 134.09 | 1435.743 | 74.47272
1436.226 | 274.09856 | 1436.226 | 212.58656 | 1436.226 | 170.09755 | 651.92066 | 134.471 | 1436.226 | 74.54773
1436.708 | 274.08803 | 1436.708 | 212.61884 | 1436.708 | 169.98341 | 649.9919 | 134.838 | 1436.708 | 74.63185
1437.19 | 274.0797 | 1437.19 | 212.658 | 1437.19 | 169.87934 | 648.06314 | 135.191 | 1437.19 | 74.71805
1437.672 | 274.07244 | 1437.672 | 212.7003 | 1437.672 | 169.78964 | 646.13438 | 135.531 | 1437.672 | 74.79806
1438.154 | 274.06508 | 1438.154 | 212.74175 | 1438.154 | 169.71314 | 644.20562 | 135.843 | 1438.154 | 74.86766
1438.636 | 274.05745 | 1438.636 | 212.78136 | 1438.636 | 169.64633 | 642.27686 | 136.102 | 1438.636 | 74.92804
1439.118 | 274.05037 | 1439.118 | 212.82121 | 1439.118 | 169.5861 | 640.3481 | 136.292 | 1439.118 | 74.98373
1439.6 | 274.04514 | 1439.6 | 212.86487 | 1439.6 | 169.53044 | 638.41934 | 136.416 | 1439.6 | 75.04025
1440.083 | 274.04277 | 1440.083 | 212.91532 | 1440.083 | 169.47804 | 636.49058 | 136.501 | 1440.083 | 75.10218
1440.565 | 274.04344 | 1440.565 | 212.97343 | 1440.565 | 169.42757 | 634.56182 | 136.572 | 1440.565 | 75.17199
1441.047 | 274.04627 | 1441.047 | 213.03712 | 1441.047 | 169.37743 | 632.63306 | 136.633 | 1441.047 | 75.24936
1441.529 | 274.04963 | 1441.529 | 213.10215 | 1441.529 | 169.32596 | 630.7043 | 136.661 | 1441.529 | 75.33176
1442.011 | 274.05194 | 1442.011 | 213.16396 | 1442.011 | 169.27224 | 628.77554 | 136.641 | 1442.011 | 75.41569
1442.493 | 274.05246 | 1442.493 | 213.22001 | 1442.493 | 169.21667 | 626.84678 | 136.574 | 1442.493 | 75.49867
1442.975 | 274.05181 | 1442.975 | 213.27109 | 1442.975 | 169.16107 | 624.91803 | 136.467 | 1442.975 | 75.58014
1443.457 | 274.05157 | 1443.457 | 213.32069 | 1443.457 | 169.10795 | 622.98927 | 136.32 | 1443.457 | 75.66153
1443.939 | 274.0535 | 1443.939 | 213.37296 | 1443.939 | 169.05932 | 621.06051 | 136.135 | 1443.939 | 75.74486
1444.422 | 274.05851 | 1444.422 | 213.43041 | 1444.422 | 169.01563 | 619.13175 | 135.921 | 1444.422 | 75.83145
1444.904 | 274.06633 | 1444.904 | 213.49261 | 1444.904 | 168.97549 | 617.20299 | 135.699 | 1444.904 | 75.92118
1445.386 | 274.07559 | 1445.386 | 213.55665 | 1445.386 | 168.93611 | 615.27423 | 135.489 | 1445.386 | 76.01291
1445.868 | 274.08472 | 1445.868 | 213.61861 | 1445.868 | 168.8945 | 613.34547 | 135.309 | 1445.868 | 76.10571
1446.35 | 274.09272 | 1446.35 | 213.67597 | 1446.35 | 168.84884 | 611.41671 | 135.167 | 1446.35 | 76.19993
1446.832 | 274.09995 | 1446.832 | 213.72927 | 1446.832 | 168.79955 | 609.48795 | 135.061 | 1446.832 | 76.29774
1447.314 | 274.10806 | 1447.314 | 213.78217 | 1447.314 | 168.74944 | 607.55919 | 134.992 | 1447.314 | 76.40201
1447.796 | 274.11899 | 1447.796 | 213.83939 | 1447.796 | 168.70247 | 605.63043 | 134.963 | 1447.796 | 76.51399
1448.278 | 274.13367 | 1448.278 | 213.90344 | 1448.278 | 168.66145 | 603.70167 | 134.978 | 1448.278 | 76.63168
1448.761 | 274.15138 | 1448.761 | 213.97279 | 1448.761 | 168.62656 | 601.77291 | 135.04 | 1448.761 | 76.75026
1449.243 | 274.17034 | 1449.243 | 214.04315 | 1449.243 | 168.59571 | 599.84415 | 135.14 | 1449.243 | 76.86497
1449.725 | 274.18913 | 1449.725 | 214.11072 | 1449.725 | 168.56634 |  |  | 1449.725 | 76.97375
1450.207 | 274.20765 | 1450.207 | 214.17445 | 1450.207 | 168.53708 |  |  | 1450.207 | 77.07823
1450.689 | 274.22718 | 1450.689 | 214.23653 | 1450.689 | 168.50846 |  |  | 1450.689 | 77.18263
1451.171 | 274.24978 | 1451.171 | 214.30115 | 1451.171 | 168.48241 |  |  | 1451.171 | 77.29174
1451.653 | 274.27721 | 1451.653 | 214.3723 | 1451.653 | 168.46117 |  |  | 1451.653 | 77.40847
1452.135 | 274.30987 | 1452.135 | 214.45148 | 1452.135 | 168.44595 |  |  | 1452.135 | 77.53201
1452.618 | 274.34647 | 1452.618 | 214.53658 | 1452.618 | 168.43619 |  |  | 1452.618 | 77.65786
1453.1 | 274.38458 | 1453.1 | 214.62286 | 1453.1 | 168.42977 |  |  | 1453.1 | 77.7796
1453.582 | 274.42193 | 1453.582 | 214.70522 | 1453.582 | 168.42409 |  |  | 1453.582 | 77.89195
1454.064 | 274.45769 | 1454.064 | 214.78085 | 1454.064 | 168.41739 |  |  | 1454.064 | 77.99336
1454.546 | 274.4933 | 1454.546 | 214.851 | 1454.546 | 168.40953 |  |  | 1454.546 | 78.08749
1455.028 | 274.53274 | 1455.028 | 214.92148 | 1455.028 | 168.40218 |  |  | 1455.028 | 78.18398
1455.51 | 274.5821 | 1455.51 | 215.00197 | 1455.51 | 168.39804 |  |  | 1455.51 | 78.29818
1455.992 | 274.64751 | 1455.992 | 215.10272 | 1455.992 | 168.39906 |  |  | 1455.992 | 78.44848
1456.474 | 274.73024 | 1456.474 | 215.22641 | 1456.474 | 168.4034 |  |  | 1456.474 | 78.64629
1456.957 | 274.82093 | 1456.957 | 215.35851 | 1456.957 | 168.40396 |  |  | 1456.957 | 78.87978
1457.439 | 274.90272 | 1457.439 | 215.47322 | 1457.439 | 168.39321 |  |  | 1457.439 | 79.11221
1457.921 | 274.96528 | 1457.921 | 215.55738 | 1457.921 | 168.37122 |  |  | 1457.921 | 79.31134
1458.403 | 275.0117 | 1458.403 | 215.62061 | 1458.403 | 168.34533 |  |  | 1458.403 | 79.47327
1458.885 | 275.05099 | 1458.885 | 215.6802 | 1458.885 | 168.32275 |  |  | 1458.885 | 79.61189
1459.367 | 275.08957 | 1459.367 | 215.74673 | 1459.367 | 168.3063 |  |  | 1459.367 | 79.74009
1459.849 | 275.12929 | 1459.849 | 215.82206 | 1459.849 | 168.29482 |  |  | 1459.849 | 79.86336
1460.331 | 275.16917 | 1460.331 | 215.90274 | 1460.331 | 168.28526 |  |  | 1460.331 | 79.98208
1460.813 | 275.20747 | 1460.813 | 215.98405 | 1460.813 | 168.27436 |  |  | 1460.813 | 80.09516
1461.296 | 275.24321 | 1461.296 | 216.06283 | 1461.296 | 168.25994 |  |  | 1461.296 | 80.20286
1461.778 | 275.27689 | 1461.778 | 216.13878 | 1461.778 | 168.24117 |  |  | 1461.778 | 80.30804
1462.26 | 275.31055 | 1462.26 | 216.21471 | 1462.26 | 168.21862 |  |  | 1462.26 | 80.41651
1462.742 | 275.34744 | 1462.742 | 216.29584 | 1462.742 | 168.19369 |  |  | 1462.742 | 80.53619
1463.224 | 275.39102 | 1463.224 | 216.38783 | 1463.224 | 168.16784 |  |  | 1463.224 | 80.67533
1463.706 | 275.44342 | 1463.706 | 216.49382 | 1463.706 | 168.14163 |  |  | 1463.706 | 80.83897
1464.188 | 275.50369 | 1464.188 | 216.61106 | 1464.188 | 168.11403 |  |  | 1464.188 | 81.02481
1464.67 | 275.56725 | 1464.67 | 216.7305 | 1464.67 | 168.0829 |  |  | 1464.67 | 81.22167
1465.153 | 275.62801 | 1465.153 | 216.84159 | 1465.153 | 168.04682 |  |  | 1465.153 | 81.41433
1465.635 | 275.68188 | 1465.635 | 216.93959 | 1465.635 | 168.00678 |  |  | 1465.635 | 81.5921
1466.117 | 275.72867 | 1466.117 | 217.02819 | 1466.117 | 167.96605 |  |  | 1466.117 | 81.75348
1466.599 | 275.77074 | 1466.599 | 217.11564 | 1466.599 | 167.92836 |  |  | 1466.599 | 81.90321
1467.081 | 275.81071 | 1467.081 | 217.20929 | 1467.081 | 167.89621 |  |  | 1467.081 | 82.04672
1467.563 | 275.84978 | 1467.563 | 217.31228 | 1467.563 | 167.87005 |  |  | 1467.563 | 82.18676
1468.045 | 275.88772 | 1468.045 | 217.42348 | 1468.045 | 167.84856 |  |  | 1468.045 | 82.32292
1468.527 | 275.92341 | 1468.527 | 217.53918 | 1468.527 | 167.82937 |  |  | 1468.527 | 82.4535
1469.01 | 275.95601 | 1469.01 | 217.65591 | 1469.01 | 167.81006 |  |  | 1469.01 | 82.5777
1469.492 | 275.9857 | 1469.492 | 217.77271 | 1469.492 | 167.789 |  |  | 1469.492 | 82.69763
1469.974 | 276.01427 | 1469.974 | 217.89313 | 1469.974 | 167.76581 |  |  | 1469.974 | 82.81958
1470.456 | 276.04513 | 1470.456 | 218.02564 | 1470.456 | 167.74135 |  |  | 1470.456 | 82.95446
1470.938 | 276.08278 | 1470.938 | 218.18227 | 1470.938 | 167.71704 |  |  | 1470.938 | 83.11639
1471.42 | 276.13135 | 1471.42 | 218.37352 | 1471.42 | 167.69365 |  |  | 1471.42 | 83.31819
1471.902 | 276.19181 | 1471.902 | 218.59874 | 1471.902 | 167.66988 |  |  | 1471.902 | 83.56214
1472.384 | 276.25975 | 1472.384 | 218.8377 | 1472.384 | 167.64221 |  |  | 1472.384 | 83.83073
1472.866 | 276.32706 | 1472.866 | 219.05773 | 1472.866 | 167.60746 |  |  | 1472.866 | 84.09172
1473.349 | 276.38786 | 1473.349 | 219.23698 | 1473.349 | 167.56625 |  |  | 1473.349 | 84.32009
1473.831 | 276.44253 | 1473.831 | 219.37885 | 1473.831 | 167.52301 |  |  | 1473.831 | 84.5138
1474.313 | 276.49568 | 1474.313 | 219.50265 | 1474.313 | 167.48289 |  |  | 1474.313 | 84.68762
1474.795 | 276.55181 | 1474.795 | 219.62686 | 1474.795 | 167.44885 |  |  | 1474.795 | 84.85788
1475.277 | 276.61256 | 1475.277 | 219.76023 | 1475.277 | 167.42073 |  |  | 1475.277 | 85.03351
1475.759 | 276.6764 | 1475.759 | 219.90087 | 1475.759 | 167.39581 |  |  | 1475.759 | 85.21471
1476.241 | 276.73989 | 1476.241 | 220.0405 | 1476.241 | 167.37033 |  |  | 1476.241 | 85.39593
1476.723 | 276.79975 | 1476.723 | 220.17065 | 1476.723 | 167.34147 |  |  | 1476.723 | 85.57071
1477.205 | 276.85479 | 1477.205 | 220.28783 | 1477.205 | 167.30874 |  |  | 1477.205 | 85.73578
1477.688 | 276.90619 | 1477.688 | 220.39484 | 1477.688 | 167.27391 |  |  | 1477.688 | 85.89255
1478.17 | 276.95664 | 1478.17 | 220.49816 | 1478.17 | 167.23978 |  |  | 1478.17 | 86.0454
1478.652 | 277.00872 | 1478.652 | 220.60413 | 1478.652 | 167.20848 |  |  | 1478.652 | 86.1993
1479.134 | 277.06392 | 1479.134 | 220.71592 | 1479.134 | 167.18056 |  |  | 1479.134 | 86.35788
1479.616 | 277.12213 | 1479.616 | 220.83257 | 1479.616 | 167.15462 |  |  | 1479.616 | 86.52285
1480.098 | 277.18197 | 1480.098 | 220.9496 | 1480.098 | 167.12802 |  |  | 1480.098 | 86.69398
1480.58 | 277.24144 | 1480.58 | 221.06121 | 1480.58 | 167.09814 |  |  | 1480.58 | 86.8698
1481.062 | 277.29891 | 1481.062 | 221.16334 | 1481.062 | 167.06396 |  |  | 1481.062 | 87.04815
1481.545 | 277.35383 | 1481.545 | 221.25568 | 1481.545 | 167.02706 |  |  | 1481.545 | 87.22658
1482.027 | 277.4067 | 1482.027 | 221.34144 | 1482.027 | 166.99089 |  |  | 1482.027 | 87.40261
1482.509 | 277.45829 | 1482.509 | 221.42456 | 1482.509 | 166.95889 |  |  | 1482.509 | 87.57368
1482.991 | 277.5088 | 1482.991 | 221.50666 | 1482.991 | 166.93257 |  |  | 1482.991 | 87.73739
1483.473 | 277.55757 | 1483.473 | 221.58596 | 1483.473 | 166.91088 |  |  | 1483.473 | 87.89193
1483.955 | 277.60343 | 1483.955 | 221.65836 | 1483.955 | 166.89092 |  |  | 1483.955 | 88.03693
1484.437 | 277.64542 | 1484.437 | 221.71986 | 1484.437 | 166.86935 |  |  | 1484.437 | 88.17392
1484.919 | 277.68347 | 1484.919 | 221.76878 | 1484.919 | 166.84381 |  |  | 1484.919 | 88.30652
1485.401 | 277.7187 | 1485.401 | 221.80721 | 1485.401 | 166.814 |  |  | 1485.401 | 88.43969
1485.884 | 277.75313 | 1485.884 | 221.84081 | 1485.884 | 166.78181 |  |  | 1485.884 | 88.57821
1486.366 | 277.78879 | 1486.366 | 221.87643 | 1486.366 | 166.75052 |  |  | 1486.366 | 88.72448
1486.848 | 277.82655 | 1486.848 | 221.91859 | 1486.848 | 166.72288 |  |  | 1486.848 | 88.87721
1487.33 | 277.8653 | 1487.33 | 221.96596 | 1487.33 | 166.69916 |  |  | 1487.33 | 89.03153
1487.812 | 277.90201 | 1487.812 | 222.01064 | 1487.812 | 166.67607 |  |  | 1487.812 | 89.18174
1488.294 | 277.93299 | 1488.294 | 222.04116 | 1488.294 | 166.64769 |  |  | 1488.294 | 89.32476
1488.776 | 277.95573 | 1488.776 | 222.04898 | 1488.776 | 166.60841 |  |  | 1488.776 | 89.46271
1489.258 | 277.97059 | 1489.258 | 222.03556 | 1489.258 | 166.55686 |  |  | 1489.258 | 89.60142
1489.74 | 277.98071 | 1489.74 | 222.01414 | 1489.74 | 166.49793 |  |  | 1489.74 | 89.74495
1490.223 | 277.98988 | 1490.223 | 222.00199 | 1490.223 | 166.44019 |  |  | 1490.223 | 89.88995
1490.705 | 277.99982 | 1490.705 | 222.00853 | 1490.705 | 166.38998 |  |  | 1490.705 | 90.02666
1491.187 | 278.00969 | 1491.187 | 222.03145 | 1491.187 | 166.3478 |  |  | 1491.187 | 90.14599
1491.669 | 278.01759 | 1491.669 | 222.06229 | 1491.669 | 166.30972 |  |  | 1491.669 | 90.24473
1492.151 | 278.02231 | 1492.151 | 222.09404 | 1492.151 | 166.27096 |  |  | 1492.151 | 90.32589
1492.633 | 278.02389 | 1492.633 | 222.12444 | 1492.633 | 166.22813 |  |  | 1492.633 | 90.39595
1493.115 | 278.0233 | 1493.115 | 222.15584 | 1493.115 | 166.17974 |  |  | 1493.115 | 90.46214
1493.597 | 278.02183 | 1493.597 | 222.19318 | 1493.597 | 166.12551 |  |  | 1493.597 | 90.53082
1494.08 | 278.02028 | 1494.08 | 222.24182 | 1494.08 | 166.06516 |  |  | 1494.08 | 90.60639
1494.562 | 278.01818 | 1494.562 | 222.30469 | 1494.562 | 165.99715 |  |  | 1494.562 | 90.69067
1495.044 | 278.01318 | 1495.044 | 222.37957 | 1495.044 | 165.91768 |  |  | 1495.044 | 90.78236
1495.526 | 278.0011 | 1495.526 | 222.45739 | 1495.526 | 165.82072 |  |  | 1495.526 | 90.87749
1496.008 | 277.97712 | 1496.008 | 222.52396 | 1496.008 | 165.70018 |  |  | 1496.008 | 90.97112
1496.49 | 277.9384 | 1496.49 | 222.56648 | 1496.49 | 165.55381 |  |  | 1496.49 | 91.06014
1496.972 | 277.88601 | 1496.972 | 222.5818 | 1496.972 | 165.38638 |  |  | 1496.972 | 91.14514
1497.454 | 277.82443 | 1497.454 | 222.5776 | 1497.454 | 165.20803 |  |  | 1497.454 | 91.22897
1497.937 | 277.75832 | 1497.937 | 222.56475 | 1497.937 | 165.02869 |  |  | 1497.937 | 91.31313
1498.419 | 277.6897 | 1498.419 | 222.54728 | 1498.419 | 164.85297 |  |  | 1498.419 | 91.39572
1498.901 | 277.61757 | 1498.901 | 222.51888 | 1498.901 | 164.67931 |  |  | 1498.901 | 91.47252
1499.383 | 277.53961 | 1499.383 | 222.46726 | 1499.383 | 164.50272 |  |  | 1499.383 | 91.54008
1499.865 | 277.45429 | 1499.865 | 222.38157 | 1499.865 | 164.31871 |  |  | 1499.865 | 91.59784
1500.347 | 277.36221 | 1500.347 | 222.25834 | 1500.347 | 164.12606 |  |  | 1500.347 | 91.64845
1500.829 | 277.26604 | 1500.829 | 222.10307 | 1500.829 | 163.92762 |  |  | 1500.829 | 91.69624
1501.311 | 277.16952 | 1501.311 | 221.92751 | 1501.311 | 163.72905 |  |  | 1501.311 | 91.74476
1501.793 | 277.07613 | 1501.793 | 221.7445 | 1501.793 | 163.53662 |  |  | 1501.793 | 91.79532
1502.276 | 276.98812 | 1502.276 | 221.56349 | 1502.276 | 163.3551 |  |  | 1502.276 | 91.84658
1502.758 | 276.90608 | 1502.758 | 221.38805 | 1502.758 | 163.18653 |  |  | 1502.758 | 91.89568
1503.24 | 276.82907 | 1503.24 | 221.21507 | 1503.24 | 163.02997 |  |  | 1503.24 | 91.93962
1503.722 | 276.75466 | 1503.722 | 221.03494 | 1503.722 | 162.88157 |  |  | 1503.722 | 91.97686
1504.204 | 276.67854 | 1504.204 | 220.82957 | 1504.204 | 162.73459 |  |  | 1504.204 | 92.00856
1504.686 | 276.59301 | 1504.686 | 220.56606 | 1504.686 | 162.57855 |  |  | 1504.686 | 92.03926
1505.168 | 276.48364 | 1505.168 | 220.18096 | 1505.168 | 162.39712 |  |  | 1505.168 | 92.07697
1505.65 | 276.32527 | 1505.65 | 219.55695 | 1505.65 | 162.16677 |  |  | 1505.65 | 92.1313
1506.132 | 276.08542 | 1506.132 | 218.52489 | 1506.132 | 161.86436 |  |  | 1506.132 | 92.20666
1506.615 | 275.75396 | 1506.615 | 216.99525 | 1506.615 | 161.49779 |  |  | 1506.615 | 92.28966
1507.097 | 275.3866 | 1507.097 | 215.20518 | 1507.097 | 161.13557 |  |  | 1507.097 | 92.35033
1507.579 | 275.07466 | 1507.579 | 213.61744 | 1507.579 | 160.85968 |  |  | 1507.579 | 92.375
1508.061 | 274.85756 | 1508.061 | 212.45003 | 1508.061 | 160.68984 |  |  | 1508.061 | 92.38112
1508.543 | 274.71583 | 1508.543 | 211.61157 | 1508.543 | 160.59722 |  |  | 1508.543 | 92.38994
1509.025 | 274.61796 | 1509.025 | 210.94537 | 1509.025 | 160.55196 |  |  | 1509.025 | 92.40948
1509.507 | 274.54308 | 1509.507 | 210.34766 | 1509.507 | 160.53877 |  |  | 1509.507 | 92.43739
1509.989 | 274.48156 | 1509.989 | 209.76807 | 1509.989 | 160.55298 |  |  | 1509.989 | 92.46747
1510.472 | 274.43071 | 1510.472 | 209.18886 | 1510.472 | 160.59472 |  |  | 1510.472 | 92.49357
1510.954 | 274.39165 | 1510.954 | 208.61147 | 1510.954 | 160.66512 |  |  | 1510.954 | 92.51208
1511.436 | 274.367 | 1511.436 | 208.04982 | 1511.436 | 160.76419 |  |  | 1511.436 | 92.52313
1511.918 | 274.35932 | 1511.918 | 207.52505 | 1511.918 | 160.88997 |  |  | 1511.918 | 92.53016
1512.4 | 274.3699 | 1512.4 | 207.05978 | 1512.4 | 161.03895 |  |  | 1512.4 | 92.5382
1512.882 | 274.39859 | 1512.882 | 206.67263 | 1512.882 | 161.20755 |  |  | 1512.882 | 92.55116
1513.364 | 274.4446 | 1513.364 | 206.37617 | 1513.364 | 161.39445 |  |  | 1513.364 | 92.5702
1513.846 | 274.50812 | 1513.846 | 206.17918 | 1513.846 | 161.60295 |  |  | 1513.846 | 92.59331
1514.328 | 274.59214 | 1514.328 | 206.09269 | 1514.328 | 161.84344 |  |  | 1514.328 | 92.61651
1514.811 | 274.70372 | 1514.811 | 206.13685 | 1514.811 | 162.13479 |  |  | 1514.811 | 92.63535
1515.293 | 274.85349 | 1515.293 | 206.34398 | 1515.293 | 162.5026 |  |  | 1515.293 | 92.64683
1515.775 | 275.05133 | 1515.775 | 206.7497 | 1515.775 | 162.96974 |  |  | 1515.775 | 92.65102
1516.257 | 275.29741 | 1516.257 | 207.36577 | 1516.257 | 163.53727 |  |  | 1516.257 | 92.65175
1516.739 | 275.57396 | 1516.739 | 208.14774 | 1516.739 | 164.16716 |  |  | 1516.739 | 92.65482
1517.221 | 275.8487 | 1517.221 | 208.99691 | 1517.221 | 164.79038 |  |  | 1517.221 | 92.66386
1517.703 | 276.09166 | 1517.703 | 209.81186 | 1517.703 | 165.34323 |  |  | 1517.703 | 92.67763
1518.185 | 276.2895 | 1518.185 | 210.54248 | 1518.185 | 165.79834 |  |  | 1518.185 | 92.69166
1518.667 | 276.446 | 1518.667 | 211.2018 | 1518.667 | 166.16614 |  |  | 1518.667 | 92.70158
1519.15 | 276.57438 | 1519.15 | 211.84935 | 1519.15 | 166.47918 |  |  | 1519.15 | 92.70541
1519.632 | 276.69018 | 1519.632 | 212.57404 | 1519.632 | 166.77809 |  |  | 1519.632 | 92.70372
1520.114 | 276.80664 | 1520.114 | 213.47878 | 1520.114 | 167.10231 |  |  | 1520.114 | 92.69885
1520.596 | 276.92985 | 1520.596 | 214.64189 | 1520.596 | 167.47678 |  |  | 1520.596 | 92.6932
1521.078 | 277.05286 | 1521.078 | 216.03671 | 1521.078 | 167.88991 |  |  | 1521.078 | 92.68717
1521.56 | 277.15585 | 1521.56 | 217.47406 | 1521.56 | 168.2829 |  |  | 1521.56 | 92.67837
1522.042 | 277.2198 | 1522.042 | 218.70106 | 1522.042 | 168.5839 |  |  | 1522.042 | 92.66429
1522.524 | 277.24116 | 1522.524 | 219.59244 | 1522.524 | 168.76141 |  |  | 1522.524 | 92.64578
1523.007 | 277.22997 | 1523.007 | 220.19478 | 1523.007 | 168.83282 |  |  | 1523.007 | 92.62672
1523.489 | 277.19854 | 1523.489 | 220.62427 | 1523.489 | 168.83363 |  |  | 1523.489 | 92.61126
1523.971 | 277.15476 | 1523.971 | 220.97941 | 1523.971 | 168.79294 |  |  | 1523.971 | 92.60199
1524.453 | 277.10177 | 1524.453 | 221.31577 | 1524.453 | 168.72725 |  |  | 1524.453 | 92.59904
1524.935 | 277.03972 | 1524.935 | 221.65167 | 1524.935 | 168.64301 |  |  | 1524.935 | 92.59967
1525.417 | 276.96781 | 1525.417 | 221.98045 | 1525.417 | 168.54076 |  |  | 1525.417 | 92.59859
1525.899 | 276.88593 | 1525.899 | 222.28453 | 1525.899 | 168.41881 |  |  | 1525.899 | 92.58983
1526.381 | 276.79555 | 1526.381 | 222.54927 | 1526.381 | 168.27642 |  |  | 1526.381 | 92.56989
1526.864 | 276.69964 | 1526.864 | 222.7716 | 1526.864 | 168.11584 |  |  | 1526.864 | 92.54023
1527.346 | 276.60186 | 1527.346 | 222.95831 | 1527.346 | 167.94273 |  |  | 1527.346 | 92.50639
1527.828 | 276.5057 | 1527.828 | 223.11789 | 1527.828 | 167.765 |  |  | 1527.828 | 92.47475
1528.31 | 276.41414 | 1528.31 | 223.25381 | 1528.31 | 167.59112 |  |  | 1528.31 | 92.44919
1528.792 | 276.32938 | 1528.792 | 223.36422 | 1528.792 | 167.42813 |  |  | 1528.792 | 92.42998
1529.274 | 276.25244 | 1529.274 | 223.44598 | 1529.274 | 167.28002 |  |  | 1529.274 | 92.41469
1529.756 | 276.18283 | 1529.756 | 223.49863 | 1529.756 | 167.14659 |  |  | 1529.756 | 92.39987
1530.238 | 276.11819 | 1530.238 | 223.52563 | 1530.238 | 167.02325 |  |  | 1530.238 | 92.38248
1530.72 | 276.05423 | 1530.72 | 223.53229 | 1530.72 | 166.90157 |  |  | 1530.72 | 92.3607
1531.203 | 275.98479 | 1531.203 | 223.52122 | 1531.203 | 166.7702 |  |  | 1531.203 | 92.33336
1531.685 | 275.90226 | 1531.685 | 223.48679 | 1531.685 | 166.6165 |  |  | 1531.685 | 92.29912
1532.167 | 275.79907 | 1532.167 | 223.41066 | 1532.167 | 166.42971 |  |  | 1532.167 | 92.25553
1532.649 | 275.67183 | 1532.649 | 223.26441 | 1532.649 | 166.20765 |  |  | 1532.649 | 92.1991
1533.131 | 275.52707 | 1533.131 | 223.02743 | 1533.131 | 165.96438 |  |  | 1533.131 | 92.12831
1533.613 | 275.38227 | 1533.613 | 222.71391 | 1533.613 | 165.72861 |  |  | 1533.613 | 92.04785
1534.095 | 275.25615 | 1534.095 | 222.37504 | 1534.095 | 165.52665 |  |  | 1534.095 | 91.96839
1534.577 | 275.15679 | 1534.577 | 222.0645 | 1534.577 | 165.36615 |  |  | 1534.577 | 91.90015
1535.059 | 275.08084 | 1535.059 | 221.8078 | 1535.059 | 165.2387 |  |  | 1535.059 | 91.84758
1535.542 | 275.02068 | 1535.542 | 221.60272 | 1535.542 | 165.13252 |  |  | 1535.542 | 91.80969
1536.024 | 274.97019 | 1536.024 | 221.43377 | 1536.024 | 165.04056 |  |  | 1536.024 | 91.783
1536.506 | 274.92625 | 1536.506 | 221.28229 | 1536.506 | 164.96177 |  |  | 1536.506 | 91.76313
1536.988 | 274.88805 | 1536.988 | 221.1294 | 1536.988 | 164.89926 |  |  | 1536.988 | 91.74542
1537.47 | 274.85557 | 1537.47 | 220.95446 | 1537.47 | 164.85735 |  |  | 1537.47 | 91.72434
1537.952 | 274.82785 | 1537.952 | 220.73093 | 1537.952 | 164.83825 |  |  | 1537.952 | 91.693
1538.434 | 274.80128 | 1538.434 | 220.42146 | 1538.434 | 164.83847 |  |  | 1538.434 | 91.64274
1538.916 | 274.76923 | 1538.916 | 219.97843 | 1538.916 | 164.84742 |  |  | 1538.916 | 91.56493
1539.399 | 274.72622 | 1539.399 | 219.367 | 1539.399 | 164.85383 |  |  | 1539.399 | 91.45674
1539.881 | 274.67787 | 1539.881 | 218.62222 | 1539.881 | 164.86289 |  |  | 1539.881 | 91.33101
1540.363 | 274.64519 | 1540.363 | 217.88324 | 1540.363 | 164.90538 |  |  | 1540.363 | 91.21603
1540.845 | 274.64838 | 1540.845 | 217.30424 | 1540.845 | 165.01176 |  |  | 1540.845 | 91.1338
1541.327 | 274.68795 | 1541.327 | 216.93172 | 1541.327 | 165.18053 |  |  | 1541.327 | 91.0835
1541.809 | 274.74894 | 1541.809 | 216.71449 | 1541.809 | 165.38555 |  |  | 1541.809 | 91.0514
1542.291 | 274.81584 | 1542.291 | 216.58312 | 1542.291 | 165.6026 |  |  | 1542.291 | 91.02573
1542.773 | 274.88068 | 1542.773 | 216.49162 | 1542.773 | 165.82399 |  |  | 1542.773 | 91.0006
1543.255 | 274.94375 | 1543.255 | 216.42236 | 1543.255 | 166.05892 |  |  | 1543.255 | 90.97378
1543.738 | 275.0109 | 1543.738 | 216.37855 | 1543.738 | 166.32512 |  |  | 1543.738 | 90.94454
1544.22 | 275.08872 | 1544.22 | 216.3735 | 1544.22 | 166.63531 |  |  | 1544.22 | 90.9126
1544.702 | 275.17937 | 1544.702 | 216.41777 | 1544.702 | 166.98467 |  |  | 1544.702 | 90.87853
1545.184 | 275.27839 | 1545.184 | 216.50993 | 1545.184 | 167.34965 |  |  | 1545.184 | 90.84387
1545.666 | 275.37737 | 1545.666 | 216.63712 | 1545.666 | 167.70043 |  |  | 1545.666 | 90.81079
1546.148 | 275.46893 | 1546.148 | 216.78368 | 1546.148 | 168.01634 |  |  | 1546.148 | 90.78103
1546.63 | 275.55015 | 1546.63 | 216.93962 | 1546.63 | 168.2934 |  |  | 1546.63 | 90.75508
1547.112 | 275.62306 | 1547.112 | 217.10467 | 1547.112 | 168.54305 |  |  | 1547.112 | 90.732
1547.594 | 275.69361 | 1547.594 | 217.28793 | 1547.594 | 168.78705 |  |  | 1547.594 | 90.70931
1548.077 | 275.76976 | 1548.077 | 217.5054 | 1548.077 | 169.05152 |  |  | 1548.077 | 90.68322
1548.559 | 275.85904 | 1548.559 | 217.77407 | 1548.559 | 169.35918 |  |  | 1548.559 | 90.64934
1549.041 | 275.96483 | 1549.041 | 218.10204 | 1549.041 | 169.71885 |  |  | 1549.041 | 90.60425
1549.523 | 276.08322 | 1549.523 | 218.47803 | 1549.523 | 170.11619 |  |  | 1549.523 | 90.54809
1550.005 | 276.20333 | 1550.005 | 218.87009 | 1550.005 | 170.516 |  |  | 1550.005 | 90.48582
1550.487 | 276.31315 | 1550.487 | 219.24049 | 1550.487 | 170.88042 |  |  | 1550.487 | 90.42524
1550.969 | 276.40652 | 1550.969 | 219.56642 | 1550.969 | 171.19015 |  |  | 1550.969 | 90.37262
1551.451 | 276.48569 | 1551.451 | 219.84871 | 1551.451 | 171.45124 |  |  | 1551.451 | 90.3296
1551.934 | 276.55864 | 1551.934 | 220.10595 | 1551.934 | 171.68679 |  |  | 1551.934 | 90.29336
1552.416 | 276.63485 | 1552.416 | 220.3628 | 1552.416 | 171.92406 |  |  | 1552.416 | 90.25835
1552.898 | 276.72144 | 1552.898 | 220.64001 | 1552.898 | 172.18406 |  |  | 1552.898 | 90.21853
1553.38 | 276.82043 | 1553.38 | 220.9465 | 1553.38 | 172.47422 |  |  | 1553.38 | 90.16965
1553.862 | 276.92746 | 1553.862 | 221.2749 | 1553.862 | 172.78502 |  |  | 1553.862 | 90.11141
1554.344 | 277.03334 | 1554.344 | 221.60328 | 1554.344 | 173.09354 |  |  | 1554.344 | 90.04853
1554.826 | 277.1288 | 1554.826 | 221.90585 | 1554.826 | 173.37494 |  |  | 1554.826 | 89.98903
1555.308 | 277.20937 | 1555.308 | 222.16649 | 1555.308 | 173.61504 |  |  | 1555.308 | 89.94038
1555.791 | 277.27724 | 1555.791 | 222.38528 | 1555.791 | 173.81538 |  |  | 1555.791 | 89.90607
1556.273 | 277.3396 | 1556.273 | 222.57603 | 1556.273 | 173.98976 |  |  | 1556.273 | 89.88477
1556.755 | 277.40685 | 1556.755 | 222.76144 | 1556.755 | 174.15973 |  |  | 1556.755 | 89.87072
1557.237 | 277.49339 | 1557.237 | 222.97325 | 1557.237 | 174.35597 |  |  | 1557.237 | 89.85311
1557.719 | 277.62162 | 1557.719 | 223.25921 | 1557.719 | 174.62778 |  |  | 1557.719 | 89.81261
1558.201 | 277.82113 | 1558.201 | 223.6803 | 1558.201 | 175.04365 |  |  | 1558.201 | 89.72058
1558.683 | 278.09883 | 1558.683 | 224.24583 | 1558.683 | 175.62739 |  |  | 1558.683 | 89.56467
1559.165 | 278.39275 | 1559.165 | 224.81828 | 1559.165 | 176.24892 |  |  | 1559.165 | 89.39508
1559.647 | 278.62322 | 1559.647 | 225.24006 | 1559.647 | 176.72735 |  |  | 1559.647 | 89.2818
1560.13 | 278.77981 | 1560.13 | 225.51011 | 1560.13 | 177.03139 |  |  | 1560.13 | 89.23224
1560.612 | 278.89243 | 1560.612 | 225.69964 | 1560.612 | 177.22543 |  |  | 1560.612 | 89.21764
1561.094 | 278.98541 | 1561.094 | 225.85803 | 1561.094 | 177.36572 |  |  | 1561.094 | 89.21543
1561.576 | 279.07131 | 1561.576 | 226.00814 | 1561.576 | 177.48299 |  |  | 1561.576 | 89.21512
1562.058 | 279.15719 | 1562.058 | 226.16167 | 1562.058 | 177.5945 |  |  | 1562.058 | 89.21312
1562.54 | 279.24904 | 1562.54 | 226.32827 | 1562.54 | 177.71325 |  |  | 1562.54 | 89.20878
1563.022 | 279.35319 | 1563.022 | 226.51801 | 1563.022 | 177.85099 |  |  | 1563.022 | 89.20247
1563.504 | 279.47534 | 1563.504 | 226.73979 | 1563.504 | 178.01669 |  |  | 1563.504 | 89.19481
1563.986 | 279.6177 | 1563.986 | 226.99632 | 1563.986 | 178.21212 |  |  | 1563.986 | 89.18632
1564.469 | 279.77601 | 1564.469 | 227.27927 | 1564.469 | 178.42808 |  |  | 1564.469 | 89.17753
1564.951 | 279.93944 | 1564.951 | 227.5693 | 1564.951 | 178.64561 |  |  | 1564.951 | 89.16935
1565.433 | 280.09482 | 1565.433 | 227.84362 | 1565.433 | 178.84422 |  |  | 1565.433 | 89.16303
1565.915 | 280.23306 | 1565.915 | 228.08678 | 1565.915 | 179.01187 |  |  | 1565.915 | 89.15993
1566.397 | 280.35296 | 1566.397 | 228.29688 | 1566.397 | 179.14962 |  |  | 1566.397 | 89.16105
1566.879 | 280.461 | 1566.879 | 228.48425 | 1566.879 | 179.26947 |  |  | 1566.879 | 89.16686
1567.361 | 280.56857 | 1567.361 | 228.66676 | 1567.361 | 179.38879 |  |  | 1567.361 | 89.17718
1567.843 | 280.68866 | 1567.843 | 228.86421 | 1567.843 | 179.52481 |  |  | 1567.843 | 89.19138
1568.326 | 280.83194 | 1568.326 | 229.0924 | 1568.326 | 179.68926 |  |  | 1568.326 | 89.20831
1568.808 | 281.0012 | 1568.808 | 229.35518 | 1568.808 | 179.88211 |  |  | 1568.808 | 89.22672
1569.29 | 281.18652 | 1569.29 | 229.63745 | 1569.29 | 180.08794 |  |  | 1569.29 | 89.24604
1569.772 | 281.36777 | 1569.772 | 229.90965 | 1569.772 | 180.28206 |  |  | 1569.772 | 89.26716
1570.254 | 281.52703 | 1570.254 | 230.14669 | 1570.254 | 180.44625 |  |  | 1570.254 | 89.29208
1570.736 | 281.65948 | 1570.736 | 230.34329 | 1570.736 | 180.57872 |  |  | 1570.736 | 89.32218
1571.218 | 281.77172 | 1571.218 | 230.51029 | 1571.218 | 180.68913 |  |  | 1571.218 | 89.35723
1571.7 | 281.87336 | 1571.7 | 230.66159 | 1571.7 | 180.78772 |  |  | 1571.7 | 89.39576
1572.182 | 281.97126 | 1572.182 | 230.80659 | 1572.182 | 180.87993 |  |  | 1572.182 | 89.43587
1572.665 | 282.06852 | 1572.665 | 230.94929 | 1572.665 | 180.96664 |  |  | 1572.665 | 89.47597
1573.147 | 282.16608 | 1573.147 | 231.09086 | 1573.147 | 181.04693 |  |  | 1573.147 | 89.51564
1573.629 | 282.26511 | 1573.629 | 231.23344 | 1573.629 | 181.12112 |  |  | 1573.629 | 89.55601
1574.111 | 282.36935 | 1574.111 | 231.38319 | 1574.111 | 181.19311 |  |  | 1574.111 | 89.60054
1574.593 | 282.48674 | 1574.593 | 231.5524 | 1574.593 | 181.27126 |  |  | 1574.593 | 89.65531
1575.075 | 282.62833 | 1575.075 | 231.75726 | 1575.075 | 181.36588 |  |  | 1575.075 | 89.72816
1575.557 | 282.80203 | 1575.557 | 232.00805 | 1575.557 | 181.48165 |  |  | 1575.557 | 89.82486
1576.039 | 283.00209 | 1576.039 | 232.29329 | 1576.039 | 181.60856 |  |  | 1576.039 | 89.94308
1576.521 | 283.20595 | 1576.521 | 232.57703 | 1576.521 | 181.72285 |  |  | 1576.521 | 90.07035
1577.004 | 283.38796 | 1577.004 | 232.82181 | 1577.004 | 181.80372 |  |  | 1577.004 | 90.19182
1577.486 | 283.53694 | 1577.486 | 233.01457 | 1577.486 | 181.84785 |  |  | 1577.486 | 90.30042
1577.968 | 283.65844 | 1577.968 | 233.16721 | 1577.968 | 181.86644 |  |  | 1577.968 | 90.39819
1578.45 | 283.76559 | 1578.45 | 233.30058 | 1578.45 | 181.8737 |  |  | 1578.45 | 90.49119
1578.932 | 283.87059 | 1578.932 | 233.43227 | 1578.932 | 181.87914 |  |  | 1578.932 | 90.58522
1579.414 | 283.981 | 1579.414 | 233.57223 | 1579.414 | 181.88558 |  |  | 1579.414 | 90.68405
1579.896 | 284.09908 | 1579.896 | 233.72272 | 1579.896 | 181.89029 |  |  | 1579.896 | 90.78909
1580.378 | 284.22258 | 1580.378 | 233.88017 | 1580.378 | 181.88758 |  |  | 1580.378 | 90.89979
1580.861 | 284.34647 | 1580.861 | 234.03777 | 1580.861 | 181.87203 |  |  | 1580.861 | 91.01423
1581.343 | 284.46559 | 1581.343 | 234.18911 | 1581.343 | 181.84134 |  |  | 1581.343 | 91.13016
1581.825 | 284.57701 | 1581.825 | 234.33085 | 1581.825 | 181.79761 |  |  | 1581.825 | 91.24593
1582.307 | 284.68113 | 1582.307 | 234.46376 | 1582.307 | 181.7459 |  |  | 1582.307 | 91.36107
1582.789 | 284.78062 | 1582.789 | 234.59081 | 1582.789 | 181.69105 |  |  | 1582.789 | 91.47591
1583.271 | 284.87808 | 1583.271 | 234.71426 | 1583.271 | 181.63467 |  |  | 1583.271 | 91.59081
1583.753 | 284.97397 | 1583.753 | 234.83327 | 1583.753 | 181.57442 |  |  | 1583.753 | 91.70525
1584.235 | 285.06596 | 1584.235 | 234.9439 | 1584.235 | 181.50564 |  |  | 1584.235 | 91.81774
1584.718 | 285.15025 | 1584.718 | 235.04123 | 1584.718 | 181.42449 |  |  | 1584.718 | 91.92633
1585.2 | 285.22382 | 1585.2 | 235.12238 | 1585.2 | 181.33055 |  |  | 1585.2 | 92.0298
1585.682 | 285.2863 | 1585.682 | 235.18836 | 1585.682 | 181.22723 |  |  | 1585.682 | 92.12841
1586.164 | 285.34026 | 1586.164 | 235.24379 | 1586.164 | 181.11977 |  |  | 1586.164 | 92.22371
1586.646 | 285.38971 | 1586.646 | 235.29409 | 1586.646 | 181.01204 |  |  | 1586.646 | 92.31782
1587.128 | 285.43783 | 1587.128 | 235.34241 | 1587.128 | 180.90426 |  |  | 1587.128 | 92.41211
1587.61 | 285.48529 | 1587.61 | 235.38791 | 1587.61 | 180.79285 |  |  | 1587.61 | 92.50637
1588.092 | 285.53 | 1588.092 | 235.42638 | 1588.092 | 180.67257 |  |  | 1588.092 | 92.59895
1588.574 | 285.56863 | 1588.574 | 235.45275 | 1588.574 | 180.53974 |  |  | 1588.574 | 92.68752
1589.057 | 285.59859 | 1589.057 | 235.46426 | 1589.057 | 180.39464 |  |  | 1589.057 | 92.77056
1589.539 | 285.6198 | 1589.539 | 235.46231 | 1589.539 | 180.24172 |  |  | 1589.539 | 92.84811
1590.021 | 285.63474 | 1590.021 | 235.4519 | 1590.021 | 180.08722 |  |  | 1590.021 | 92.92185
1590.503 | 285.64694 | 1590.503 | 235.43875 | 1590.503 | 179.93575 |  |  | 1590.503 | 92.994
1590.985 | 285.65886 | 1590.985 | 235.42617 | 1590.985 | 179.78786 |  |  | 1590.985 | 93.06595
1591.467 | 285.67042 | 1591.467 | 235.41347 | 1591.467 | 179.64006 |  |  | 1591.467 | 93.13744
1591.949 | 285.67919 | 1591.949 | 235.39659 | 1591.949 | 179.48702 |  |  | 1591.949 | 93.20672
1592.431 | 285.68183 | 1592.431 | 235.37068 | 1592.431 | 179.32463 |  |  | 1592.431 | 93.27168
1592.913 | 285.67612 | 1592.913 | 235.33272 | 1592.913 | 179.15218 |  |  | 1592.913 | 93.33113
1593.396 | 285.66231 | 1593.396 | 235.28308 | 1593.396 | 178.97246 |  |  | 1593.396 | 93.38572
1593.878 | 285.64296 | 1593.878 | 235.22487 | 1593.878 | 178.78984 |  |  | 1593.878 | 93.43758
1594.36 | 285.62154 | 1594.36 | 235.16159 | 1594.36 | 178.6076 |  |  | 1594.36 | 93.48924
1594.842 | 285.60035 | 1594.842 | 235.09486 | 1594.842 | 178.42609 |  |  | 1594.842 | 93.54204
1595.324 | 285.5793 | 1595.324 | 235.02317 | 1595.324 | 178.24311 |  |  | 1595.324 | 93.59531
1595.806 | 285.55622 | 1595.806 | 234.94328 | 1595.806 | 178.05607 |  |  | 1595.806 | 93.64671
1596.288 | 285.52848 | 1596.288 | 234.85252 | 1596.288 | 177.86452 |  |  | 1596.288 | 93.69362
1596.77 | 285.49488 | 1596.77 | 234.75093 | 1596.77 | 177.67105 |  |  | 1596.77 | 93.73487
1597.253 | 285.45645 | 1597.253 | 234.64153 | 1597.253 | 177.48021 |  |  | 1597.253 | 93.77127
1597.735 | 285.41594 | 1597.735 | 234.52844 | 1597.735 | 177.29592 |  |  | 1597.735 | 93.80517
1598.217 | 285.37621 | 1598.217 | 234.41465 | 1598.217 | 177.11937 |  |  | 1598.217 | 93.83916
1598.699 | 285.33871 | 1598.699 | 234.30017 | 1598.699 | 176.94835 |  |  | 1598.699 | 93.87467
1599.181 | 285.30283 | 1599.181 | 234.18194 | 1599.181 | 176.7785 |  |  | 1599.181 | 93.91126
1599.663 | 285.26642 | 1599.663 | 234.05531 | 1599.663 | 176.60575 |  |  | 1599.663 | 93.94702
1600.145 | 285.22712 | 1600.145 | 233.91623 | 1600.145 | 176.42868 |  |  | 1600.145 | 93.97963
1600.627 | 285.18398 | 1600.627 | 233.76339 | 1600.627 | 176.24952 |  |  | 1600.627 | 94.00763
1601.109 | 285.13819 | 1601.109 | 233.59869 | 1601.109 | 176.07318 |  |  | 1601.109 | 94.03143
1601.592 | 285.09269 | 1601.592 | 233.42625 | 1601.592 | 175.90475 |  |  | 1601.592 | 94.05296
1602.074 | 285.05058 | 1602.074 | 233.25015 | 1602.074 | 175.7469 |  |  | 1602.074 | 94.07454
1602.556 | 285.01356 | 1602.556 | 233.07296 | 1602.556 | 175.59898 |  |  | 1602.556 | 94.09742
1603.038 | 284.98108 | 1603.038 | 232.89525 | 1603.038 | 175.45822 |  |  | 1603.038 | 94.12102
1603.52 | 284.9509 | 1603.52 | 232.71703 | 1603.52 | 175.3222 |  |  | 1603.52 | 94.14334
1604.002 | 284.92066 | 1604.002 | 232.53909 | 1604.002 | 175.19117 |  |  | 1604.002 | 94.16223
1604.484 | 284.88938 | 1604.484 | 232.36392 | 1604.484 | 175.06827 |  |  | 1604.484 | 94.1767
1604.966 | 284.85805 | 1604.966 | 232.19504 | 1604.966 | 174.95802 |  |  | 1604.966 | 94.18749
1605.448 | 284.829 | 1605.448 | 232.03541 | 1605.448 | 174.86363 |  |  | 1605.448 | 94.19663
1605.931 | 284.80461 | 1605.931 | 231.88619 | 1605.931 | 174.78514 |  |  | 1605.931 | 94.20612
1606.413 | 284.78599 | 1606.413 | 231.74631 | 1606.413 | 174.71899 |  |  | 1606.413 | 94.21683
1606.895 | 284.77242 | 1606.895 | 231.6134 | 1606.895 | 174.6595 |  |  | 1606.895 | 94.22789
1607.377 | 284.76173 | 1607.377 | 231.48563 | 1607.377 | 174.60161 |  |  | 1607.377 | 94.23708
1607.859 | 284.75162 | 1607.859 | 231.36364 | 1607.859 | 174.54352 |  |  | 1607.859 | 94.24211
1608.341 | 284.74107 | 1608.341 | 231.25105 | 1608.341 | 174.48767 |  |  | 1608.341 | 94.24206
1608.823 | 284.73097 | 1608.823 | 231.15334 | 1608.823 | 174.43907 |  |  | 1608.823 | 94.23812
1609.305 | 284.72346 | 1609.305 | 231.07526 | 1609.305 | 174.40195 |  |  | 1609.305 | 94.23291
1609.788 | 284.7204 | 1609.788 | 231.01861 | 1609.788 | 174.37678 |  |  | 1609.788 | 94.22896
1610.27 | 284.72197 | 1610.27 | 230.9818 | 1610.27 | 174.35968 |  |  | 1610.27 | 94.22739
1610.752 | 284.72646 | 1610.752 | 230.96082 | 1610.752 | 174.34448 |  |  | 1610.752 | 94.22738
1611.234 | 284.73116 | 1611.234 | 230.95154 | 1611.234 | 174.32595 |  |  | 1611.234 | 94.22701
1611.716 | 284.73385 | 1611.716 | 230.95119 | 1611.716 | 174.30235 |  |  | 1611.716 | 94.22462
1612.198 | 284.73396 | 1612.198 | 230.95902 | 1612.198 | 174.27582 |  |  | 1612.198 | 94.21977
1612.68 | 284.7326 | 1612.68 | 230.97565 | 1612.68 | 174.25056 |  |  | 1612.68 | 94.21346
1613.162 | 284.7318 | 1613.162 | 231.00171 | 1613.162 | 174.22999 |  |  | 1613.162 | 94.20749
1613.645 | 284.7331 | 1613.645 | 231.03677 | 1613.645 | 174.21423 |  |  | 1613.645 | 94.20328
1614.127 | 284.73629 | 1614.127 | 231.07852 | 1614.127 | 174.19864 |  |  | 1614.127 | 94.20089
1614.609 | 284.73853 | 1614.609 | 231.12254 | 1614.609 | 174.17374 |  |  | 1614.609 | 94.19831
1615.091 | 284.73415 | 1615.091 | 231.16284 | 1615.091 | 174.12679 |  |  | 1615.091 | 94.19118
1615.573 | 284.71593 | 1615.573 | 231.19306 | 1615.573 | 174.04619 |  |  | 1615.573 | 94.17389
1616.055 | 284.67887 | 1616.055 | 231.20909 | 1616.055 | 173.92914 |  |  | 1616.055 | 94.14274
1616.537 | 284.62499 | 1616.537 | 231.21187 | 1616.537 | 173.78791 |  |  | 1616.537 | 94.10041
1617.019 | 284.56418 | 1617.019 | 231.20683 | 1617.019 | 173.64501 |  |  | 1617.019 | 94.05649
1617.501 | 284.50749 | 1617.501 | 231.19897 | 1617.501 | 173.51752 |  |  | 1617.501 | 94.02122
1617.984 | 284.45986 | 1617.984 | 231.18933 | 1617.984 | 173.40737 |  |  | 1617.984 | 93.99852
1618.466 | 284.4195 | 1618.466 | 231.17593 | 1618.466 | 173.30613 |  |  | 1618.466 | 93.98567
1618.948 | 284.38191 | 1618.948 | 231.15674 | 1618.948 | 173.20458 |  |  | 1618.948 | 93.97735
1619.43 | 284.34318 | 1619.43 | 231.13124 | 1619.43 | 173.09791 |  |  | 1619.43 | 93.96908
1619.912 | 284.30114 | 1619.912 | 231.10015 | 1619.912 | 172.9857 |  |  | 1619.912 | 93.9583
1620.394 | 284.25475 | 1620.394 | 231.06362 | 1620.394 | 172.86932 |  |  | 1620.394 | 93.94438
1620.876 | 284.2028 | 1620.876 | 231.01915 | 1620.876 | 172.74855 |  |  | 1620.876 | 93.92756
1621.358 | 284.14249 | 1621.358 | 230.95924 | 1621.358 | 172.61851 |  |  | 1621.358 | 93.90813
1621.84 | 284.06865 | 1621.84 | 230.87074 | 1621.84 | 172.46841 |  |  | 1621.84 | 93.88543
1622.323 | 283.97516 | 1622.323 | 230.73854 | 1622.323 | 172.28496 |  |  | 1622.323 | 93.85765
1622.805 | 283.85926 | 1622.805 | 230.55526 | 1622.805 | 172.06156 |  |  | 1622.805 | 93.82309
1623.287 | 283.72626 | 1623.287 | 230.33129 | 1623.287 | 171.80819 |  |  | 1623.287 | 93.78255
1623.769 | 283.5894 | 1623.769 | 230.09348 | 1623.769 | 171.55057 |  |  | 1623.769 | 93.74009
1624.251 | 283.46273 | 1624.251 | 229.86917 | 1624.251 | 171.31559 |  |  | 1624.251 | 93.7013
1624.733 | 283.35366 | 1624.733 | 229.67061 | 1624.733 | 171.11629 |  |  | 1624.733 | 93.66988
1625.215 | 283.26054 | 1625.215 | 229.4915 | 1625.215 | 170.94802 |  |  | 1625.215 | 93.64602
1625.697 | 283.17514 | 1625.697 | 229.31303 | 1625.697 | 170.79398 |  |  | 1625.697 | 93.62687
1626.18 | 283.08632 | 1626.18 | 229.11191 | 1626.18 | 170.63331 |  |  | 1626.18 | 93.6078
1626.662 | 282.98366 | 1626.662 | 228.86798 | 1626.662 | 170.44838 |  |  | 1626.662 | 93.58402
1627.144 | 282.86121 | 1627.144 | 228.57159 | 1627.144 | 170.23137 |  |  | 1627.144 | 93.55234
1627.626 | 282.72046 | 1627.626 | 228.22901 | 1627.626 | 169.98851 |  |  | 1627.626 | 93.51282
1628.108 | 282.5704 | 1628.108 | 227.86143 | 1628.108 | 169.73802 |  |  | 1628.108 | 93.46942
1628.59 | 282.42304 | 1628.59 | 227.4945 | 1628.59 | 169.50061 |  |  | 1628.59 | 93.42801
1629.072 | 282.28686 | 1629.072 | 227.14479 | 1629.072 | 169.28811 |  |  | 1629.072 | 93.39329
1629.554 | 282.16323 | 1629.554 | 226.8138 | 1629.554 | 169.09912 |  |  | 1629.554 | 93.36667
1630.036 | 282.04782 | 1630.036 | 226.49253 | 1630.036 | 168.92369 |  |  | 1630.036 | 93.34631
1630.519 | 281.93472 | 1630.519 | 226.17049 | 1630.519 | 168.75139 |  |  | 1630.519 | 93.32916
1631.001 | 281.82006 | 1631.001 | 225.8427 | 1631.001 | 168.5773 |  |  | 1631.001 | 93.3127
1631.483 | 281.70357 | 1631.483 | 225.51135 | 1631.483 | 168.40363 |  |  | 1631.483 | 93.29586
1631.965 | 281.58785 | 1631.965 | 225.18277 | 1631.965 | 168.23743 |  |  | 1631.965 | 93.2792
1632.447 | 281.47608 | 1632.447 | 224.86086 | 1632.447 | 168.08607 |  |  | 1632.447 | 93.26414
1632.929 | 281.36884 | 1632.929 | 224.53869 | 1632.929 | 167.95215 |  |  | 1632.929 | 93.25198
1633.411 | 281.26085 | 1633.411 | 224.18874 | 1633.411 | 167.82913 |  |  | 1633.411 | 93.24255
1633.893 | 281.13833 | 1633.893 | 223.75375 | 1633.893 | 167.69915 |  |  | 1633.893 | 93.23318
1634.375 | 280.97876 | 1634.375 | 223.14306 | 1634.375 | 167.53478 |  |  | 1634.375 | 93.21793
1634.858 | 280.75808 | 1634.858 | 222.25432 | 1634.858 | 167.30991 |  |  | 1634.858 | 93.18873
1635.34 | 280.47031 | 1635.34 | 221.04751 | 1635.34 | 167.02307 |  |  | 1635.34 | 93.14047
1635.822 | 280.14881 | 1635.822 | 219.64084 | 1635.822 | 166.71692 |  |  | 1635.822 | 93.0786
1636.304 | 279.85396 | 1636.304 | 218.28004 | 1636.304 | 166.45601 |  |  | 1636.304 | 93.01889
1636.786 | 279.62638 | 1636.786 | 217.14904 | 1636.786 | 166.27372 |  |  | 1636.786 | 92.97416
1637.268 | 279.46459 | 1637.268 | 216.26248 | 1637.268 | 166.15578 |  |  | 1637.268 | 92.94513
1637.75 | 279.34464 | 1637.75 | 215.53736 | 1637.75 | 166.06899 |  |  | 1637.75 | 92.92454
1638.232 | 279.24441 | 1638.232 | 214.8913 | 1638.232 | 165.98835 |  |  | 1638.232 | 92.90451
1638.715 | 279.15302 | 1638.715 | 214.28183 | 1638.715 | 165.90494 |  |  | 1638.715 | 92.88008
1639.197 | 279.07029 | 1639.197 | 213.70495 | 1639.197 | 165.82298 |  |  | 1639.197 | 92.84982
1639.679 | 279.00263 | 1639.679 | 213.18043 | 1639.679 | 165.75347 |  |  | 1639.679 | 92.81486
1640.161 | 278.95814 | 1640.161 | 212.73469 | 1640.161 | 165.7072 |  |  | 1640.161 | 92.77779
1640.643 | 278.94193 | 1640.643 | 212.38587 | 1640.643 | 165.68904 |  |  | 1640.643 | 92.74102
1641.125 | 278.95369 | 1641.125 | 212.1359 | 1641.125 | 165.6955 |  |  | 1641.125 | 92.70587
1641.607 | 278.98802 | 1641.607 | 211.9721 | 1641.607 | 165.71694 |  |  | 1641.607 | 92.67216
1642.089 | 279.03748 | 1642.089 | 211.87648 | 1642.089 | 165.74307 |  |  | 1642.089 | 92.639
1642.572 | 279.09628 | 1642.572 | 211.83628 | 1642.572 | 165.76837 |  |  | 1642.572 | 92.6058
1643.054 | 279.16261 | 1643.054 | 211.84969 | 1643.054 | 165.79479 |  |  | 1643.054 | 92.57311
1643.536 | 279.23918 | 1643.536 | 211.92565 | 1643.536 | 165.83105 |  |  | 1643.536 | 92.54282
1644.018 | 279.33212 | 1644.018 | 212.07934 | 1644.018 | 165.88966 |  |  | 1644.018 | 92.51763
1644.5 | 279.44948 | 1644.5 | 212.32735 | 1644.5 | 165.98337 |  |  | 1644.5 | 92.49967
1644.982 | 279.59978 | 1644.982 | 212.68471 | 1644.982 | 166.12234 |  |  | 1644.982 | 92.48931
1645.464 | 279.79025 | 1645.464 | 213.16361 | 1645.464 | 166.31247 |  |  | 1645.464 | 92.48365
1645.946 | 280.02319 | 1645.946 | 213.76913 | 1645.946 | 166.5537 |  |  | 1645.946 | 92.47633
1646.428 | 280.28938 | 1646.428 | 214.48443 | 1646.428 | 166.83696 |  |  | 1646.428 | 92.4608
1646.911 | 280.5643 | 1646.911 | 215.25307 | 1646.911 | 167.14186 |  |  | 1646.911 | 92.43686
1647.393 | 280.81786 | 1647.393 | 215.99161 | 1647.393 | 167.442 |  |  | 1647.393 | 92.41377
1647.875 | 281.03268 | 1647.875 | 216.6366 | 1647.875 | 167.71673 |  |  | 1647.875 | 92.40214
1648.357 | 281.20894 | 1648.357 | 217.17026 | 1648.357 | 167.95679 |  |  | 1648.357 | 92.40507
1648.839 | 281.35484 | 1648.839 | 217.60388 | 1648.839 | 168.16052 |  |  | 1648.839 | 92.41859
1649.321 | 281.47794 | 1649.321 | 217.95552 | 1649.321 | 168.329 |  |  | 1649.321 | 92.43627
1649.803 | 281.58318 | 1649.803 | 218.24171 | 1649.803 | 168.46492 |  |  | 1649.803 | 92.45275
1650.285 | 281.67433 | 1650.285 | 218.47922 | 1650.285 | 168.57443 |  |  | 1650.285 | 92.46471
1650.767 | 281.75694 | 1650.767 | 218.69185 | 1650.767 | 168.67189 |  |  | 1650.767 | 92.47102
1651.25 | 281.84249 | 1651.25 | 218.92161 | 1651.25 | 168.78876 |  |  | 1651.25 | 92.47264
1651.732 | 281.95473 | 1651.732 | 219.24511 | 1651.732 | 168.98814 |  |  | 1651.732 | 92.47229
1652.214 | 282.13373 | 1652.214 | 219.78147 | 1652.214 | 169.37359 |  |  | 1652.214 | 92.4731
1652.696 | 282.41763 | 1652.696 | 220.62914 | 1652.696 | 170.03987 |  |  | 1652.696 | 92.47543
1653.178 | 282.78175 | 1653.178 | 221.68107 | 1653.178 | 170.91752 |  |  | 1653.178 | 92.4744
1653.66 | 283.12003 | 1653.66 | 222.60201 | 1653.66 | 171.73336 |  |  | 1653.66 | 92.46642
1654.142 | 283.35648 | 1654.142 | 223.1961 | 1654.142 | 172.29918 |  |  | 1654.142 | 92.45615
1654.624 | 283.50476 | 1654.624 | 223.54421 | 1654.624 | 172.65609 |  |  | 1654.624 | 92.45054
1655.107 | 283.61005 | 1655.107 | 223.79227 | 1655.107 | 172.92159 |  |  | 1655.107 | 92.45273
1655.589 | 283.70516 | 1655.589 | 224.0295 | 1655.589 | 173.17901 |  |  | 1655.589 | 92.46237
1656.071 | 283.80593 | 1656.071 | 224.29034 | 1656.071 | 173.46819 |  |  | 1656.071 | 92.47747
1656.553 | 283.91718 | 1656.553 | 224.57918 | 1656.553 | 173.8017 |  |  | 1656.553 | 92.49538
1657.035 | 284.0377 | 1657.035 | 224.88732 | 1657.035 | 174.17769 |  |  | 1657.035 | 92.51328
1657.517 | 284.16327 | 1657.517 | 225.20238 | 1657.517 | 174.58722 |  |  | 1657.517 | 92.529
1657.999 | 284.28888 | 1657.999 | 225.51406 | 1657.999 | 175.01906 |  |  | 1657.999 | 92.54146
1658.481 | 284.41059 | 1658.481 | 225.81719 | 1658.481 | 175.46341 |  |  | 1658.481 | 92.55124
1658.964 | 284.52671 | 1658.964 | 226.11242 | 1658.964 | 175.91476 |  |  | 1658.964 | 92.56021
1659.446 | 284.638 | 1659.446 | 226.40456 | 1659.446 | 176.3735 |  |  | 1659.446 | 92.5707
1659.928 | 284.74707 | 1659.928 | 226.69993 | 1659.928 | 176.84626 |  |  | 1659.928 | 92.58447
1660.41 | 284.85699 | 1660.41 | 227.00371 | 1660.41 | 177.34488 |  |  | 1660.41 | 92.6016
1660.892 | 284.97005 | 1660.892 | 227.31848 | 1660.892 | 177.88395 |  |  | 1660.892 | 92.62043
1661.374 | 285.08649 | 1661.374 | 227.64395 | 1661.374 | 178.47585 |  |  | 1661.374 | 92.63792
1661.856 | 285.20419 | 1661.856 | 227.97655 | 1661.856 | 179.12218 |  |  | 1661.856 | 92.65131
1662.338 | 285.31917 | 1662.338 | 228.30961 | 1662.338 | 179.80422 |  |  | 1662.338 | 92.66013
1662.82 | 285.42741 | 1662.82 | 228.63387 | 1662.82 | 180.48178 |  |  | 1662.82 | 92.66718
1663.302 | 285.52695 | 1663.302 | 228.93967 | 1663.302 | 181.10834 |  |  | 1663.302 | 92.67703
1663.785 | 285.61831 | 1663.785 | 229.22007 | 1663.785 | 181.65326 |  |  | 1663.785 | 92.69271
1664.267 | 285.70324 | 1664.267 | 229.47218 | 1664.267 | 182.11137 |  |  | 1664.267 | 92.71393
1664.749 | 285.7831 | 1664.749 | 229.69666 | 1664.749 | 182.49554 |  |  | 1664.749 | 92.73787
1665.231 | 285.85831 | 1665.231 | 229.8967 | 1665.231 | 182.82444 |  |  | 1665.231 | 92.76137
1665.713 | 285.92878 | 1665.713 | 230.07765 | 1665.713 | 183.11494 |  |  | 1665.713 | 92.78231
1666.195 | 285.99464 | 1666.195 | 230.24719 | 1666.195 | 183.38052 |  |  | 1666.195 | 92.80035
1666.677 | 286.05691 | 1666.677 | 230.41571 | 1666.677 | 183.63248 |  |  | 1666.677 | 92.817
1667.159 | 286.11789 | 1667.159 | 230.59574 | 1667.159 | 183.88192 |  |  | 1667.159 | 92.8352
1667.642 | 286.18103 | 1667.642 | 230.80001 | 1667.642 | 184.1405 |  |  | 1667.642 | 92.85832
1668.124 | 286.24977 | 1668.124 | 231.03697 | 1668.124 | 184.41862 |  |  | 1668.124 | 92.88851
1668.606 | 286.3255 | 1668.606 | 231.305 | 1668.606 | 184.7203 |  |  | 1668.606 | 92.92488
1669.088 | 286.40554 | 1669.088 | 231.58827 | 1669.088 | 185.03639 |  |  | 1669.088 | 92.96297
1669.57 | 286.48344 | 1669.57 | 231.86137 | 1669.57 | 185.34334 |  |  | 1669.57 | 92.99709
1670.052 | 286.55264 | 1670.052 | 232.10245 | 1670.052 | 185.61316 |  |  | 1670.052 | 93.02442
1670.534 | 286.611 | 1670.534 | 232.30528 | 1670.534 | 185.82958 |  |  | 1670.534 | 93.04713
1671.016 | 286.66136 | 1671.016 | 232.47814 | 1671.016 | 185.99516 |  |  | 1671.016 | 93.0698
1671.499 | 286.70868 | 1671.499 | 232.63383 | 1671.499 | 186.12539 |  |  | 1671.499 | 93.09574
1671.981 | 286.7569 | 1671.981 | 232.78187 | 1671.981 | 186.23816 |  |  | 1671.981 | 93.12539
1672.463 | 286.80771 | 1672.463 | 232.92705 | 1672.463 | 186.34772 |  |  | 1672.463 | 93.15709
1672.945 | 286.86106 | 1672.945 | 233.07202 | 1672.945 | 186.46378 |  |  | 1672.945 | 93.18869
1673.427 | 286.91605 | 1673.427 | 233.22015 | 1673.427 | 186.59292 |  |  | 1673.427 | 93.21884
1673.909 | 286.97189 | 1673.909 | 233.37726 | 1673.909 | 186.73996 |  |  | 1673.909 | 93.24786
1674.391 | 287.02855 | 1674.391 | 233.55045 | 1674.391 | 186.90739 |  |  | 1674.391 | 93.27791
1674.873 | 287.08667 | 1674.873 | 233.74298 | 1674.873 | 187.09272 |  |  | 1674.873 | 93.31196
1675.355 | 287.14665 | 1675.355 | 233.94815 | 1675.355 | 187.2866 |  |  | 1675.355 | 93.35156
1675.838 | 287.2075 | 1675.838 | 234.15044 | 1675.838 | 187.47577 |  |  | 1675.838 | 93.39507
1676.32 | 287.26695 | 1676.32 | 234.33463 | 1676.32 | 187.64981 |  |  | 1676.32 | 93.43889
1676.802 | 287.32257 | 1676.802 | 234.49432 | 1676.802 | 187.80521 |  |  | 1676.802 | 93.47973
1677.284 | 287.37295 | 1677.284 | 234.63252 | 1677.284 | 187.94428 |  |  | 1677.284 | 93.51651
1677.766 | 287.418 | 1677.766 | 234.75809 | 1677.766 | 188.07234 |  |  | 1677.766 | 93.55026
1678.248 | 287.45892 | 1678.248 | 234.88187 | 1678.248 | 188.19564 |  |  | 1678.248 | 93.58354
1678.73 | 287.49788 | 1678.73 | 235.01367 | 1678.73 | 188.32016 |  |  | 1678.73 | 93.61921
1679.212 | 287.53743 | 1679.212 | 235.15929 | 1679.212 | 188.45028 |  |  | 1679.212 | 93.6594
1679.694 | 287.57951 | 1679.694 | 235.31775 | 1679.694 | 188.58707 |  |  | 1679.694 | 93.70408
1680.177 | 287.6244 | 1680.177 | 235.481 | 1680.177 | 188.72746 |  |  | 1680.177 | 93.75067
1680.659 | 287.67044 | 1680.659 | 235.63735 | 1680.659 | 188.86493 |  |  | 1680.659 | 93.79517
1681.141 | 287.71476 | 1681.141 | 235.7773 | 1681.141 | 188.99249 |  |  | 1681.141 | 93.8341
1681.623 | 287.75464 | 1681.623 | 235.89834 | 1681.623 | 189.10559 |  |  | 1681.623 | 93.86623
1682.105 | 287.78864 | 1682.105 | 236.00729 | 1682.105 | 189.20444 |  |  | 1682.105 | 93.89339
1682.587 | 287.81744 | 1682.587 | 236.12092 | 1682.587 | 189.29557 |  |  | 1682.587 | 93.92034
1683.069 | 287.84443 | 1683.069 | 236.26366 | 1683.069 | 189.39249 |  |  | 1683.069 | 93.95385
1683.551 | 287.87476 | 1683.551 | 236.45521 | 1683.551 | 189.51072 |  |  | 1683.551 | 93.99882
1684.034 | 287.91135 | 1684.034 | 236.68359 | 1684.034 | 189.65192 |  |  | 1684.034 | 94.05217
1684.516 | 287.95018 | 1684.516 | 236.89795 | 1684.516 | 189.79165 |  |  | 1684.516 | 94.10275
1684.998 | 287.98348 | 1684.998 | 237.05511 | 1684.998 | 189.89861 |  |  | 1684.998 | 94.14271
1685.48 | 288.00765 | 1685.48 | 237.15532 | 1685.48 | 189.9621 |  |  | 1685.48 | 94.17392
1685.962 | 288.02442 | 1685.962 | 237.22353 | 1685.962 | 189.99057 |  |  | 1685.962 | 94.20229
1686.444 | 288.03759 | 1686.444 | 237.28299 | 1686.444 | 189.99768 |  |  | 1686.444 | 94.23209
1686.926 | 288.05052 | 1686.926 | 237.34739 | 1686.926 | 189.99503 |  |  | 1686.926 | 94.2648
1687.408 | 288.06526 | 1687.408 | 237.42216 | 1687.408 | 189.99072 |  |  | 1687.408 | 94.29989
1687.891 | 288.08214 | 1687.891 | 237.50674 | 1687.891 | 189.98914 |  |  | 1687.891 | 94.3354
1688.373 | 288.0997 | 1688.373 | 237.59657 | 1688.373 | 189.99072 |  |  | 1688.373 | 94.36886
1688.855 | 288.11528 | 1688.855 | 237.68533 | 1688.855 | 189.992 |  |  | 1688.855 | 94.39845
1689.337 | 288.12636 | 1689.337 | 237.76775 | 1689.337 | 189.98734 |  |  | 1689.337 | 94.4239
1689.819 | 288.13213 | 1689.819 | 237.84179 | 1689.819 | 189.97201 |  |  | 1689.819 | 94.44686
1690.301 | 288.13427 | 1690.301 | 237.90883 | 1690.301 | 189.94526 |  |  | 1690.301 | 94.46992
1690.783 | 288.13615 | 1690.783 | 237.97173 | 1690.783 | 189.91082 |  |  | 1690.783 | 94.49488
1691.265 | 288.141 | 1691.265 | 238.03266 | 1691.265 | 189.87481 |  |  | 1691.265 | 94.52195
1691.747 | 288.15063 | 1691.747 | 238.09184 | 1691.747 | 189.84264 |  |  | 1691.747 | 94.54979
1692.229 | 288.16484 | 1692.229 | 238.14827 | 1692.229 | 189.81683 |  |  | 1692.229 | 94.5765
1692.712 | 288.18182 | 1692.712 | 238.20076 | 1692.712 | 189.79645 |  |  | 1692.712 | 94.60063
1693.194 | 288.19872 | 1693.194 | 238.24926 | 1693.194 | 189.77755 |  |  | 1693.194 | 94.62179
1693.676 | 288.21231 | 1693.676 | 238.29558 | 1693.676 | 189.7542 |  |  | 1693.676 | 94.64106
1694.158 | 288.21939 | 1694.158 | 238.34363 | 1694.158 | 189.71981 |  |  | 1694.158 | 94.66048
1694.64 | 288.21757 | 1694.64 | 238.39851 | 1694.64 | 189.66936 |  |  | 1694.64 | 94.68229
1695.122 | 288.20652 | 1695.122 | 238.46367 | 1695.122 | 189.60276 |  |  | 1695.122 | 94.7071
1695.604 | 288.18914 | 1695.604 | 238.53667 | 1695.604 | 189.52768 |  |  | 1695.604 | 94.73235
1696.086 | 288.17106 | 1696.086 | 238.60786 | 1696.086 | 189.45684 |  |  | 1696.086 | 94.75318
1696.569 | 288.15721 | 1696.569 | 238.66661 | 1696.569 | 189.39932 |  |  | 1696.569 | 94.76609
1697.051 | 288.14897 | 1697.051 | 238.7093 | 1697.051 | 189.35442 |  |  | 1697.051 | 94.77168
1697.533 | 288.14454 | 1697.533 | 238.74068 | 1697.533 | 189.31438 |  |  | 1697.533 | 94.77332
1698.015 | 288.14098 | 1698.015 | 238.76914 | 1698.015 | 189.27029 |  |  | 1698.015 | 94.77441
1698.497 | 288.13529 | 1698.497 | 238.80188 | 1698.497 | 189.21535 |  |  | 1698.497 | 94.77676
1698.979 | 288.1245 | 1698.979 | 238.84184 | 1698.979 | 189.1456 |  |  | 1698.979 | 94.77985
1699.461 | 288.10581 | 1699.461 | 238.88474 | 1699.461 | 189.06096 |  |  | 1699.461 | 94.78094
1699.943 | 288.07851 | 1699.943 | 238.91938 | 1699.943 | 188.96691 |  |  | 1699.943 | 94.77688
1700.426 | 288.04628 | 1700.426 | 238.93541 | 1700.426 | 188.87363 |  |  | 1700.426 | 94.76825
1700.908 | 288.016 | 1700.908 | 238.9342 | 1700.908 | 188.78973 |  |  | 1700.908 | 94.76074
1701.39 | 287.99284 | 1701.39 | 238.92736 | 1701.39 | 188.71732 |  |  | 1701.39 | 94.76035
1701.872 | 287.97812 | 1701.872 | 238.92616 | 1701.872 | 188.65422 |  |  | 1701.872 | 94.76864
1702.354 | 287.97058 | 1702.354 | 238.93571 | 1702.354 | 188.59804 |  |  | 1702.354 | 94.78334
1702.836 | 287.968 | 1702.836 | 238.95607 | 1702.836 | 188.54743 |  |  | 1702.836 | 94.80056
1703.318 | 287.96772 | 1703.318 | 238.98416 | 1703.318 | 188.50132 |  |  | 1703.318 | 94.81623
1703.8 | 287.96641 | 1703.8 | 239.0153 | 1703.8 | 188.45753 |  |  | 1703.8 | 94.82687
1704.282 | 287.96019 | 1704.282 | 239.04432 | 1704.282 | 188.41175 |  |  | 1704.282 | 94.83007
1704.765 | 287.94572 | 1704.765 | 239.06723 | 1704.765 | 188.35804 |  |  | 1704.765 | 94.8258
1705.247 | 287.92222 | 1705.247 | 239.08329 | 1705.247 | 188.29185 |  |  | 1705.247 | 94.81713
1705.729 | 287.89298 | 1705.729 | 239.09593 | 1705.729 | 188.21407 |  |  | 1705.729 | 94.8095
1706.211 | 287.86403 | 1706.211 | 239.11037 | 1706.211 | 188.13186 |  |  | 1706.211 | 94.80747
1706.693 | 287.84049 | 1706.693 | 239.12994 | 1706.693 | 188.05466 |  |  | 1706.693 | 94.81228
1707.175 | 287.8241 | 1707.175 | 239.15434 | 1707.175 | 187.98883 |  |  | 1707.175 | 94.82178
1707.657 | 287.81327 | 1707.657 | 239.18095 | 1707.657 | 187.93532 |  |  | 1707.657 | 94.83292
1708.139 | 287.80478 | 1708.139 | 239.20703 | 1708.139 | 187.89055 |  |  | 1708.139 | 94.84351
1708.621 | 287.79554 | 1708.621 | 239.23122 | 1708.621 | 187.84881 |  |  | 1708.621 | 94.85324
1709.104 | 287.78378 | 1709.104 | 239.2542 | 1709.104 | 187.80486 |  |  | 1709.104 | 94.86322
1709.586 | 287.76955 | 1709.586 | 239.27802 | 1709.586 | 187.75592 |  |  | 1709.586 | 94.87528
1710.068 | 287.75438 | 1710.068 | 239.30489 | 1710.068 | 187.70259 |  |  | 1710.068 | 94.89067
1710.55 | 287.74032 | 1710.55 | 239.33601 | 1710.55 | 187.64825 |  |  | 1710.55 | 94.90947
1711.032 | 287.72867 | 1711.032 | 239.3708 | 1711.032 | 187.59695 |  |  | 1711.032 | 94.9304
1711.514 | 287.71927 | 1711.514 | 239.40739 | 1711.514 | 187.55121 |  |  | 1711.514 | 94.95172
1711.996 | 287.71044 | 1711.996 | 239.4436 | 1711.996 | 187.51075 |  |  | 1711.996 | 94.97197
1712.478 | 287.69964 | 1712.478 | 239.4782 | 1712.478 | 187.47257 |  |  | 1712.478 | 94.99088
1712.961 | 287.68452 | 1712.961 | 239.51176 | 1712.961 | 187.43235 |  |  | 1712.961 | 95.00931
1713.443 | 287.664 | 1713.443 | 239.54654 | 1713.443 | 187.38657 |  |  | 1713.443 | 95.02906
1713.925 | 287.63896 | 1713.925 | 239.5856 | 1713.925 | 187.33478 |  |  | 1713.925 | 95.05173
1714.407 | 287.612 | 1714.407 | 239.63111 | 1714.407 | 187.28043 |  |  | 1714.407 | 95.07764
1714.889 | 287.58618 | 1714.889 | 239.68258 | 1714.889 | 187.22974 |  |  | 1714.889 | 95.10523
1715.371 | 287.56291 | 1715.371 | 239.73608 | 1715.371 | 187.18807 |  |  | 1715.371 | 95.13164
1715.853 | 287.54039 | 1715.853 | 239.78535 | 1715.853 | 187.15556 |  |  | 1715.853 | 95.154
1716.335 | 287.51374 | 1716.335 | 239.82431 | 1716.335 | 187.12443 |  |  | 1716.335 | 95.17177
1716.818 | 287.47787 | 1716.818 | 239.8504 | 1716.818 | 187.08139 |  |  | 1716.818 | 95.1877
1717.3 | 287.4322 | 1717.3 | 239.86681 | 1717.3 | 187.01603 |  |  | 1717.3 | 95.20661
1717.782 | 287.38313 | 1717.782 | 239.88028 | 1717.782 | 186.93068 |  |  | 1717.782 | 95.23157
1718.264 | 287.34007 | 1718.264 | 239.89607 | 1718.264 | 186.84003 |  |  | 1718.264 | 95.26129
1718.746 | 287.3086 | 1718.746 | 239.91486 | 1718.746 | 186.75957 |  |  | 1718.746 | 95.2917
1719.228 | 287.28792 | 1719.228 | 239.93457 | 1719.228 | 186.69583 |  |  | 1719.228 | 95.31952
1719.71 | 287.27352 | 1719.71 | 239.95343 | 1719.71 | 186.64633 |  |  | 1719.71 | 95.34385
1720.192 | 287.26058 | 1720.192 | 239.97131 | 1720.192 | 186.60459 |  |  | 1720.192 | 95.36577
1720.674 | 287.24556 | 1720.674 | 239.9895 | 1720.674 | 186.5642 |  |  | 1720.674 | 95.38721
1721.156 | 287.22666 | 1721.156 | 240.00988 | 1721.156 | 186.52085 |  |  | 1721.156 | 95.41001
1721.639 | 287.20355 | 1721.639 | 240.03386 | 1721.639 | 186.47299 |  |  | 1721.639 | 95.43525
1722.121 | 287.17707 | 1722.121 | 240.06158 | 1722.121 | 186.4215 |  |  | 1722.121 | 95.46279
1722.603 | 287.14862 | 1722.603 | 240.09145 | 1722.603 | 186.36891 |  |  | 1722.603 | 95.49126
1723.085 | 287.11959 | 1723.085 | 240.12064 | 1723.085 | 186.31781 |  |  | 1723.085 | 95.51863
1723.567 | 287.0909 | 1723.567 | 240.14626 | 1723.567 | 186.26941 |  |  | 1723.567 | 95.54337
1724.049 | 287.06288 | 1724.049 | 240.16716 | 1724.049 | 186.22301 |  |  | 1724.049 | 95.5654
1724.531 | 287.03566 | 1724.531 | 240.18458 | 1724.531 | 186.17689 |  |  | 1724.531 | 95.58617
1725.013 | 287.00958 | 1725.013 | 240.20123 | 1725.013 | 186.12971 |  |  | 1725.013 | 95.60774
1725.496 | 286.98537 | 1725.496 | 240.21987 | 1725.496 | 186.08179 |  |  | 1725.496 | 95.63151
1725.978 | 286.96386 | 1725.978 | 240.24175 | 1725.978 | 186.03489 |  |  | 1725.978 | 95.6574
1726.46 | 286.94545 | 1726.46 | 240.26617 | 1726.46 | 185.99116 |  |  | 1726.46 | 95.68419
1726.942 | 286.92963 | 1726.942 | 240.29099 | 1726.942 | 185.95179 |  |  | 1726.942 | 95.71003
1727.424 | 286.91496 | 1727.424 | 240.31371 | 1727.424 | 185.9161 |  |  | 1727.424 | 95.73336
1727.906 | 286.89939 | 1727.906 | 240.33289 | 1727.906 | 185.88142 |  |  | 1727.906 | 95.75383
1728.388 | 286.88116 | 1728.388 | 240.34885 | 1728.388 | 185.8442 |  |  | 1728.388 | 95.77238
1728.87 | 286.85971 | 1728.87 | 240.36386 | 1728.87 | 185.80175 |  |  | 1728.87 | 95.79092
1729.353 | 286.8364 | 1729.353 | 240.38116 | 1729.353 | 185.75412 |  |  | 1729.353 | 95.81112
1729.835 | 286.81415 | 1729.835 | 240.40311 | 1729.835 | 185.7045 |  |  | 1729.835 | 95.83347
1730.317 | 286.79606 | 1730.317 | 240.42995 | 1730.317 | 185.65787 |  |  | 1730.317 | 95.85669
1730.799 | 286.78373 | 1730.799 | 240.45956 | 1730.799 | 185.61829 |  |  | 1730.799 | 95.87846
1731.281 | 286.77617 | 1731.281 | 240.48873 | 1731.281 | 185.58659 |  |  | 1731.281 | 95.89675
1731.763 | 286.76957 | 1731.763 | 240.51485 | 1731.763 | 185.55952 |  |  | 1731.763 | 95.91097
1732.245 | 286.75782 | 1732.245 | 240.53693 | 1732.245 | 185.53024 |  |  | 1732.245 | 95.92254
1732.727 | 286.73372 | 1732.727 | 240.55575 | 1732.727 | 185.49009 |  |  | 1732.727 | 95.93476
1733.209 | 286.69202 | 1733.209 | 240.5732 | 1733.209 | 185.4325 |  |  | 1733.209 | 95.9515
1733.692 | 286.6351 | 1733.692 | 240.59032 | 1733.692 | 185.35915 |  |  | 1733.692 | 95.97477
1734.174 | 286.57602 | 1734.174 | 240.6058 | 1734.174 | 185.28319 |  |  | 1734.174 | 96.00248
1734.656 | 286.53083 | 1734.656 | 240.61719 | 1734.656 | 185.22045 |  |  | 1734.656 | 96.03034
1735.138 | 286.50621 | 1735.138 | 240.62401 | 1735.138 | 185.17668 |  |  | 1735.138 | 96.05606
1735.62 | 286.49832 | 1735.62 | 240.62833 | 1735.62 | 185.14676 |  |  | 1735.62 | 96.08061
1736.102 | 286.49979 | 1736.102 | 240.63315 | 1736.102 | 185.12257 |  |  | 1736.102 | 96.10616
1736.584 | 286.50478 | 1736.584 | 240.64092 | 1736.584 | 185.09832 |  |  | 1736.584 | 96.1344
1737.066 | 286.50988 | 1737.066 | 240.653 | 1737.066 | 185.07142 |  |  | 1737.066 | 96.16625
1737.548 | 286.51321 | 1737.548 | 240.66946 | 1737.548 | 185.04154 |  |  | 1737.548 | 96.20172
1738.031 | 286.51362 | 1738.031 | 240.68888 | 1738.031 | 185.00962 |  |  | 1738.031 | 96.23963
1738.513 | 286.51015 | 1738.513 | 240.70848 | 1738.513 | 184.97674 |  |  | 1738.513 | 96.27786
1738.995 | 286.50217 | 1738.995 | 240.72521 | 1738.995 | 184.94331 |  |  | 1738.995 | 96.31388
1739.477 | 286.48989 | 1739.477 | 240.73765 | 1739.477 | 184.9087 |  |  | 1739.477 | 96.34633
1739.959 | 286.4747 | 1739.959 | 240.74745 | 1739.959 | 184.87186 |  |  | 1739.959 | 96.37631
1740.441 | 286.45879 | 1740.441 | 240.75859 | 1740.441 | 184.83271 |  |  | 1740.441 | 96.40668
1740.923 | 286.44421 | 1740.923 | 240.7748 | 1740.923 | 184.79283 |  |  | 1740.923 | 96.4401
1741.405 | 286.432 | 1741.405 | 240.79748 | 1741.405 | 184.7549 |  |  | 1741.405 | 96.47737
1741.888 | 286.4221 | 1741.888 | 240.82534 | 1741.888 | 184.72155 |  |  | 1741.888 | 96.51719
1742.37 | 286.41345 | 1742.37 | 240.85519 | 1742.37 | 184.69407 |  |  | 1742.37 | 96.55714
1742.852 | 286.40457 | 1742.852 | 240.88348 | 1742.852 | 184.67168 |  |  | 1742.852 | 96.59481
1743.334 | 286.3942 | 1743.334 | 240.90807 | 1743.334 | 184.65155 |  |  | 1743.334 | 96.62919
1743.816 | 286.38203 | 1743.816 | 240.92936 | 1743.816 | 184.63013 |  |  | 1743.816 | 96.66117
1744.298 | 286.36905 | 1744.298 | 240.94992 | 1744.298 | 184.60496 |  |  | 1744.298 | 96.69303
1744.78 | 286.35696 | 1744.78 | 240.97292 | 1744.78 | 184.57592 |  |  | 1744.78 | 96.72696
1745.262 | 286.3475 | 1745.262 | 241.00031 | 1745.262 | 184.54504 |  |  | 1745.262 | 96.76387
1745.745 | 286.3415 | 1745.745 | 241.03166 | 1745.745 | 184.51521 |  |  | 1745.745 | 96.80305
1746.227 | 286.3385 | 1746.227 | 241.06455 | 1746.227 | 184.48855 |  |  | 1746.227 | 96.84254
1746.709 | 286.33675 | 1746.709 | 241.0955 | 1746.709 | 184.46519 |  |  | 1746.709 | 96.88027
1747.191 | 286.3338 | 1747.191 | 241.12169 | 1747.191 | 184.44308 |  |  | 1747.191 | 96.91515
1747.673 | 286.32737 | 1747.673 | 241.14248 | 1747.673 | 184.41887 |  |  | 1747.673 | 96.94777
1748.155 | 286.31643 | 1748.155 | 241.15989 | 1748.155 | 184.38984 |  |  | 1748.155 | 96.98013
1748.637 | 286.30164 | 1748.637 | 241.17738 | 1748.637 | 184.35571 |  |  | 1748.637 | 97.01424
1749.119 | 286.28468 | 1749.119 | 241.19729 | 1749.119 | 184.31903 |  |  | 1749.119 | 97.05031
1749.601 | 286.26701 | 1749.601 | 241.21896 | 1749.601 | 184.28352 |  |  | 1749.601 | 97.08598
1750.083 | 286.24881 | 1750.083 | 241.2387 | 1750.083 | 184.25159 |  |  | 1750.083 | 97.11731
1750.566 | 286.22925 | 1750.566 | 241.25234 | 1750.566 | 184.22268 |  |  | 1750.566 | 97.14125
1751.048 | 286.20761 | 1751.048 | 241.25845 | 1751.048 | 184.19382 |  |  | 1751.048 | 97.15794
1751.53 | 286.18457 | 1751.53 | 241.2596 | 1751.53 | 184.16214 |  |  | 1751.53 | 97.17078
1752.012 | 286.16224 | 1752.012 | 241.26085 | 1752.012 | 184.12714 |  |  | 1752.012 | 97.18437
1752.494 | 286.14313 | 1752.494 | 241.26649 | 1752.494 | 184.09099 |  |  | 1752.494 | 97.20173
1752.976 | 286.12878 | 1752.976 | 241.27814 | 1752.976 | 184.05694 |  |  | 1752.976 | 97.22322
1753.458 | 286.11919 | 1753.458 | 241.29472 | 1753.458 | 184.02758 |  |  | 1753.458 | 97.2471
1753.94 | 286.11285 | 1753.94 | 241.31376 | 1753.94 | 184.00372 |  |  | 1753.94 | 97.27102
1754.423 | 286.10715 | 1754.423 | 241.3325 | 1754.423 | 183.98422 |  |  | 1754.423 | 97.29295
1754.905 | 286.099 | 1754.905 | 241.34895 | 1754.905 | 183.9663 |  |  | 1754.905 | 97.31206
1755.387 | 286.08567 | 1755.387 | 241.36256 | 1755.387 | 183.94651 |  |  | 1755.387 | 97.32888
1755.869 | 286.06606 | 1755.869 | 241.37431 | 1755.869 | 183.9221 |  |  | 1755.869 | 97.34494
1756.351 | 286.04169 | 1756.351 | 241.38616 | 1756.351 | 183.8928 |  |  | 1756.351 | 97.36185
1756.833 | 286.0165 | 1756.833 | 241.39965 | 1756.833 | 183.8612 |  |  | 1756.833 | 97.38014
1757.315 | 285.99499 | 1757.315 | 241.41466 | 1757.315 | 183.83143 |  |  | 1757.315 | 97.39872
1757.797 | 285.97977 | 1757.797 | 241.4296 | 1757.797 | 183.80639 |  |  | 1757.797 | 97.41561
1758.28 | 285.97054 | 1758.28 | 241.44271 | 1758.28 | 183.78611 |  |  | 1758.28 | 97.42932
1758.762 | 285.96476 | 1758.762 | 241.45311 | 1758.762 | 183.76805 |  |  | 1758.762 | 97.43975
1759.244 | 285.95907 | 1759.244 | 241.4615 | 1759.244 | 183.74871 |  |  | 1759.244 | 97.44809
1759.726 | 285.95034 | 1759.726 | 241.46958 | 1759.726 | 183.72521 |  |  | 1759.726 | 97.45627
1760.208 | 285.93647 | 1760.208 | 241.47926 | 1760.208 | 183.69671 |  |  | 1760.208 | 97.46596
1760.69 | 285.91674 | 1760.69 | 241.49135 | 1760.69 | 183.66486 |  |  | 1760.69 | 97.4775
1761.172 | 285.89198 | 1761.172 | 241.50479 | 1761.172 | 183.63342 |  |  | 1761.172 | 97.48944
1761.654 | 285.86438 | 1761.654 | 241.51679 | 1761.654 | 183.60634 |  |  | 1761.654 | 97.49913
1762.136 | 285.83677 | 1762.136 | 241.52475 | 1762.136 | 183.5853 |  |  | 1762.136 | 97.50463
1762.619 | 285.81147 | 1762.619 | 241.52835 | 1762.619 | 183.56863 |  |  | 1762.619 | 97.50643
1763.101 | 285.78979 | 1763.101 | 241.53008 | 1763.101 | 183.55283 |  |  | 1763.101 | 97.50734
1763.583 | 285.77205 | 1763.583 | 241.53368 | 1763.583 | 183.53492 |  |  | 1763.583 | 97.51059
1764.065 | 285.75802 | 1764.065 | 241.54202 | 1764.065 | 183.51399 |  |  | 1764.065 | 97.51805
1764.547 | 285.74724 | 1764.547 | 241.556 | 1764.547 | 183.49094 |  |  | 1764.547 | 97.52971
1765.029 | 285.73893 | 1765.029 | 241.57437 | 1765.029 | 183.4674 |  |  | 1765.029 | 97.54392
1765.511 | 285.73184 | 1765.511 | 241.59439 | 1765.511 | 183.44461 |  |  | 1765.511 | 97.55823
1765.993 | 285.72423 | 1765.993 | 241.61266 | 1765.993 | 183.42268 |  |  | 1765.993 | 97.57038
1766.475 | 285.71423 | 1766.475 | 241.62646 | 1766.475 | 183.40041 |  |  | 1766.475 | 97.57906
1766.958 | 285.70059 | 1766.958 | 241.63496 | 1766.958 | 183.37603 |  |  | 1766.958 | 97.58481
1767.44 | 285.6836 | 1767.44 | 241.63997 | 1767.44 | 183.3485 |  |  | 1767.44 | 97.58988
1767.922 | 285.66547 | 1767.922 | 241.64513 | 1767.922 | 183.31887 |  |  | 1767.922 | 97.59705
1768.404 | 285.64949 | 1768.404 | 241.65408 | 1768.404 | 183.29028 |  |  | 1768.404 | 97.60816
1768.886 | 285.63841 | 1768.886 | 241.66833 | 1768.886 | 183.26661 |  |  | 1768.886 | 97.62274
1769.368 | 285.63304 | 1769.368 | 241.687 | 1769.368 | 183.25047 |  |  | 1769.368 | 97.6385
1769.85 | 285.63176 | 1769.85 | 241.70744 | 1769.85 | 183.24196 |  |  | 1769.85 | 97.65245
1770.332 | 285.63072 | 1770.332 | 241.72688 | 1770.332 | 183.23826 |  |  | 1770.332 | 97.66215
1770.815 | 285.62477 | 1770.815 | 241.74362 | 1770.815 | 183.23415 |  |  | 1770.815 | 97.66683
1771.297 | 285.60919 | 1771.297 | 241.75789 | 1771.297 | 183.22364 |  |  | 1771.297 | 97.66777
1771.779 | 285.58255 | 1771.779 | 241.7714 | 1771.779 | 183.20308 |  |  | 1771.779 | 97.66798
1772.261 | 285.54868 | 1772.261 | 241.78588 | 1772.261 | 183.17398 |  |  | 1772.261 | 97.6705
1772.743 | 285.51498 | 1772.743 | 241.80112 | 1772.743 | 183.14245 |  |  | 1772.743 | 97.67634
1773.225 | 285.48747 | 1773.225 | 241.81499 | 1773.225 | 183.11452 |  |  | 1773.225 | 97.68422
1773.707 | 285.46762 | 1773.707 | 241.82523 | 1773.707 | 183.09212 |  |  | 1773.707 | 97.69209
1774.189 | 285.45318 | 1774.189 | 241.83108 | 1774.189 | 183.07322 |  |  | 1774.189 | 97.69892
1774.672 | 285.44078 | 1774.672 | 241.83336 | 1774.672 | 183.05429 |  |  | 1774.672 | 97.70484
1775.154 | 285.42793 | 1775.154 | 241.83389 | 1775.154 | 183.03263 |  |  | 1775.154 | 97.71072
1775.636 | 285.41372 | 1775.636 | 241.83447 | 1775.636 | 183.00753 |  |  | 1775.636 | 97.71732
1776.118 | 285.39874 | 1776.118 | 241.83605 | 1776.118 | 182.98028 |  |  | 1776.118 | 97.72467
1776.6 | 285.38422 | 1776.6 | 241.83844 | 1776.6 | 182.95327 |  |  | 1776.6 | 97.73188
1777.082 | 285.3712 | 1777.082 | 241.84056 | 1777.082 | 182.92858 |  |  | 1777.082 | 97.73756
1777.564 | 285.35969 | 1777.564 | 241.84109 | 1777.564 | 182.90693 |  |  | 1777.564 | 97.74055
1778.046 | 285.34859 | 1778.046 | 241.83926 | 1778.046 | 182.88737 |  |  | 1778.046 | 97.74055
1778.528 | 285.33617 | 1778.528 | 241.8354 | 1778.528 | 182.86793 |  |  | 1778.528 | 97.73833
1779.01 | 285.3209 | 1779.01 | 241.83083 | 1779.01 | 182.84677 |  |  | 1779.01 | 97.73547
1779.493 | 285.30234 | 1779.493 | 241.8274 | 1779.493 | 182.82341 |  |  | 1779.493 | 97.7336
1779.975 | 285.2817 | 1779.975 | 241.82635 | 1779.975 | 182.79921 |  |  | 1779.975 | 97.73367
1780.457 | 285.26159 | 1780.457 | 241.82768 | 1780.457 | 182.77676 |  |  | 1780.457 | 97.7353
1780.939 | 285.24458 | 1780.939 | 241.83018 | 1780.939 | 182.75806 |  |  | 1780.939 | 97.73723
1781.421 | 285.23195 | 1781.421 | 241.83239 | 1781.421 | 182.74318 |  |  | 1781.421 | 97.7383
1781.903 | 285.22303 | 1781.903 | 241.83373 | 1781.903 | 182.72996 |  |  | 1781.903 | 97.73823
1782.385 | 285.21581 | 1782.385 | 241.83481 | 1782.385 | 182.71531 |  |  | 1782.385 | 97.73791
1782.867 | 285.20788 | 1782.867 | 241.83707 | 1782.867 | 182.69672 |  |  | 1782.867 | 97.7388
1783.35 | 285.19741 | 1783.35 | 241.84174 | 1783.35 | 182.67341 |  |  | 1783.35 | 97.74201
1783.832 | 285.18354 | 1783.832 | 241.84899 | 1783.832 | 182.64654 |  |  | 1783.832 | 97.74771
1784.314 | 285.16659 | 1784.314 | 241.85744 | 1784.314 | 182.61883 |  |  | 1784.314 | 97.75483
1784.796 | 285.14772 | 1784.796 | 241.86482 | 1784.796 | 182.59315 |  |  | 1784.796 | 97.76159
1785.278 | 285.12846 | 1785.278 | 241.86917 | 1785.278 | 182.57114 |  |  | 1785.278 | 97.76659
1785.76 | 285.11004 | 1785.76 | 241.87029 | 1785.76 | 182.55251 |  |  | 1785.76 | 97.76969
1786.242 | 285.09315 | 1786.242 | 241.87006 | 1786.242 | 182.53568 |  |  | 1786.242 | 97.77232
1786.724 | 285.07796 | 1786.724 | 241.87155 | 1786.724 | 182.51899 |  |  | 1786.724 | 97.77645
1787.207 | 285.06451 | 1787.207 | 241.8774 | 1787.207 | 182.50194 |  |  | 1787.207 | 97.78362
1787.689 | 285.05274 | 1787.689 | 241.88879 | 1787.689 | 182.48526 |  |  | 1787.689 | 97.79409
1788.171 | 285.0425 | 1788.171 | 241.90494 | 1788.171 | 182.4704 |  |  | 1788.171 | 97.80669
1788.653 | 285.03328 | 1788.653 | 241.92354 | 1788.653 | 182.45848 |  |  | 1788.653 | 97.81946
1789.135 | 285.02405 | 1789.135 | 241.94161 | 1789.135 | 182.44942 |  |  | 1789.135 | 97.83021
1789.617 | 285.01315 | 1789.617 | 241.95651 | 1789.617 | 182.4415 |  |  | 1789.617 | 97.83758
1790.099 | 284.99866 | 1790.099 | 241.96687 | 1790.099 | 182.43158 |  |  | 1790.099 | 97.8414
1790.581 | 284.97897 | 1790.581 | 241.97282 | 1790.581 | 182.41624 |  |  | 1790.581 | 97.84286
1791.063 | 284.95395 | 1791.063 | 241.97573 | 1791.063 | 182.39354 |  |  | 1791.063 | 97.84385
1791.546 | 284.92573 | 1791.546 | 241.97684 | 1791.546 | 182.36474 |  |  | 1791.546 | 97.84566
1792.028 | 284.89842 | 1792.028 | 241.97626 | 1792.028 | 182.33437 |  |  | 1792.028 | 97.84801
1792.51 | 284.87606 | 1792.51 | 241.97288 | 1792.51 | 182.30774 |  |  | 1792.51 | 97.84939
1792.992 | 284.86036 | 1792.992 | 241.96593 | 1792.992 | 182.28755 |  |  | 1792.992 | 97.84858
1793.474 | 284.85002 | 1793.474 | 241.95628 | 1793.474 | 182.27262 |  |  | 1793.474 | 97.84596
1793.956 | 284.8422 | 1793.956 | 241.94642 | 1793.956 | 182.2597 |  |  | 1793.956 | 97.84315
1794.438 | 284.83432 | 1794.438 | 241.93941 | 1794.438 | 182.2459 |  |  | 1794.438 | 97.84212
1794.92 | 284.82496 | 1794.92 | 241.93733 | 1794.92 | 182.23008 |  |  | 1794.92 | 97.84399
1795.402 | 284.81398 | 1795.402 | 241.94065 | 1795.402 | 182.21294 |  |  | 1795.402 | 97.8487
1795.885 | 284.80206 | 1795.885 | 241.94793 | 1795.885 | 182.19614 |  |  | 1795.885 | 97.85489
1796.367 | 284.79016 | 1796.367 | 241.95648 | 1796.367 | 182.18115 |  |  | 1796.367 | 97.86076
1796.849 | 284.77887 | 1796.849 | 241.9634 | 1796.849 | 182.16828 |  |  | 1796.849 | 97.86469
1797.331 | 284.76815 | 1797.331 | 241.96702 | 1797.331 | 182.15646 |  |  | 1797.331 | 97.86622
1797.813 | 284.75738 | 1797.813 | 241.96752 | 1797.813 | 182.14376 |  |  | 1797.813 | 97.86628
1798.295 | 284.74569 | 1798.295 | 241.96686 | 1798.295 | 182.1285 |  |  | 1798.295 | 97.8666
1798.777 | 284.73247 | 1798.777 | 241.96761 | 1798.777 | 182.1103 |  |  | 1798.777 | 97.86891
1799.259 | 284.71765 | 1799.259 | 241.97155 | 1799.259 | 182.09049 |  |  | 1799.259 | 97.87394
1799.742 | 284.70179 | 1799.742 | 241.9787 | 1799.742 | 182.07149 |  |  | 1799.742 | 97.88079
1800.224 | 284.68575 | 1800.224 | 241.9872 | 1800.224 | 182.05552 |  |  | 1800.224 | 97.88757
1800.706 | 284.67025 | 1800.706 | 241.99446 | 1800.706 | 182.04307 |  |  | 1800.706 | 97.89229
1801.188 | 284.65548 | 1801.188 | 241.99896 | 1801.188 | 182.03247 |  |  | 1801.188 | 97.89436
1801.67 | 284.64112 | 1801.67 | 242.00119 | 1801.67 | 182.0209 |  |  | 1801.67 | 97.89487
1802.152 | 284.62669 | 1802.152 | 242.00327 | 1802.152 | 182.00618 |  |  | 1802.152 | 97.8958
1802.634 | 284.61197 | 1802.634 | 242.00727 | 1802.634 | 181.98809 |  |  | 1802.634 | 97.89861
1803.116 | 284.59712 | 1803.116 | 242.01398 | 1803.116 | 181.9683 |  |  | 1803.116 | 97.9035
1803.599 | 284.58261 | 1803.599 | 242.02233 | 1803.599 | 181.94938 |  |  | 1803.599 | 97.9093
1804.081 | 284.56889 | 1804.081 | 242.03027 | 1804.081 | 181.93341 |  |  | 1804.081 | 97.91447
1804.563 | 284.5562 | 1804.563 | 242.03575 | 1804.563 | 181.92104 |  |  | 1804.563 | 97.91787
1805.045 | 284.54445 | 1805.045 | 242.03813 | 1805.045 | 181.91126 |  |  | 1805.045 | 97.91961
1805.527 | 284.53337 | 1805.527 | 242.03844 | 1805.527 | 181.90204 |  |  | 1805.527 | 97.92103
1806.009 | 284.52265 | 1806.009 | 242.03926 | 1806.009 | 181.89143 |  |  | 1806.009 | 97.92403
1806.491 | 284.51221 | 1806.491 | 242.04322 | 1806.491 | 181.87855 |  |  | 1806.491 | 97.9301
1806.973 | 284.50211 | 1806.973 | 242.05212 | 1806.973 | 181.86393 |  |  | 1806.973 | 97.93951
1807.455 | 284.49244 | 1807.455 | 242.06577 | 1807.455 | 181.84912 |  |  | 1807.455 | 97.95101
1807.938 | 284.48308 | 1807.938 | 242.08234 | 1807.938 | 181.83568 |  |  | 1807.938 | 97.96239
1808.42 | 284.47354 | 1808.42 | 242.09911 | 1808.42 | 181.82425 |  |  | 1808.42 | 97.97157
1808.902 | 284.46308 | 1808.902 | 242.11389 | 1808.902 | 181.81407 |  |  | 1808.902 | 97.9777
1809.384 | 284.45104 | 1809.384 | 242.12591 | 1809.384 | 181.8035 |  |  | 1809.384 | 97.98151
1809.866 | 284.43732 | 1809.866 | 242.13583 | 1809.866 | 181.79106 |  |  | 1809.866 | 97.985
1810.348 | 284.42279 | 1810.348 | 242.14485 | 1810.348 | 181.77665 |  |  | 1810.348 | 97.99019
1810.83 | 284.40903 | 1810.83 | 242.15359 | 1810.83 | 181.76178 |  |  | 1810.83 | 97.998
1811.312 | 284.39791 | 1811.312 | 242.16145 | 1811.312 | 181.74894 |  |  | 1811.312 | 98.0078
1811.794 | 284.39064 | 1811.794 | 242.16743 | 1811.794 | 181.74002 |  |  | 1811.794 | 98.01821
1812.277 | 284.38726 | 1812.277 | 242.17128 | 1812.277 | 181.73523 |  |  | 1812.277 | 98.02835
1812.759 | 284.38662 | 1812.759 | 242.17468 | 1812.759 | 181.73292 |  |  | 1812.759 | 98.0388
1813.241 | 284.38702 | 1813.241 | 242.18089 | 1813.241 | 181.73072 |  |  | 1813.241 | 98.05142
1813.723 | 284.38682 | 1813.723 | 242.19343 | 1813.723 | 181.72679 |  |  | 1813.723 | 98.06821
1814.205 | 284.38494 | 1814.205 | 242.21454 | 1814.205 | 181.7207 |  |  | 1814.205 | 98.0901
1814.687 | 284.38092 | 1814.687 | 242.2436 | 1814.687 | 181.71339 |  |  | 1814.687 | 98.11587
1815.169 | 284.37476 | 1815.169 | 242.27682 | 1815.169 | 181.70646 |  |  | 1815.169 | 98.14196
1815.651 | 284.3666 | 1815.651 | 242.30756 | 1815.651 | 181.70108 |  |  | 1815.651 | 98.16328
1816.134 | 284.35652 | 1816.134 | 242.32855 | 1816.134 | 181.69705 |  |  | 1816.134 | 98.17479
1816.616 | 284.34446 | 1816.616 | 242.33448 | 1816.616 | 181.69252 |  |  | 1816.616 | 98.17357
1817.098 | 284.33032 | 1817.098 | 242.32445 | 1817.098 | 181.68484 |  |  | 1817.098 | 98.16023
1817.58 | 284.31419 | 1817.58 | 242.30206 | 1817.58 | 181.67196 |  |  | 1817.58 | 98.13854
1818.062 | 284.29646 | 1818.062 | 242.27362 | 1818.062 | 181.65372 |  |  | 1818.062 | 98.11362
1818.544 | 284.27781 | 1818.544 | 242.24501 | 1818.544 | 181.63195 |  |  | 1818.544 | 98.08972
1819.026 | 284.25908 | 1819.026 | 242.21963 | 1819.026 | 181.60967 |  |  | 1819.026 | 98.06894
1819.508 | 284.24097 | 1819.508 | 242.19794 | 1819.508 | 181.58955 |  |  | 1819.508 | 98.05135
1819.99 | 284.224 | 1819.99 | 242.17862 | 1819.99 | 181.57271 |  |  | 1819.99 | 98.03613
1820.473 | 284.2084 | 1820.473 | 242.16039 | 1820.473 | 181.55838 |  |  | 1820.473 | 98.02287
1820.955 | 284.19421 | 1820.955 | 242.14329 | 1820.955 | 181.54459 |  |  | 1820.955 | 98.01212
1821.437 | 284.18143 | 1821.437 | 242.12897 | 1821.437 | 181.52948 |  |  | 1821.437 | 98.00512
1821.919 | 284.1701 | 1821.919 | 242.11959 | 1821.919 | 181.51249 |  |  | 1821.919 | 98.00282
1822.401 | 284.16021 | 1822.401 | 242.11668 | 1822.401 | 181.49469 |  |  | 1822.401 | 98.00497
1822.883 | 284.15164 | 1822.883 | 242.11993 | 1822.883 | 181.47831 |  |  | 1822.883 | 98.00964
1823.365 | 284.14396 | 1823.365 | 242.12729 | 1823.365 | 181.46556 |  |  | 1823.365 | 98.01366
1823.847 | 284.13641 | 1823.847 | 242.13556 | 1823.847 | 181.45729 |  |  | 1823.847 | 98.01386
1824.329 | 284.12822 | 1824.329 | 242.14213 | 1824.329 | 181.45216 |  |  | 1824.329 | 98.00892
1824.812 | 284.11909 | 1824.812 | 242.14662 | 1824.812 | 181.4472 |  |  | 1824.812 | 98.00054
1825.294 | 284.10941 | 1825.294 | 242.15115 | 1825.294 | 181.43955 |  |  | 1825.294 | 97.99297
1825.776 | 284.10016 | 1825.776 | 242.15858 | 1825.776 | 181.42844 |  |  | 1825.776 | 97.9904
1826.258 | 284.09215 | 1826.258 | 242.17054 | 1826.258 | 181.41548 |  |  | 1826.258 | 97.99476
1826.74 | 284.08541 | 1826.74 | 242.18612 | 1826.74 | 181.4036 |  |  | 1826.74 | 98.0049
1827.222 | 284.07878 | 1827.222 | 242.20251 | 1827.222 | 181.39536 |  |  | 1827.222 | 98.01779
1827.704 | 284.07 | 1827.704 | 242.21605 | 1827.704 | 181.39161 |  |  | 1827.704 | 98.0298
1828.186 | 284.05619 | 1828.186 | 242.22398 | 1828.186 | 181.39103 |  |  | 1828.186 | 98.03831
1828.669 | 284.03497 | 1828.669 | 242.22549 | 1828.669 | 181.39039 |  |  | 1828.669 | 98.0426
1829.151 | 284.0061 | 1829.151 | 242.22289 | 1829.151 | 181.38588 |  |  | 1829.151 | 98.04406
1829.633 | 283.97279 | 1829.633 | 242.22041 | 1829.633 | 181.37535 |  |  | 1829.633 | 98.04532
1830.115 | 283.9411 | 1830.115 | 242.22176 | 1830.115 | 181.35981 |  |  | 1830.115 | 98.04841
1830.597 | 283.91702 | 1830.597 | 242.22751 | 1830.597 | 181.34293 |  |  | 1830.597 | 98.05301
1831.079 | 283.90339 | 1831.079 | 242.23513 | 1831.079 | 181.32827 |  |  | 1831.079 | 98.0571
1831.561 | 283.89924 | 1831.561 | 242.2413 | 1831.561 | 181.31722 |  |  | 1831.561 | 98.05849
1832.043 | 283.90128 | 1832.043 | 242.24425 | 1832.043 | 181.30874 |  |  | 1832.043 | 98.05643
1832.526 | 283.90579 | 1832.526 | 242.24445 | 1832.526 | 181.30074 |  |  | 1832.526 | 98.05177
1833.008 | 283.90985 | 1833.008 | 242.24403 | 1833.008 | 181.2914 |  |  | 1833.008 | 98.04657
1833.49 | 283.91181 | 1833.49 | 242.24554 | 1833.49 | 181.28024 |  |  | 1833.49 | 98.0431
1833.972 | 283.91115 | 1833.972 | 242.25031 | 1833.972 | 181.26821 |  |  | 1833.972 | 98.04295
1834.454 | 283.90819 | 1834.454 | 242.25803 | 1834.454 | 181.25718 |  |  | 1834.454 | 98.04639
1834.936 | 283.90347 | 1834.936 | 242.2665 | 1834.936 | 181.24872 |  |  | 1834.936 | 98.05249
1835.418 | 283.89735 | 1835.418 | 242.27278 | 1835.418 | 181.243 |  |  | 1835.418 | 98.05963
1835.9 | 283.88975 | 1835.9 | 242.2749 | 1835.9 | 181.23842 |  |  | 1835.9 | 98.06651
1836.382 | 283.88034 | 1836.382 | 242.27306 | 1836.382 | 181.23234 |  |  | 1836.382 | 98.0728
1836.865 | 283.86894 | 1836.865 | 242.26962 | 1836.865 | 181.22248 |  |  | 1836.865 | 98.07898
1837.347 | 283.85585 | 1837.347 | 242.26788 | 1837.347 | 181.20837 |  |  | 1837.347 | 98.08575
1837.829 | 283.84198 | 1837.829 | 242.27021 | 1837.829 | 181.19173 |  |  | 1837.829 | 98.09312
1838.311 | 283.82857 | 1838.311 | 242.27667 | 1838.311 | 181.17567 |  |  | 1838.311 | 98.1002
1838.793 | 283.8167 | 1838.793 | 242.28542 | 1838.793 | 181.16301 |  |  | 1838.793 | 98.10577
1839.275 | 283.80695 | 1839.275 | 242.29384 | 1839.275 | 181.15484 |  |  | 1839.275 | 98.10908
1839.757 | 283.79931 | 1839.757 | 242.30018 | 1839.757 | 181.15005 |  |  | 1839.757 | 98.11077
1840.239 | 283.79337 | 1840.239 | 242.30467 | 1840.239 | 181.14609 |  |  | 1840.239 | 98.11272
1840.721 | 283.78864 | 1840.721 | 242.30909 | 1840.721 | 181.1402 |  |  | 1840.721 | 98.11729
1841.204 | 283.78463 | 1841.204 | 242.31583 | 1841.204 | 181.13062 |  |  | 1841.204 | 98.12638
1841.686 | 283.78074 | 1841.686 | 242.32638 | 1841.686 | 181.11708 |  |  | 1841.686 | 98.14034
1842.168 | 283.77595 | 1842.168 | 242.34012 | 1842.168 | 181.10079 |  |  | 1842.168 | 98.15715
1842.65 | 283.76847 | 1842.65 | 242.35381 | 1842.65 | 181.08362 |  |  | 1842.65 | 98.1726
1843.132 | 283.75603 | 1843.132 | 242.36268 | 1843.132 | 181.06717 |  |  | 1843.132 | 98.18129
1843.614 | 283.73692 | 1843.614 | 242.36297 | 1843.614 | 181.05188 |  |  | 1843.614 | 98.17954
1844.096 | 283.7116 | 1844.096 | 242.35509 | 1844.096 | 181.0371 |  |  | 1844.096 | 98.16801
1844.578 | 283.68343 | 1844.578 | 242.34411 | 1844.578 | 181.02234 |  |  | 1844.578 | 98.15193
1845.061 | 283.65744 | 1845.061 | 242.33642 | 1845.061 | 181.00843 |  |  | 1845.061 | 98.13766
1845.543 | 283.63786 | 1845.543 | 242.33546 | 1845.543 | 180.99739 |  |  | 1845.543 | 98.12881
1846.025 | 283.62652 | 1846.025 | 242.34032 | 1846.025 | 180.99126 |  |  | 1846.025 | 98.12511
1846.507 | 283.62253 | 1846.507 | 242.34716 | 1846.507 | 180.99055 |  |  | 1846.507 | 98.12397
1846.989 | 283.62304 | 1846.989 | 242.35163 | 1846.989 | 180.99378 |  |  | 1846.989 | 98.1227
1847.471 | 283.62443 | 1847.471 | 242.35133 | 1847.471 | 180.99775 |  |  | 1847.471 | 98.12022
1847.953 | 283.62345 | 1847.953 | 242.34654 | 1847.953 | 180.99877 |  |  | 1847.953 | 98.11756
1848.435 | 283.6183 | 1848.435 | 242.34008 | 1848.435 | 180.99421 |  |  | 1848.435 | 98.11694
1848.917 | 283.60912 | 1848.917 | 242.33553 | 1848.917 | 180.9837 |  |  | 1848.917 | 98.12035
1849.4 | 283.59764 | 1849.4 | 242.33531 | 1849.4 | 180.9693 |  |  | 1849.4 | 98.12816
1849.882 | 283.58612 | 1849.882 | 242.33923 | 1849.882 | 180.95433 |  |  | 1849.882 | 98.13851
1850.364 | 283.5762 | 1850.364 | 242.34496 | 1850.364 | 180.94167 |  |  | 1850.364 | 98.14825
1850.846 | 283.56817 | 1850.846 | 242.34924 | 1850.846 | 180.93233 |  |  | 1850.846 | 98.15439
1851.328 | 283.56107 | 1851.328 | 242.34984 | 1851.328 | 180.92513 |  |  | 1851.328 | 98.15557
1851.81 | 283.55343 | 1851.81 | 242.3467 | 1851.81 | 180.91767 |  |  | 1851.81 | 98.15258
1852.292 | 283.54419 | 1852.292 | 242.34187 | 1852.292 | 180.90768 |  |  | 1852.292 | 98.14794
1852.774 | 283.53343 | 1852.774 | 242.33839 | 1852.774 | 180.89455 |  |  | 1852.774 | 98.14448
1853.256 | 283.52236 | 1853.256 | 242.33862 | 1853.256 | 180.87965 |  |  | 1853.256 | 98.14411
1853.739 | 283.51266 | 1853.739 | 242.34289 | 1853.739 | 180.86567 |  |  | 1853.739 | 98.14673
1854.221 | 283.50544 | 1854.221 | 242.34954 | 1854.221 | 180.85499 |  |  | 1854.221 | 98.15074
1854.703 | 283.50043 | 1854.703 | 242.35602 | 1854.703 | 180.84821 |  |  | 1854.703 | 98.15405
1855.185 | 283.49603 | 1855.185 | 242.36055 | 1855.185 | 180.84372 |  |  | 1855.185 | 98.15553
1855.667 | 283.48993 | 1855.667 | 242.36314 | 1855.667 | 180.83846 |  |  | 1855.667 | 98.15567
1856.149 | 283.48024 | 1856.149 | 242.36568 | 1856.149 | 180.82952 |  |  | 1856.149 | 98.15616
1856.631 | 283.46638 | 1856.631 | 242.37052 | 1856.631 | 180.81564 |  |  | 1856.631 | 98.15888
1857.113 | 283.44935 | 1857.113 | 242.37915 | 1857.113 | 180.7979 |  |  | 1857.113 | 98.16458
1857.596 | 283.43125 | 1857.596 | 242.39095 | 1857.596 | 180.77909 |  |  | 1857.596 | 98.17222
1858.078 | 283.41425 | 1858.078 | 242.40339 | 1858.078 | 180.76223 |  |  | 1858.078 | 98.17957
1858.56 | 283.39954 | 1858.56 | 242.41344 | 1858.56 | 180.74895 |  |  | 1858.56 | 98.18429
1859.042 | 283.38692 | 1859.042 | 242.41908 | 1859.042 | 180.73877 |  |  | 1859.042 | 98.18533
1859.524 | 283.37516 | 1859.524 | 242.42046 | 1859.524 | 180.72964 |  |  | 1859.524 | 98.18364
1860.006 | 283.36282 | 1860.006 | 242.41978 | 1860.006 | 180.71947 |  |  | 1860.006 | 98.1814
1860.488 | 283.34925 | 1860.488 | 242.4197 | 1860.488 | 180.7075 |  |  | 1860.488 | 98.18083
1860.97 | 283.33497 | 1860.97 | 242.42182 | 1860.97 | 180.69493 |  |  | 1860.97 | 98.18285
1861.453 | 283.32138 | 1861.453 | 242.42576 | 1861.453 | 180.68431 |  |  | 1861.453 | 98.18641
1861.935 | 283.30992 | 1861.935 | 242.42953 | 1861.935 | 180.67792 |  |  | 1861.935 | 98.18914
1862.417 | 283.30127 | 1862.417 | 242.43093 | 1862.417 | 180.67645 |  |  | 1862.417 | 98.18879
1862.899 | 283.29498 | 1862.899 | 242.42925 | 1862.899 | 180.67836 |  |  | 1862.899 | 98.18449
1863.381 | 283.28973 | 1863.381 | 242.42588 | 1863.381 | 180.68068 |  |  | 1863.381 | 98.17731
1863.863 | 283.28403 | 1863.863 | 242.42378 | 1863.863 | 180.68039 |  |  | 1863.863 | 98.16977
1864.345 | 283.27703 | 1864.345 | 242.42602 | 1864.345 | 180.67589 |  |  | 1864.345 | 98.16456
1864.827 | 283.26876 | 1864.827 | 242.4339 | 1864.827 | 180.66765 |  |  | 1864.827 | 98.16333
1865.309 | 283.26009 | 1865.309 | 242.44616 | 1865.309 | 180.65781 |  |  | 1865.309 | 98.16592
1865.792 | 283.25211 | 1865.792 | 242.45901 | 1865.792 | 180.64892 |  |  | 1865.792 | 98.17066
1866.274 | 283.24542 | 1866.274 | 242.46772 | 1866.274 | 180.64254 |  |  | 1866.274 | 98.17532
1866.756 | 283.23962 | 1866.756 | 242.46877 | 1866.756 | 180.63808 |  |  | 1866.756 | 98.17845
1867.238 | 283.23333 | 1867.238 | 242.46186 | 1867.238 | 180.633 |  |  | 1867.238 | 98.18025
1867.72 | 283.22481 | 1867.72 | 242.45063 | 1867.72 | 180.62402 |  |  | 1867.72 | 98.18244
1868.202 | 283.21306 | 1868.202 | 242.44089 | 1868.202 | 180.60938 |  |  | 1868.202 | 98.18677
1868.684 | 283.19872 | 1868.684 | 242.43727 | 1868.684 | 180.59033 |  |  | 1868.684 | 98.19334
1869.166 | 283.18376 | 1869.166 | 242.43987 | 1869.166 | 180.57077 |  |  | 1869.166 | 98.19986
1869.648 | 283.17018 | 1869.648 | 242.44471 | 1869.648 | 180.55442 |  |  | 1869.648 | 98.20327
1870.131 | 283.15885 | 1870.131 | 242.44714 | 1870.131 | 180.54266 |  |  | 1870.131 | 98.20202
1870.613 | 283.14908 | 1870.613 | 242.44516 | 1870.613 | 180.534 |  |  | 1870.613 | 98.19719
1871.095 | 283.13942 | 1871.095 | 242.44025 | 1871.095 | 180.52582 |  |  | 1871.095 | 98.19184
1871.577 | 283.12854 | 1871.577 | 242.43601 | 1871.577 | 180.51603 |  |  | 1871.577 | 98.18926
1872.059 | 283.11586 | 1872.059 | 242.43601 | 1872.059 | 180.50428 |  |  | 1872.059 | 98.19158
1872.541 | 283.10172 | 1872.541 | 242.44197 | 1872.541 | 180.49187 |  |  | 1872.541 | 98.19882
1873.023 | 283.08718 | 1873.023 | 242.45299 | 1873.023 | 180.48094 |  |  | 1873.023 | 98.2089
1873.505 | 283.07351 | 1873.505 | 242.46568 | 1873.505 | 180.47298 |  |  | 1873.505 | 98.21865
1873.988 | 283.06159 | 1873.988 | 242.47594 | 1873.988 | 180.46772 |  |  | 1873.988 | 98.22521
1874.47 | 283.05166 | 1874.47 | 242.48085 | 1874.47 | 180.46281 |  |  | 1874.47 | 98.22759
1874.952 | 283.04332 | 1874.952 | 242.47986 | 1874.952 | 180.45477 |  |  | 1874.952 | 98.22718
1875.434 | 283.03595 | 1875.434 | 242.47482 | 1875.434 | 180.44081 |  |  | 1875.434 | 98.22694
1875.916 | 283.02917 | 1875.916 | 242.46846 | 1875.916 | 180.4205 |  |  | 1875.916 | 98.22957
1876.398 | 283.02299 | 1876.398 | 242.46253 | 1876.398 | 180.39624 |  |  | 1876.398 | 98.23614
1876.88 | 283.0177 | 1876.88 | 242.45662 | 1876.88 | 180.37251 |  |  | 1876.88 | 98.2451
1877.362 | 283.01333 | 1877.362 | 242.44872 | 1877.362 | 180.35392 |  |  | 1877.362 | 98.25341
1877.844 | 283.00952 | 1877.844 | 242.43674 | 1877.844 | 180.34324 |  |  | 1877.844 | 98.25799
1878.327 | 283.00539 | 1878.327 | 242.42045 | 1878.327 | 180.34027 |  |  | 1878.327 | 98.25763
1878.809 | 283 | 1878.809 | 242.40256 | 1878.809 | 180.34231 |  |  | 1878.809 | 98.2536
1879.291 | 282.99287 | 1879.291 | 242.38786 | 1879.291 | 180.34569 |  |  | 1879.291 | 98.24896
1879.773 | 282.98441 | 1879.773 | 242.38132 | 1879.773 | 180.34775 |  |  | 1879.773 | 98.24682
1880.255 | 282.97574 | 1880.255 | 242.38558 | 1880.255 | 180.34779 |  |  | 1880.255 | 98.24859
1880.737 | 282.9682 | 1880.737 | 242.39968 | 1880.737 | 180.34696 |  |  | 1880.737 | 98.25324
1881.219 | 282.96252 | 1881.219 | 242.41951 | 1881.219 | 180.34695 |  |  | 1881.219 | 98.25797
1881.701 | 282.95833 | 1881.701 | 242.43954 | 1881.701 | 180.34862 |  |  | 1881.701 | 98.25997
1882.183 | 282.95413 | 1882.183 | 242.45545 | 1882.183 | 180.35108 |  |  | 1882.183 | 98.25809
1882.666 | 282.94791 | 1882.666 | 242.46577 | 1882.666 | 180.35219 |  |  | 1882.666 | 98.25361
1883.148 | 282.93815 | 1883.148 | 242.47183 | 1883.148 | 180.34965 |  |  | 1883.148 | 98.24979
1883.63 | 282.92459 | 1883.63 | 242.47617 | 1883.63 | 180.34247 |  |  | 1883.63 | 98.2499
1884.112 | 282.90856 | 1884.112 | 242.48083 | 1884.112 | 180.33165 |  |  | 1884.112 | 98.25567
1884.594 | 282.89256 | 1884.594 | 242.48562 | 1884.594 | 180.31971 |  |  | 1884.594 | 98.26615
1885.076 | 282.87928 | 1885.076 | 242.48871 | 1885.076 | 180.30929 |  |  | 1885.076 | 98.2784
1885.558 | 282.87044 | 1885.558 | 242.48825 | 1885.558 | 180.30159 |  |  | 1885.558 | 98.28897
1886.04 | 282.86639 | 1886.04 | 242.48405 | 1886.04 | 180.29566 |  |  | 1886.04 | 98.29582
1886.523 | 282.86611 | 1886.523 | 242.4786 | 1886.523 | 180.28894 |  |  | 1886.523 | 98.29902
1887.005 | 282.86796 | 1887.005 | 242.47617 | 1887.005 | 180.27862 |  |  | 1887.005 | 98.30032
1887.487 | 282.87038 | 1887.487 | 242.48097 | 1887.487 | 180.26331 |  |  | 1887.487 | 98.30149
1887.969 | 282.87227 | 1887.969 | 242.49477 | 1887.969 | 180.2439 |  |  | 1887.969 | 98.3029
1888.451 | 282.87304 | 1888.451 | 242.51509 | 1888.451 | 180.22373 |  |  | 1888.451 | 98.30273
1888.933 | 282.87231 | 1888.933 | 242.53539 | 1888.933 | 180.20726 |  |  | 1888.933 | 98.29796
1889.415 | 282.86956 | 1889.415 | 242.548 | 1889.415 | 180.19796 |  |  | 1889.415 | 98.28646
1889.897 | 282.86418 | 1889.897 | 242.5483 | 1889.897 | 180.19644 |  |  | 1889.897 | 98.26943
1890.38 | 282.85571 | 1890.38 | 242.53748 | 1890.38 | 180.2003 |  |  | 1890.38 | 98.25157
1890.862 | 282.84418 | 1890.862 | 242.52157 | 1890.862 | 180.20586 |  |  | 1890.862 | 98.23883
1891.344 | 282.83036 | 1891.344 | 242.50732 | 1891.344 | 180.21031 |  |  | 1891.344 | 98.2354
1891.826 | 282.81543 | 1891.826 | 242.49876 | 1891.826 | 180.2127 |  |  | 1891.826 | 98.24185
1892.308 | 282.80064 | 1892.308 | 242.49564 | 1892.308 | 180.2136 |  |  | 1892.308 | 98.255
1892.79 | 282.78693 | 1892.79 | 242.49418 | 1892.79 | 180.21394 |  |  | 1892.79 | 98.26946
1893.272 | 282.77471 | 1893.272 | 242.48951 | 1893.272 | 180.21393 |  |  | 1893.272 | 98.27957
1893.754 | 282.7638 | 1893.754 | 242.47826 | 1893.754 | 180.21249 |  |  | 1893.754 | 98.28175
1894.236 | 282.75373 | 1894.236 | 242.4609 | 1894.236 | 180.2076 |  |  | 1894.236 | 98.27602
1894.719 | 282.74416 | 1894.719 | 242.44209 | 1894.719 | 180.1975 |  |  | 1894.719 | 98.26609
1895.201 | 282.73515 | 1895.201 | 242.42831 | 1895.201 | 180.18196 |  |  | 1895.201 | 98.25733
1895.683 | 282.72715 | 1895.683 | 242.42413 | 1895.683 | 180.16269 |  |  | 1895.683 | 98.25397
1896.165 | 282.72059 | 1896.165 | 242.42985 | 1896.165 | 180.14278 |  |  | 1896.165 | 98.25712
1896.647 | 282.7154 | 1896.647 | 242.44124 | 1896.647 | 180.12503 |  |  | 1896.647 | 98.26466
1897.129 | 282.71083 | 1897.129 | 242.4519 | 1897.129 | 180.11069 |  |  | 1897.129 | 98.27293
1897.611 | 282.70575 | 1897.611 | 242.45665 | 1897.611 | 180.09908 |  |  | 1897.611 | 98.27901
1898.093 | 282.69918 | 1898.093 | 242.45365 | 1898.093 | 180.08829 |  |  | 1898.093 | 98.2821
1898.575 | 282.69096 | 1898.575 | 242.44495 | 1898.575 | 180.07643 |  |  | 1898.575 | 98.28341
1899.058 | 282.68194 | 1899.058 | 242.43479 | 1899.058 | 180.06287 |  |  | 1899.058 | 98.28507
1899.54 | 282.67383 | 1899.54 | 242.42728 | 1899.54 | 180.0486 |  |  | 1899.54 | 98.28862
1900.022 | 282.66848 | 1900.022 | 242.42449 | 1900.022 | 180.03587 |  |  | 1900.022 | 98.29396
1900.504 | 282.66696 | 1900.504 | 242.42587 | 1900.504 | 180.02686 |  |  | 1900.504 | 98.29975
1900.986 | 282.66914 | 1900.986 | 242.42934 | 1900.986 | 180.02264 |  |  | 1900.986 | 98.30424
1901.468 | 282.67372 | 1901.468 | 242.43316 | 1901.468 | 180.02271 |  |  | 1901.468 | 98.30676
1901.95 | 282.67874 | 1901.95 | 242.43742 | 1901.95 | 180.02549 |  |  | 1901.95 | 98.30834
1902.432 | 282.68261 | 1902.432 | 242.44433 | 1902.432 | 180.02937 |  |  | 1902.432 | 98.31119
1902.915 | 282.68462 | 1902.915 | 242.45667 | 1902.915 | 180.0338 |  |  | 1902.915 | 98.31718
1903.397 | 282.68503 | 1903.397 | 242.47588 | 1903.397 | 180.0394 |  |  | 1903.397 | 98.32655
1903.879 | 282.68451 | 1903.879 | 242.50058 | 1903.879 | 180.04733 |  |  | 1903.879 | 98.33729
1904.361 | 282.68343 | 1904.361 | 242.52684 | 1904.361 | 180.05803 |  |  | 1904.361 | 98.34607
1904.843 | 282.68151 | 1904.843 | 242.54985 | 1904.843 | 180.0705 |  |  | 1904.843 | 98.35006
1905.325 | 282.67776 | 1905.325 | 242.56609 | 1905.325 | 180.0823 |  |  | 1905.325 | 98.3486
1905.807 | 282.67117 | 1905.807 | 242.57504 | 1905.807 | 180.09075 |  |  | 1905.807 | 98.34385
1906.289 | 282.66136 | 1906.289 | 242.57901 | 1906.289 | 180.09429 |  |  | 1906.289 | 98.33986
1906.771 | 282.6489 | 1906.771 | 242.58139 | 1906.771 | 180.09352 |  |  | 1906.771 | 98.34055
1907.254 | 282.63522 | 1907.254 | 242.58455 | 1907.254 | 180.09103 |  |  | 1907.254 | 98.34766
1907.736 | 282.62193 | 1907.736 | 242.58836 | 1907.736 | 180.0902 |  |  | 1907.736 | 98.35969
1908.218 | 282.61005 | 1908.218 | 242.59049 | 1908.218 | 180.0933 |  |  | 1908.218 | 98.37265
1908.7 | 282.59962 | 1908.7 | 242.5882 | 1908.7 | 180.10014 |  |  | 1908.7 | 98.38196
1909.182 | 282.58992 | 1909.182 | 242.58093 | 1909.182 | 180.09861 |  |  | 1909.182 | 98.38516
1909.664 | 282.58025 | 1909.664 | 242.57133 | 1909.664 | 180.09708 |  |  | 1909.664 | 98.38326
1910.146 | 282.57083 | 1910.146 | 242.5644 | 1910.146 | 180.09556 |  |  | 1910.146 | 98.3799
1910.628 | 282.5631 | 1910.628 | 242.56461 | 1910.628 | 180.09403 |  |  | 1910.628 | 98.37908
1911.11 | 282.55909 | 1911.11 | 242.57318 | 1911.11 | 180.0925 |  |  | 1911.11 | 98.38253
1911.593 | 282.56027 | 1911.593 | 242.58722 | 1911.593 | 180.09097 |  |  | 1911.593 | 98.3888
1912.075 | 282.56651 | 1912.075 | 242.60115 | 1912.075 | 180.08945 |  |  | 1912.075 | 98.39447
1912.557 | 282.57565 | 1912.557 | 242.60961 | 1912.557 | 180.08792 |  |  | 1912.557 | 98.39589
1913.039 | 282.58433 | 1913.039 | 242.61047 | 1913.039 | 180.08639 |  |  | 1913.039 | 98.39189
1913.521 | 282.58915 | 1913.521 | 242.60612 | 1913.521 | 180.08487 |  |  | 1913.521 | 98.38434
1914.003 | 282.58828 | 1914.003 | 242.60243 | 1914.003 | 180.08334 |  |  | 1914.003 | 98.37747
1914.485 | 282.58213 | 1914.485 | 242.60605 | 1914.485 | 180.08181 |  |  | 1914.485 | 98.37561
1914.967 | 282.57318 | 1914.967 | 242.62111 | 1914.967 | 180.08028 |  |  | 1914.967 | 98.38114
1915.45 | 282.56469 | 1915.45 | 242.64693 | 1915.45 | 180.07876 |  |  | 1915.45 | 98.39307
1915.932 | 282.55917 | 1915.932 | 242.67801 | 1915.932 | 180.07723 |  |  | 1915.932 | 98.40736
1916.414 | 282.5572 | 1916.414 | 242.70563 | 1916.414 | 180.0757 |  |  | 1916.414 | 98.41867
1916.896 | 282.55687 | 1916.896 | 242.7216 | 1916.896 | 180.07417 |  |  | 1916.896 | 98.42299
1917.378 | 282.55485 | 1917.378 | 242.72179 | 1917.378 | 180.07265 |  |  | 1917.378 | 98.4201
1917.86 | 282.54833 | 1917.86 | 242.70853 | 1917.86 | 180.07112 |  |  | 1917.86 | 98.41416
1918.342 | 282.53699 | 1918.342 | 242.68874 | 1918.342 | 180.06959 |  |  | 1918.342 | 98.41131
1918.824 | 282.52335 | 1918.824 | 242.66995 | 1918.824 | 180.06807 |  |  | 1918.824 | 98.41625
1919.307 | 282.51123 | 1919.307 | 242.65639 | 1919.307 | 180.06654 |  |  | 1919.307 | 98.42944
1919.789 | 282.50362 | 1919.789 | 242.64845 | 1919.789 | 180.06501 |  |  | 1919.789 | 98.44774
1920.271 | 282.50137 | 1920.271 | 242.64456 | 1920.271 | 180.06348 |  |  | 1920.271 | 98.4664
1920.753 | 282.50301 | 1920.753 | 242.64423 | 1920.753 | 180.06196 |  |  | 1920.753 | 98.48144
1921.235 | 282.50558 | 1921.235 | 242.64939 | 1921.235 | 180.06043 |  |  | 1921.235 | 98.49096
1921.717 | 282.50621 | 1921.717 | 242.66427 | 1921.717 | 180.0589 |  |  | 1921.717 | 98.4955
1922.199 | 282.50328 | 1922.199 | 242.69278 | 1922.199 | 180.05737 |  |  | 1922.199 | 98.49692
1922.681 | 282.4974 | 1922.681 | 242.73509 | 1922.681 | 180.05585 |  |  | 1922.681 | 98.49739
1923.163 | 282.49086 | 1923.163 | 242.7855 | 1923.163 | 180.05432 |  |  | 1923.163 | 98.49797
1923.646 | 282.48616 | 1923.646 | 242.83418 | 1923.646 | 180.05279 |  |  | 1923.646 | 98.49871
1924.128 | 282.4843 | 1924.128 | 242.8718 | 1924.128 | 180.05126 |  |  | 1924.128 | 98.49944
1924.61 | 282.48431 | 1924.61 | 242.89429 | 1924.61 | 180.04974 |  |  | 1924.61 | 98.50097
1925.092 | 282.4839 | 1925.092 | 242.904 | 1925.092 | 180.04821 |  |  | 1925.092 | 98.50509
1925.574 | 282.4811 | 1925.574 | 242.90774 | 1925.574 | 180.04668 |  |  | 1925.574 | 98.51384
1926.056 | 282.47532 | 1926.056 | 242.90667 | 1926.056 | 180.04515 |  |  | 1926.056 | 98.52786
1926.538 | 282.46779 | 1926.538 | 242.9056 | 1926.538 | 180.04363 |  |  | 1926.538 | 98.54551
1927.02 | 282.46098 | 1927.02 | 242.90453 | 1927.02 | 180.0421 |  |  | 1927.02 | 98.56251
1927.502 | 282.45744 | 1927.502 | 242.90347 | 1927.502 | 180.04057 |  |  | 1927.502 | 98.57365
1927.985 | 282.45834 | 1927.985 | 242.9024 | 1927.985 | 180.03905 |  |  | 1927.985 | 98.57506
1928.467 | 282.46292 | 1928.467 | 242.90133 | 1928.467 | 180.03752 |  |  | 1928.467 | 98.56649
1928.949 | 282.45888 | 1928.949 | 242.90026 | 1928.949 | 180.03599 |  |  | 1928.949 | 98.55183
1929.431 | 282.45483 | 1929.431 | 242.89919 | 1929.431 | 180.03446 |  |  | 1929.431 | 98.53755
1929.913 | 282.45079 | 1929.913 | 242.89812 | 1929.913 | 180.03294 |  |  | 1929.913 | 98.52964
1930.395 | 282.44675 | 1930.395 | 242.89706 | 1930.395 | 180.03141 |  |  | 1930.395 | 98.53113
1930.877 | 282.44271 | 1930.877 | 242.89599 | 1930.877 | 180.02988 |  |  | 1930.877 | 98.54056
1931.359 | 282.43866 | 1931.359 | 242.89492 | 1931.359 | 180.02835 |  |  | 1931.359 | 98.55325
1931.842 | 282.43462 | 1931.842 | 242.89385 | 1931.842 | 180.02683 |  |  | 1931.842 | 98.56362
1932.324 | 282.43058 | 1932.324 | 242.89278 | 1932.324 | 180.0253 |  |  | 1932.324 | 98.56841
1932.806 | 282.42654 | 1932.806 | 242.89172 | 1932.806 | 180.02377 |  |  | 1932.806 | 98.5681
1933.288 | 282.42249 | 1933.288 | 242.89065 | 1933.288 | 180.02225 |  |  | 1933.288 | 98.56653
1933.77 | 282.41845 | 1933.77 | 242.88958 | 1933.77 | 180.02072 |  |  | 1933.77 | 98.56826
1934.252 | 282.41441 | 1934.252 | 242.88851 | 1934.252 | 180.01919 |  |  | 1934.252 | 98.57625
1934.734 | 282.41037 | 1934.734 | 242.88745 | 1934.734 | 180.01766 |  |  | 1934.734 | 98.59015
1935.216 | 282.40632 | 1935.216 | 242.88638 | 1935.216 | 180.01614 |  |  | 1935.216 | 98.60721
1935.698 | 282.40228 | 1935.698 | 242.88531 | 1935.698 | 180.01461 |  |  | 1935.698 | 98.60628
1936.181 | 282.39824 | 1936.181 | 242.88425 | 1936.181 | 180.01308 |  |  | 1936.181 | 98.60535
1936.663 | 282.3942 | 1936.663 | 242.88318 | 1936.663 | 180.01155 |  |  | 1936.663 | 98.60442
1937.145 | 282.39015 | 1937.145 | 242.88211 | 1937.145 | 180.01003 |  |  | 1937.145 | 98.60349
1937.627 | 282.38611 | 1937.627 | 242.88104 | 1937.627 | 180.0085 |  |  | 1937.627 | 98.60256
1938.109 | 282.38206 | 1938.109 | 242.87997 | 1938.109 | 180.00697 |  |  | 1938.109 | 98.60162
1938.591 | 282.37802 | 1938.591 | 242.87891 | 1938.591 | 180.00544 |  |  | 1938.591 | 98.60069
1939.073 | 282.37398 | 1939.073 | 242.87784 | 1939.073 | 180.00392 |  |  | 1939.073 | 98.59976
1939.555 | 282.36994 | 1939.555 | 242.87677 | 1939.555 | 180.00239 |  |  | 1939.555 | 98.59883
1940.037 | 282.36589 | 1940.037 | 242.8757 | 1940.037 | 180.00086 |  |  | 1940.037 | 98.59789
1940.52 | 282.36185 | 1940.52 | 242.87463 | 1940.52 | 179.99933 |  |  | 1940.52 | 98.59696
1941.002 | 282.35781 | 1941.002 | 242.87357 | 1941.002 | 179.99781 |  |  | 1941.002 | 98.59604
1941.484 | 282.35377 | 1941.484 | 242.8725 | 1941.484 | 179.99628 |  |  | 1941.484 | 98.5951
1941.966 | 282.34972 | 1941.966 | 242.87143 | 1941.966 | 179.99475 |  |  | 1941.966 | 98.59416
1942.448 | 282.34568 | 1942.448 | 242.87036 | 1942.448 | 179.99323 |  |  | 1942.448 | 98.59323
1942.93 | 282.34164 | 1942.93 | 242.86929 | 1942.93 | 179.9917 |  |  | 1942.93 | 98.59231
1943.412 | 282.33759 | 1943.412 | 242.86823 | 1943.412 | 179.99017 |  |  | 1943.412 | 98.59138
1943.894 | 282.33355 | 1943.894 | 242.86716 | 1943.894 | 179.98864 |  |  | 1943.894 | 98.59044
1944.377 | 282.32951 | 1944.377 | 242.86609 | 1944.377 | 179.98712 |  |  | 1944.377 | 98.58951
1944.859 | 282.32547 | 1944.859 | 242.86502 | 1944.859 | 179.98559 |  |  | 1944.859 | 98.58858
1945.341 | 282.32142 | 1945.341 | 242.86395 | 1945.341 | 179.98406 |  |  | 1945.341 | 98.58765
1945.823 | 282.31738 | 1945.823 | 242.86288 | 1945.823 | 179.98253 |  |  | 1945.823 | 98.58671
1946.305 | 282.31334 | 1946.305 | 242.86182 | 1946.305 | 179.98101 |  |  | 1946.305 | 98.58578
1946.787 | 282.3093 | 1946.787 | 242.86075 | 1946.787 | 179.97948 |  |  | 1946.787 | 98.58485
1947.269 | 282.30525 | 1947.269 | 242.85968 | 1947.269 | 179.97795 |  |  | 1947.269 | 98.58392
1947.751 | 282.30121 | 1947.751 | 242.85861 | 1947.751 | 179.97642 |  |  | 1947.751 | 98.58299
1948.234 | 282.29716 | 1948.234 | 242.85754 | 1948.234 | 179.9749 |  |  | 1948.234 | 98.58205
1948.716 | 282.29313 | 1948.716 | 242.85648 | 1948.716 | 179.97337 |  |  | 1948.716 | 98.58112
1949.198 | 282.28908 | 1949.198 | 242.85541 | 1949.198 | 179.97184 |  |  | 1949.198 | 98.58019
1949.68 | 282.28504 | 1949.68 | 242.85434 | 1949.68 | 179.97031 |  |  | 1949.68 | 98.57926
1950.162 | 282.28099 | 1950.162 | 242.85327 | 1950.162 | 179.96879 |  |  | 1950.162 | 98.57833
1950.644 | 282.27695 | 1950.644 | 242.8522 | 1950.644 | 179.96726 |  |  | 1950.644 | 98.5774
1951.126 | 282.27291 | 1951.126 | 242.85114 | 1951.126 | 179.96573 |  |  | 1951.126 | 98.57647
1951.608 | 282.26887 | 1951.608 | 242.85007 | 1951.608 | 179.9642 |  |  | 1951.608 | 98.57553
1952.09 | 282.26482 | 1952.09 | 242.84901 | 1952.09 | 179.96268 |  |  | 1952.09 | 98.5746
1952.573 | 282.26078 | 1952.573 | 242.84794 | 1952.573 | 179.96115 |  |  | 1952.573 | 98.57367
1953.055 | 282.25674 | 1953.055 | 242.84687 | 1953.055 | 179.95962 |  |  | 1953.055 | 98.57274
1953.537 | 282.2527 | 1953.537 | 242.8458 | 1953.537 | 179.9581 |  |  | 1953.537 | 98.57181
1954.019 | 282.24865 | 1954.019 | 242.84473 | 1954.019 | 179.95657 |  |  | 1954.019 | 98.57088
1954.501 | 282.24461 | 1954.501 | 242.84367 | 1954.501 | 179.95504 |  |  | 1954.501 | 98.56995
1954.983 | 282.24057 | 1954.983 | 242.8426 | 1954.983 | 179.95351 |  |  | 1954.983 | 98.56901
1955.465 | 282.23652 | 1955.465 | 242.84153 | 1955.465 | 179.95199 |  |  | 1955.465 | 98.56808
1955.947 | 282.23248 | 1955.947 | 242.84046 | 1955.947 | 179.95046 |  |  | 1955.947 | 98.56715
1956.429 | 282.22844 | 1956.429 | 242.83939 | 1956.429 | 179.94893 |  |  | 1956.429 | 98.56622
1956.912 | 282.2244 | 1956.912 | 242.83833 | 1956.912 | 179.9474 |  |  | 1956.912 | 98.56528
1957.394 | 282.22035 | 1957.394 | 242.83726 | 1957.394 | 179.94588 |  |  | 1957.394 | 98.56435
1957.876 | 282.21631 | 1957.876 | 242.83619 | 1957.876 | 179.94435 |  |  | 1957.876 | 98.56342
1958.358 | 282.21227 | 1958.358 | 242.83512 | 1958.358 | 179.94282 |  |  | 1958.358 | 98.56249
1958.84 | 282.20823 | 1958.84 | 242.83405 | 1958.84 | 179.9413 |  |  | 1958.84 | 98.56155
1959.322 | 282.20418 | 1959.322 | 242.83298 | 1959.322 | 179.93977 |  |  | 1959.322 | 98.56062
1959.804 | 282.20014 | 1959.804 | 242.83192 | 1959.804 | 179.93824 |  |  | 1959.804 | 98.5597
1960.286 | 282.19609 | 1960.286 | 242.83085 | 1960.286 | 179.93671 |  |  | 1960.286 | 98.55877
1960.769 | 282.19205 | 1960.769 | 242.82978 | 1960.769 | 179.93518 |  |  | 1960.769 | 98.55783
1961.251 | 282.18801 | 1961.251 | 242.82871 | 1961.251 | 179.93366 |  |  | 1961.251 | 98.5569
1961.733 | 282.18397 | 1961.733 | 242.82764 | 1961.733 | 179.93213 |  |  | 1961.733 | 98.55596
1962.215 | 282.17992 | 1962.215 | 242.82658 | 1962.215 | 179.9306 |  |  | 1962.215 | 98.55503
1962.697 | 282.17588 | 1962.697 | 242.82551 | 1962.697 | 179.92908 |  |  | 1962.697 | 98.5541
1963.179 | 282.17184 | 1963.179 | 242.82444 | 1963.179 | 179.92755 |  |  | 1963.179 | 98.55317
1963.661 | 282.1678 | 1963.661 | 242.82337 | 1963.661 | 179.92602 |  |  | 1963.661 | 98.55224
1964.143 | 282.16375 | 1964.143 | 242.8223 | 1964.143 | 179.92449 |  |  | 1964.143 | 98.55131
1964.625 | 282.15971 | 1964.625 | 242.82124 | 1964.625 | 179.92297 |  |  | 1964.625 | 98.55038
1965.108 | 282.15567 | 1965.108 | 242.82017 | 1965.108 | 179.92144 |  |  | 1965.108 | 98.54944
1965.59 | 282.15163 | 1965.59 | 242.8191 | 1965.59 | 179.91991 |  |  | 1965.59 | 98.54851
1966.072 | 282.14758 | 1966.072 | 242.81803 | 1966.072 | 179.91838 |  |  | 1966.072 | 98.54758
1966.554 | 282.14354 | 1966.554 | 242.81696 | 1966.554 | 179.91686 |  |  | 1966.554 | 98.54665
1967.036 | 282.1395 | 1967.036 | 242.8159 | 1967.036 | 179.91533 |  |  | 1967.036 | 98.54572
1967.518 | 282.13546 | 1967.518 | 242.81483 | 1967.518 | 179.9138 |  |  | 1967.518 | 98.54479
1968 | 282.13141 | 1968 | 242.81376 | 1968 | 179.91228 |  |  | 1968 | 98.54385
1968.482 | 282.12737 | 1968.482 | 242.81269 | 1968.482 | 179.91075 |  |  | 1968.482 | 98.54292
1968.964 | 282.12333 | 1968.964 | 242.81162 | 1968.964 | 179.90922 |  |  | 1968.964 | 98.54199
1969.447 | 282.11928 | 1969.447 | 242.81055 | 1969.447 | 179.90769 |  |  | 1969.447 | 98.54106
1969.929 | 282.11524 | 1969.929 | 242.80949 | 1969.929 | 179.90617 |  |  | 1969.929 | 98.54013
1970.411 | 282.1112 | 1970.411 | 242.80843 | 1970.411 | 179.90464 |  |  | 1970.411 | 98.5392
1970.893 | 282.10715 | 1970.893 | 242.80736 | 1970.893 | 179.90311 |  |  | 1970.893 | 98.53827
1971.375 | 282.10311 | 1971.375 | 242.80629 | 1971.375 | 179.90158 |  |  | 1971.375 | 98.53733
1971.857 | 282.09907 | 1971.857 | 242.80522 | 1971.857 | 179.90006 |  |  | 1971.857 | 98.53639
1972.339 | 282.09503 | 1972.339 | 242.80415 | 1972.339 | 179.89853 |  |  | 1972.339 | 98.53546
1972.821 | 282.09098 | 1972.821 | 242.80309 | 1972.821 | 179.897 |  |  | 1972.821 | 98.53454
1973.304 | 282.08694 | 1973.304 | 242.80202 | 1973.304 | 179.89547 |  |  | 1973.304 | 98.53361
1973.786 | 282.0829 | 1973.786 | 242.80095 | 1973.786 | 179.89395 |  |  | 1973.786 | 98.53267
1974.268 | 282.07885 | 1974.268 | 242.79988 | 1974.268 | 179.89242 |  |  | 1974.268 | 98.53174
1974.75 | 282.07481 | 1974.75 | 242.79881 | 1974.75 | 179.89089 |  |  | 1974.75 | 98.53081
1975.232 | 282.07077 | 1975.232 | 242.79774 | 1975.232 | 179.88936 |  |  | 1975.232 | 98.52988
1975.714 | 282.06673 | 1975.714 | 242.79668 | 1975.714 | 179.88784 |  |  | 1975.714 | 98.52894
1976.196 | 282.06268 | 1976.196 | 242.79561 | 1976.196 | 179.88631 |  |  | 1976.196 | 98.52801
1976.678 | 282.05864 | 1976.678 | 242.79454 | 1976.678 | 179.88478 |  |  | 1976.678 | 98.52709
1977.161 | 282.0546 | 1977.161 | 242.79347 | 1977.161 | 179.88326 |  |  | 1977.161 | 98.52616
1977.643 | 282.05056 | 1977.643 | 242.7924 | 1977.643 | 179.88173 |  |  | 1977.643 | 98.52522
1978.125 | 282.04651 | 1978.125 | 242.79134 | 1978.125 | 179.8802 |  |  | 1978.125 | 98.52429
1978.607 | 282.04247 | 1978.607 | 242.79027 | 1978.607 | 179.87867 |  |  | 1978.607 | 98.52335
1979.089 | 282.03843 | 1979.089 | 242.7892 | 1979.089 | 179.87715 |  |  | 1979.089 | 98.52242
1979.571 | 282.03439 | 1979.571 | 242.78813 | 1979.571 | 179.87562 |  |  | 1979.571 | 98.52149
1980.053 | 282.03034 | 1980.053 | 242.78706 | 1980.053 | 179.87409 |  |  | 1980.053 | 98.52056
1980.535 | 282.0263 | 1980.535 | 242.786 | 1980.535 | 179.87256 |  |  | 1980.535 | 98.51963
1981.017 | 282.02225 | 1981.017 | 242.78493 | 1981.017 | 179.87104 |  |  | 1981.017 | 98.5187
1981.5 | 282.01821 | 1981.5 | 242.78386 | 1981.5 | 179.86951 |  |  | 1981.5 | 98.51776
1981.982 | 282.01417 | 1981.982 | 242.78279 | 1981.982 | 179.86798 |  |  | 1981.982 | 98.51683
1982.464 | 282.01013 | 1982.464 | 242.78172 | 1982.464 | 179.86646 |  |  | 1982.464 | 98.5159
1982.946 | 282.00608 | 1982.946 | 242.78065 | 1982.946 | 179.86493 |  |  | 1982.946 | 98.51497
1983.428 | 282.00204 | 1983.428 | 242.77959 | 1983.428 | 179.8634 |  |  | 1983.428 | 98.51404
1983.91 | 281.998 | 1983.91 | 242.77852 | 1983.91 | 179.86187 |  |  | 1983.91 | 98.51311
1984.392 | 281.99396 | 1984.392 | 242.77745 | 1984.392 | 179.86035 |  |  | 1984.392 | 98.51218
1984.874 | 281.98991 | 1984.874 | 242.77638 | 1984.874 | 179.85882 |  |  | 1984.874 | 98.51124
1985.356 | 281.98587 | 1985.356 | 242.77531 | 1985.356 | 179.85729 |  |  | 1985.356 | 98.51031
1985.839 | 281.98183 | 1985.839 | 242.77425 | 1985.839 | 179.85576 |  |  | 1985.839 | 98.50938
1986.321 | 281.97779 | 1986.321 | 242.77318 | 1986.321 | 179.85424 |  |  | 1986.321 | 98.50845
1986.803 | 281.97374 | 1986.803 | 242.77211 | 1986.803 | 179.85271 |  |  | 1986.803 | 98.50751
1987.285 | 281.9697 | 1987.285 | 242.77104 | 1987.285 | 179.85118 |  |  | 1987.285 | 98.50659
1987.767 | 281.96566 | 1987.767 | 242.76998 | 1987.767 | 179.84965 |  |  | 1987.767 | 98.50566
1988.249 | 281.96161 | 1988.249 | 242.76891 | 1988.249 | 179.84813 |  |  | 1988.249 | 98.50472
1988.731 | 281.95757 | 1988.731 | 242.76785 | 1988.731 | 179.8466 |  |  | 1988.731 | 98.50378
1989.213 | 281.95353 | 1989.213 | 242.76678 | 1989.213 | 179.84507 |  |  | 1989.213 | 98.50285
1989.696 | 281.94949 | 1989.696 | 242.76571 | 1989.696 | 179.84354 |  |  | 1989.696 | 98.50193
1990.178 | 281.94544 | 1990.178 | 242.76464 | 1990.178 | 179.84202 |  |  | 1990.178 | 98.501
1990.66 | 281.9414 | 1990.66 | 242.76357 | 1990.66 | 179.84049 |  |  | 1990.66 | 98.50006
1991.142 | 281.93736 | 1991.142 | 242.7625 | 1991.142 | 179.83896 |  |  | 1991.142 | 98.49913
1991.624 | 281.93332 | 1991.624 | 242.76144 | 1991.624 | 179.83743 |  |  | 1991.624 | 98.4982
1992.106 | 281.92927 | 1992.106 | 242.76037 | 1992.106 | 179.83591 |  |  | 1992.106 | 98.49727
1992.588 | 281.92523 | 1992.588 | 242.7593 | 1992.588 | 179.83438 |  |  | 1992.588 | 98.49633
1993.07 | 281.92119 | 1993.07 | 242.75823 | 1993.07 | 179.83285 |  |  | 1993.07 | 98.4954
1993.552 | 281.91714 | 1993.552 | 242.75716 | 1993.552 | 179.83133 |  |  | 1993.552 | 98.49447
1994.035 | 281.9131 | 1994.035 | 242.7561 | 1994.035 | 179.8298 |  |  | 1994.035 | 98.49354
1994.517 | 281.90906 | 1994.517 | 242.75503 | 1994.517 | 179.82827 |  |  | 1994.517 | 98.49261
1994.999 | 281.90501 | 1994.999 | 242.75396 | 1994.999 | 179.82674 |  |  | 1994.999 | 98.49167
1995.481 | 281.90097 | 1995.481 | 242.75289 | 1995.481 | 179.82522 |  |  | 1995.481 | 98.49074
1995.963 | 281.89693 | 1995.963 | 242.75182 | 1995.963 | 179.82369 |  |  | 1995.963 | 98.48981
1996.445 | 281.89289 | 1996.445 | 242.75076 | 1996.445 | 179.82216 |  |  | 1996.445 | 98.48888
1996.927 | 281.88884 | 1996.927 | 242.74969 | 1996.927 | 179.82063 |  |  | 1996.927 | 98.48795
1997.409 | 281.8848 | 1997.409 | 242.74862 | 1997.409 | 179.81911 |  |  | 1997.409 | 98.48702
1997.891 | 281.88076 | 1997.891 | 242.74755 | 1997.891 | 179.81758 |  |  | 1997.891 | 98.48609
1998.374 | 281.87671 | 1998.374 | 242.74648 | 1998.374 | 179.81605 |  |  | 1998.374 | 98.48515
1998.856 | 281.87267 | 1998.856 | 242.74541 | 1998.856 | 179.81452 |  |  | 1998.856 | 98.48422
1999.338 | 281.86863 | 1999.338 | 242.74435 | 1999.338 | 179.813 |  |  | 1999.338 | 98.48329
1999.82 | 281.86459 | 1999.82 | 242.74328 | 1999.82 | 179.81147 |  |  | 1999.82 | 98.48236
2000.302 | 281.86054 | 2000.302 | 242.74221 | 2000.302 | 179.80994 |  |  | 2000.302 | 98.48143
2000.784 | 281.8565 | 2000.784 | 242.74114 | 2000.784 | 179.80841 |  |  | 2000.784 | 98.4805
2001.266 | 281.85246 | 2001.266 | 242.74007 | 2001.266 | 179.80689 |  |  | 2001.266 | 98.47957
2001.748 | 281.84842 | 2001.748 | 242.73901 | 2001.748 | 179.80536 |  |  | 2001.748 | 98.47863
2002.231 | 281.84437 | 2002.231 | 242.73794 | 2002.231 | 179.80383 |  |  | 2002.231 | 98.4777
2002.713 | 281.84033 | 2002.713 | 242.73687 | 2002.713 | 179.80231 |  |  | 2002.713 | 98.47677
2003.195 | 281.83629 | 2003.195 | 242.7358 | 2003.195 | 179.80078 |  |  | 2003.195 | 98.47584
2003.677 | 281.83224 | 2003.677 | 242.73473 | 2003.677 | 179.79925 |  |  | 2003.677 | 98.4749
2004.159 | 281.8282 | 2004.159 | 242.73367 | 2004.159 | 179.79772 |  |  | 2004.159 | 98.47397
2004.641 | 281.82416 | 2004.641 | 242.7326 | 2004.641 | 179.7962 |  |  | 2004.641 | 98.47304
2005.123 | 281.82012 | 2005.123 | 242.73153 | 2005.123 | 179.79467 |  |  | 2005.123 | 98.47211
2005.605 | 281.81607 | 2005.605 | 242.73046 | 2005.605 | 179.79314 |  |  | 2005.605 | 98.47117
2006.088 | 281.81203 | 2006.088 | 242.7294 | 2006.088 | 179.79161 |  |  | 2006.088 | 98.47024
2006.57 | 281.80799 | 2006.57 | 242.72833 | 2006.57 | 179.79009 |  |  | 2006.57 | 98.46932
2007.052 | 281.80395 | 2007.052 | 242.72726 | 2007.052 | 179.78856 |  |  | 2007.052 | 98.46839
2007.534 | 281.7999 | 2007.534 | 242.7262 | 2007.534 | 179.78703 |  |  | 2007.534 | 98.46745
2008.016 | 281.79586 | 2008.016 | 242.72513 | 2008.016 | 179.78551 |  |  | 2008.016 | 98.46652
2008.498 | 281.79181 | 2008.498 | 242.72406 | 2008.498 | 179.78398 |  |  | 2008.498 | 98.46559
2008.98 | 281.78777 | 2008.98 | 242.72299 | 2008.98 | 179.78245 |  |  | 2008.98 | 98.46466
2009.462 | 281.78373 | 2009.462 | 242.72192 | 2009.462 | 179.78092 |  |  | 2009.462 | 98.46372
2009.944 | 281.77969 | 2009.944 | 242.72086 | 2009.944 | 179.7794 |  |  | 2009.944 | 98.46279
2010.427 | 281.77564 | 2010.427 | 242.71979 | 2010.427 | 179.77787 |  |  | 2010.427 | 98.46186
2010.909 | 281.7716 | 2010.909 | 242.71872 | 2010.909 | 179.77634 |  |  | 2010.909 | 98.46093
2011.391 | 281.76756 | 2011.391 | 242.71765 | 2011.391 | 179.77481 |  |  | 2011.391 | 98.46
2011.873 | 281.76352 | 2011.873 | 242.71658 | 2011.873 | 179.77328 |  |  | 2011.873 | 98.45906
2012.355 | 281.75947 | 2012.355 | 242.71552 | 2012.355 | 179.77176 |  |  | 2012.355 | 98.45813
2012.837 | 281.75543 | 2012.837 | 242.71445 | 2012.837 | 179.77023 |  |  | 2012.837 | 98.4572
2013.319 | 281.75139 | 2013.319 | 242.71338 | 2013.319 | 179.7687 |  |  | 2013.319 | 98.45627
2013.801 | 281.74734 | 2013.801 | 242.71231 | 2013.801 | 179.76718 |  |  | 2013.801 | 98.45534
2014.283 | 281.7433 | 2014.283 | 242.71124 | 2014.283 | 179.76565 |  |  | 2014.283 | 98.45441
2014.766 | 281.73926 | 2014.766 | 242.71017 | 2014.766 | 179.76412 |  |  | 2014.766 | 98.45348
2015.248 | 281.73522 | 2015.248 | 242.70911 | 2015.248 | 179.76259 |  |  | 2015.248 | 98.45254
2015.73 | 281.73117 | 2015.73 | 242.70804 | 2015.73 | 179.76107 |  |  | 2015.73 | 98.45161
2016.212 | 281.72713 | 2016.212 | 242.70697 | 2016.212 | 179.75954 |  |  | 2016.212 | 98.45068
2016.694 | 281.72309 | 2016.694 | 242.7059 | 2016.694 | 179.75801 |  |  | 2016.694 | 98.44975
2017.176 | 281.71905 | 2017.176 | 242.70483 | 2017.176 | 179.75648 |  |  | 2017.176 | 98.44882
2017.658 | 281.715 | 2017.658 | 242.70377 | 2017.658 | 179.75496 |  |  | 2017.658 | 98.44789
2018.14 | 281.71096 | 2018.14 | 242.7027 | 2018.14 | 179.75343 |  |  | 2018.14 | 98.44695
2018.623 | 281.70692 | 2018.623 | 242.70163 | 2018.623 | 179.7519 |  |  | 2018.623 | 98.44602
2019.105 | 281.70287 | 2019.105 | 242.70056 | 2019.105 | 179.75038 |  |  | 2019.105 | 98.44509
2019.587 | 281.69883 | 2019.587 | 242.69949 | 2019.587 | 179.74885 |  |  | 2019.587 | 98.44416
2020.069 | 281.69479 | 2020.069 | 242.69843 | 2020.069 | 179.74732 |  |  | 2020.069 | 98.44323
2020.551 | 281.69075 | 2020.551 | 242.69736 | 2020.551 | 179.74579 |  |  | 2020.551 | 98.44229
2021.033 | 281.6867 | 2021.033 | 242.69629 | 2021.033 | 179.74427 |  |  | 2021.033 | 98.44136
2021.515 | 281.68266 | 2021.515 | 242.69522 | 2021.515 | 179.74274 |  |  | 2021.515 | 98.44043
2021.997 | 281.67862 | 2021.997 | 242.69415 | 2021.997 | 179.74121 |  |  | 2021.997 | 98.4395
2022.479 | 281.67458 | 2022.479 | 242.69308 | 2022.479 | 179.73968 |  |  | 2022.479 | 98.43856
2022.962 | 281.67053 | 2022.962 | 242.69202 | 2022.962 | 179.73816 |  |  | 2022.962 | 98.43763
2023.444 | 281.66649 | 2023.444 | 242.69095 | 2023.444 | 179.73663 |  |  | 2023.444 | 98.43671
2023.926 | 281.66245 | 2023.926 | 242.68989 | 2023.926 | 179.7351 |  |  | 2023.926 | 98.43578
2024.408 | 281.6584 | 2024.408 | 242.68882 | 2024.408 | 179.73357 |  |  | 2024.408 | 98.43484
2024.89 | 281.65436 | 2024.89 | 242.68775 | 2024.89 | 179.73205 |  |  | 2024.89 | 98.43391
2025.372 | 281.65032 | 2025.372 | 242.68668 | 2025.372 | 179.73052 |  |  | 2025.372 | 98.43297
2025.854 | 281.64627 | 2025.854 | 242.68562 | 2025.854 | 179.72899 |  |  | 2025.854 | 98.43204
2026.336 | 281.64223 | 2026.336 | 242.68455 | 2026.336 | 179.72746 |  |  | 2026.336 | 98.43111
2026.818 | 281.63819 | 2026.818 | 242.68348 | 2026.818 | 179.72594 |  |  | 2026.818 | 98.43018
2027.301 | 281.63415 | 2027.301 | 242.68241 | 2027.301 | 179.72441 |  |  | 2027.301 | 98.42925
2027.783 | 281.6301 | 2027.783 | 242.68134 | 2027.783 | 179.72288 |  |  | 2027.783 | 98.42832
2028.265 | 281.62606 | 2028.265 | 242.68027 | 2028.265 | 179.72136 |  |  | 2028.265 | 98.42739
2028.747 | 281.62202 | 2028.747 | 242.67921 | 2028.747 | 179.71983 |  |  | 2028.747 | 98.42645
2029.229 | 281.61798 | 2029.229 | 242.67814 | 2029.229 | 179.7183 |  |  | 2029.229 | 98.42552
2029.711 | 281.61393 | 2029.711 | 242.67707 | 2029.711 | 179.71677 |  |  | 2029.711 | 98.42459
2030.193 | 281.60989 | 2030.193 | 242.676 | 2030.193 | 179.71525 |  |  | 2030.193 | 98.42366
2030.675 | 281.60585 | 2030.675 | 242.67493 | 2030.675 | 179.71372 |  |  | 2030.675 | 98.42273
2031.158 | 281.6018 | 2031.158 | 242.67387 | 2031.158 | 179.71219 |  |  | 2031.158 | 98.4218
2031.64 | 281.59776 | 2031.64 | 242.6728 | 2031.64 | 179.71066 |  |  | 2031.64 | 98.42086
2032.122 | 281.59372 | 2032.122 | 242.67173 | 2032.122 | 179.70914 |  |  | 2032.122 | 98.41993
2032.604 | 281.58968 | 2032.604 | 242.67066 | 2032.604 | 179.70761 |  |  | 2032.604 | 98.419
2033.086 | 281.58563 | 2033.086 | 242.66959 | 2033.086 | 179.70608 |  |  | 2033.086 | 98.41807
2033.568 | 281.58159 | 2033.568 | 242.66853 | 2033.568 | 179.70456 |  |  | 2033.568 | 98.41714
2034.05 | 281.57755 | 2034.05 | 242.66746 | 2034.05 | 179.70303 |  |  | 2034.05 | 98.41621
2034.532 | 281.57351 | 2034.532 | 242.66639 | 2034.532 | 179.7015 |  |  | 2034.532 | 98.41528
2035.015 | 281.56946 | 2035.015 | 242.66532 | 2035.015 | 179.69997 |  |  | 2035.015 | 98.41434
2035.497 | 281.56542 | 2035.497 | 242.66425 | 2035.497 | 179.69845 |  |  | 2035.497 | 98.4134
2035.979 | 281.56138 | 2035.979 | 242.66319 | 2035.979 | 179.69692 |  |  | 2035.979 | 98.41247
2036.461 | 281.55733 | 2036.461 | 242.66212 | 2036.461 | 179.69539 |  |  | 2036.461 | 98.41155
2036.943 | 281.55329 | 2036.943 | 242.66105 | 2036.943 | 179.69386 |  |  | 2036.943 | 98.41062
2037.425 | 281.54925 | 2037.425 | 242.65998 | 2037.425 | 179.69234 |  |  | 2037.425 | 98.40968
2037.907 | 281.54521 | 2037.907 | 242.65891 | 2037.907 | 179.69081 |  |  | 2037.907 | 98.40875
2038.389 | 281.54116 | 2038.389 | 242.65784 | 2038.389 | 179.68928 |  |  | 2038.389 | 98.40782
2038.871 | 281.53712 | 2038.871 | 242.65678 | 2038.871 | 179.68775 |  |  | 2038.871 | 98.40689
2039.354 | 281.53308 | 2039.354 | 242.65571 | 2039.354 | 179.68623 |  |  | 2039.354 | 98.40595
2039.836 | 281.52903 | 2039.836 | 242.65464 | 2039.836 | 179.6847 |  |  | 2039.836 | 98.40502
2040.318 | 281.52499 | 2040.318 | 242.65357 | 2040.318 | 179.68317 |  |  | 2040.318 | 98.40409
2040.8 | 281.52095 | 2040.8 | 242.6525 | 2040.8 | 179.68164 |  |  | 2040.8 | 98.40316
2041.282 | 281.5169 | 2041.282 | 242.65144 | 2041.282 | 179.68012 |  |  | 2041.282 | 98.40223
2041.764 | 281.51286 | 2041.764 | 242.65038 | 2041.764 | 179.67859 |  |  | 2041.764 | 98.40129
2042.246 | 281.50882 | 2042.246 | 242.64931 | 2042.246 | 179.67706 |  |  | 2042.246 | 98.40036
2042.728 | 281.50478 | 2042.728 | 242.64824 | 2042.728 | 179.67554 |  |  | 2042.728 | 98.39943
2043.21 | 281.50073 | 2043.21 | 242.64717 | 2043.21 | 179.67401 |  |  | 2043.21 | 98.3985
2043.693 | 281.49669 | 2043.693 | 242.6461 | 2043.693 | 179.67248 |  |  | 2043.693 | 98.39757
2044.175 | 281.49265 | 2044.175 | 242.64503 | 2044.175 | 179.67095 |  |  | 2044.175 | 98.39664
2044.657 | 281.48861 | 2044.657 | 242.64397 | 2044.657 | 179.66943 |  |  | 2044.657 | 98.39571
2045.139 | 281.48456 | 2045.139 | 242.6429 | 2045.139 | 179.6679 |  |  | 2045.139 | 98.39477
2045.621 | 281.48052 | 2045.621 | 242.64183 | 2045.621 | 179.66637 |  |  | 2045.621 | 98.39384
2046.103 | 281.47648 | 2046.103 | 242.64076 | 2046.103 | 179.66484 |  |  | 2046.103 | 98.39291
2046.585 | 281.47243 | 2046.585 | 242.63969 | 2046.585 | 179.66332 |  |  | 2046.585 | 98.39198
2047.067 | 281.46839 | 2047.067 | 242.63863 | 2047.067 | 179.66179 |  |  | 2047.067 | 98.39105
2047.55 | 281.46435 | 2047.55 | 242.63756 | 2047.55 | 179.66026 |  |  | 2047.55 | 98.39012
2048.032 | 281.46031 | 2048.032 | 242.63649 | 2048.032 | 179.65873 |  |  | 2048.032 | 98.38919
2048.514 | 281.45626 | 2048.514 | 242.63542 | 2048.514 | 179.65721 |  |  | 2048.514 | 98.38825
2048.996 | 281.45222 | 2048.996 | 242.63435 | 2048.996 | 179.65568 |  |  | 2048.996 | 98.38732
2049.478 | 281.44818 | 2049.478 | 242.63329 | 2049.478 | 179.65415 |  |  | 2049.478 | 98.38639
2049.96 | 281.44414 | 2049.96 | 242.63222 | 2049.96 | 179.65262 |  |  | 2049.96 | 98.38546
2050.442 | 281.44009 | 2050.442 | 242.63115 | 2050.442 | 179.6511 |  |  | 2050.442 | 98.38452
2050.924 | 281.43605 | 2050.924 | 242.63008 | 2050.924 | 179.64957 |  |  | 2050.924 | 98.38359
2051.406 | 281.432 | 2051.406 | 242.62901 | 2051.406 | 179.64804 |  |  | 2051.406 | 98.38266
2051.889 | 281.42797 | 2051.889 | 242.62794 | 2051.889 | 179.64651 |  |  | 2051.889 | 98.38173
2052.371 | 281.42392 | 2052.371 | 242.62688 | 2052.371 | 179.64499 |  |  | 2052.371 | 98.38079
2052.853 | 281.41988 | 2052.853 | 242.62581 | 2052.853 | 179.64346 |  |  | 2052.853 | 98.37986
2053.335 | 281.41583 | 2053.335 | 242.62474 | 2053.335 | 179.64193 |  |  | 2053.335 | 98.37894
2053.817 | 281.41179 | 2053.817 | 242.62367 | 2053.817 | 179.64041 |  |  | 2053.817 | 98.37801
2054.299 | 281.40775 | 2054.299 | 242.6226 | 2054.299 | 179.63888 |  |  | 2054.299 | 98.37707
2054.781 | 281.40371 | 2054.781 | 242.62154 | 2054.781 | 179.63735 |  |  | 2054.781 | 98.37614
2055.263 | 281.39966 | 2055.263 | 242.62047 | 2055.263 | 179.63582 |  |  | 2055.263 | 98.37521
2055.746 | 281.39562 | 2055.746 | 242.6194 | 2055.746 | 179.6343 |  |  | 2055.746 | 98.37428
2056.228 | 281.39158 | 2056.228 | 242.61833 | 2056.228 | 179.63277 |  |  | 2056.228 | 98.37334
2056.71 | 281.38754 | 2056.71 | 242.61726 | 2056.71 | 179.63124 |  |  | 2056.71 | 98.37241
2057.192 | 281.38349 | 2057.192 | 242.6162 | 2057.192 | 179.62971 |  |  | 2057.192 | 98.37148
2057.674 | 281.37945 | 2057.674 | 242.61513 | 2057.674 | 179.62819 |  |  | 2057.674 | 98.37055
2058.156 | 281.37541 | 2058.156 | 242.61406 | 2058.156 | 179.62666 |  |  | 2058.156 | 98.36962
2058.638 | 281.37136 | 2058.638 | 242.61299 | 2058.638 | 179.62513 |  |  | 2058.638 | 98.36868
2059.12 | 281.36732 | 2059.12 | 242.61192 | 2059.12 | 179.62361 |  |  | 2059.12 | 98.36775
2059.603 | 281.36328 | 2059.603 | 242.61086 | 2059.603 | 179.62208 |  |  | 2059.603 | 98.36682
2060.084 | 281.35924 | 2060.084 | 242.60979 | 2060.084 | 179.62055 |  |  | 2060.084 | 98.36589
2060.567 | 281.35519 | 2060.567 | 242.60873 | 2060.567 | 179.61902 |  |  | 2060.567 | 98.36496
2061.049 | 281.35115 | 2061.049 | 242.60766 | 2061.049 | 179.6175 |  |  | 2061.049 | 98.36403
2061.531 | 281.34711 | 2061.531 | 242.60659 | 2061.531 | 179.61597 |  |  | 2061.531 | 98.3631
2062.013 | 281.34307 | 2062.013 | 242.60552 | 2062.013 | 179.61444 |  |  | 2062.013 | 98.36216
2062.495 | 281.33902 | 2062.495 | 242.60445 | 2062.495 | 179.61291 |  |  | 2062.495 | 98.36123
2062.977 | 281.33498 | 2062.977 | 242.60339 | 2062.977 | 179.61139 |  |  | 2062.977 | 98.3603
2063.459 | 281.33094 | 2063.459 | 242.60232 | 2063.459 | 179.60986 |  |  | 2063.459 | 98.35937
2063.941 | 281.32689 | 2063.941 | 242.60125 | 2063.941 | 179.60833 |  |  | 2063.941 | 98.35844
2064.424 | 281.32285 | 2064.424 | 242.60018 | 2064.424 | 179.6068 |  |  | 2064.424 | 98.35751
2064.906 | 281.31881 | 2064.906 | 242.59911 | 2064.906 | 179.60528 |  |  | 2064.906 | 98.35657
2065.388 | 281.31477 | 2065.388 | 242.59805 | 2065.388 | 179.60375 |  |  | 2065.388 | 98.35564
2065.87 | 281.31072 | 2065.87 | 242.59698 | 2065.87 | 179.60222 |  |  | 2065.87 | 98.35471
2066.352 | 281.30668 | 2066.352 | 242.59591 | 2066.352 | 179.60069 |  |  | 2066.352 | 98.35378
2066.834 | 281.30264 | 2066.834 | 242.59484 | 2066.834 | 179.59917 |  |  | 2066.834 | 98.35285
2067.316 | 281.2986 | 2067.316 | 242.59377 | 2067.316 | 179.59764 |  |  | 2067.316 | 98.35191
2067.798 | 281.29455 | 2067.798 | 242.5927 | 2067.798 | 179.59611 |  |  | 2067.798 | 98.35098
2068.281 | 281.29051 | 2068.281 | 242.59164 | 2068.281 | 179.59459 |  |  | 2068.281 | 98.35005
2068.763 | 281.28646 | 2068.763 | 242.59057 | 2068.763 | 179.59306 |  |  | 2068.763 | 98.34912
2069.245 | 281.28242 | 2069.245 | 242.5895 | 2069.245 | 179.59153 |  |  | 2069.245 | 98.34818
2069.727 | 281.27838 | 2069.727 | 242.58843 | 2069.727 | 179.59 |  |  | 2069.727 | 98.34725
2070.209 | 281.27434 | 2070.209 | 242.58736 | 2070.209 | 179.58848 |  |  | 2070.209 | 98.34633
2070.691 | 281.27029 | 2070.691 | 242.5863 | 2070.691 | 179.58695 |  |  | 2070.691 | 98.3454
2071.173 | 281.26625 | 2071.173 | 242.58523 | 2071.173 | 179.58542 |  |  | 2071.173 | 98.34446
2071.655 | 281.26221 | 2071.655 | 242.58416 | 2071.655 | 179.58389 |  |  | 2071.655 | 98.34353
2072.137 | 281.25817 | 2072.137 | 242.58309 | 2072.137 | 179.58237 |  |  | 2072.137 | 98.34259
2072.62 | 281.25412 | 2072.62 | 242.58202 | 2072.62 | 179.58084 |  |  | 2072.62 | 98.34166
2073.102 | 281.25008 | 2073.102 | 242.58096 | 2073.102 | 179.57931 |  |  | 2073.102 | 98.34073
2073.584 | 281.24604 | 2073.584 | 242.57989 | 2073.584 | 179.57779 |  |  | 2073.584 | 98.3398
2074.066 | 281.24199 | 2074.066 | 242.57882 | 2074.066 | 179.57626 |  |  | 2074.066 | 98.33887
2074.548 | 281.23795 | 2074.548 | 242.57775 | 2074.548 | 179.57473 |  |  | 2074.548 | 98.33794
2075.03 | 281.23391 | 2075.03 | 242.57668 | 2075.03 | 179.5732 |  |  | 2075.03 | 98.33701
2075.512 | 281.22987 | 2075.512 | 242.57561 | 2075.512 | 179.57167 |  |  | 2075.512 | 98.33607
2075.994 | 281.22582 | 2075.994 | 242.57455 | 2075.994 | 179.57015 |  |  | 2075.994 | 98.33514
2076.477 | 281.22178 | 2076.477 | 242.57348 | 2076.477 | 179.56862 |  |  | 2076.477 | 98.33421
2076.959 | 281.21774 | 2076.959 | 242.57242 | 2076.959 | 179.56709 |  |  | 2076.959 | 98.33328
2077.441 | 281.2137 | 2077.441 | 242.57135 | 2077.441 | 179.56557 |  |  | 2077.441 | 98.33235
2077.923 | 281.20965 | 2077.923 | 242.57028 | 2077.923 | 179.56404 |  |  | 2077.923 | 98.33142
2078.405 | 281.20561 | 2078.405 | 242.56921 | 2078.405 | 179.56251 |  |  | 2078.405 | 98.33048
2078.887 | 281.20157 | 2078.887 | 242.56815 | 2078.887 | 179.56098 |  |  | 2078.887 | 98.32955
2079.369 | 281.19753 | 2079.369 | 242.56708 | 2079.369 | 179.55946 |  |  | 2079.369 | 98.32862
2079.851 | 281.19348 | 2079.851 | 242.56601 | 2079.851 | 179.55793 |  |  | 2079.851 | 98.32769
2080.333 | 281.18944 | 2080.333 | 242.56494 | 2080.333 | 179.5564 |  |  | 2080.333 | 98.32676
2080.816 | 281.1854 | 2080.816 | 242.56387 | 2080.816 | 179.55487 |  |  | 2080.816 | 98.32583
2081.298 | 281.18135 | 2081.298 | 242.56281 | 2081.298 | 179.55335 |  |  | 2081.298 | 98.3249
2081.78 | 281.17731 | 2081.78 | 242.56174 | 2081.78 | 179.55182 |  |  | 2081.78 | 98.32396
2082.262 | 281.17327 | 2082.262 | 242.56067 | 2082.262 | 179.55029 |  |  | 2082.262 | 98.32302
2082.744 | 281.16923 | 2082.744 | 242.5596 | 2082.744 | 179.54877 |  |  | 2082.744 | 98.32209
2083.226 | 281.16518 | 2083.226 | 242.55853 | 2083.226 | 179.54724 |  |  | 2083.226 | 98.32117
2083.708 | 281.16114 | 2083.708 | 242.55746 | 2083.708 | 179.54571 |  |  | 2083.708 | 98.32024
2084.19 | 281.15709 | 2084.19 | 242.5564 | 2084.19 | 179.54418 |  |  | 2084.19 | 98.3193
2084.673 | 281.15305 | 2084.673 | 242.55533 | 2084.673 | 179.54265 |  |  | 2084.673 | 98.31837
2085.155 | 281.14901 | 2085.155 | 242.55426 | 2085.155 | 179.54113 |  |  | 2085.155 | 98.31744
2085.637 | 281.14497 | 2085.637 | 242.55319 | 2085.637 | 179.5396 |  |  | 2085.637 | 98.31651
2086.119 | 281.14092 | 2086.119 | 242.55212 | 2086.119 | 179.53807 |  |  | 2086.119 | 98.31557
2086.601 | 281.13688 | 2086.601 | 242.55106 | 2086.601 | 179.53654 |  |  | 2086.601 | 98.31464
2087.083 | 281.13284 | 2087.083 | 242.54999 | 2087.083 | 179.53502 |  |  | 2087.083 | 98.31372
2087.565 | 281.1288 | 2087.565 | 242.54892 | 2087.565 | 179.53349 |  |  | 2087.565 | 98.31279
2088.047 | 281.12475 | 2088.047 | 242.54785 | 2088.047 | 179.53196 |  |  | 2088.047 | 98.31185
2088.53 | 281.12071 | 2088.53 | 242.54678 | 2088.53 | 179.53044 |  |  | 2088.53 | 98.31092
2089.011 | 281.11667 | 2089.011 | 242.54572 | 2089.011 | 179.52891 |  |  | 2089.011 | 98.30998
2089.494 | 281.11263 | 2089.494 | 242.54465 | 2089.494 | 179.52738 |  |  | 2089.494 | 98.30905
2089.976 | 281.10858 | 2089.976 | 242.54358 | 2089.976 | 179.52585 |  |  | 2089.976 | 98.30812
2090.458 | 281.10454 | 2090.458 | 242.54251 | 2090.458 | 179.52433 |  |  | 2090.458 | 98.30719
2090.94 | 281.1005 | 2090.94 | 242.54144 | 2090.94 | 179.5228 |  |  | 2090.94 | 98.30626
2091.422 | 281.09645 | 2091.422 | 242.54037 | 2091.422 | 179.52127 |  |  | 2091.422 | 98.30533
2091.904 | 281.09241 | 2091.904 | 242.53931 | 2091.904 | 179.51974 |  |  | 2091.904 | 98.30439
2092.386 | 281.08837 | 2092.386 | 242.53824 | 2092.386 | 179.51822 |  |  | 2092.386 | 98.30346
2092.868 | 281.08433 | 2092.868 | 242.53717 | 2092.868 | 179.51669 |  |  | 2092.868 | 98.30253
2093.351 | 281.08028 | 2093.351 | 242.5361 | 2093.351 | 179.51516 |  |  | 2093.351 | 98.3016
2093.833 | 281.07624 | 2093.833 | 242.53503 | 2093.833 | 179.51364 |  |  | 2093.833 | 98.30067
2094.315 | 281.0722 | 2094.315 | 242.53397 | 2094.315 | 179.51211 |  |  | 2094.315 | 98.29974
2094.797 | 281.06816 | 2094.797 | 242.5329 | 2094.797 | 179.51058 |  |  | 2094.797 | 98.29881
2095.279 | 281.06411 | 2095.279 | 242.53184 | 2095.279 | 179.50905 |  |  | 2095.279 | 98.29787
2095.761 | 281.06007 | 2095.761 | 242.53077 | 2095.761 | 179.50753 |  |  | 2095.761 | 98.29694
2096.243 | 281.05603 | 2096.243 | 242.5297 | 2096.243 | 179.506 |  |  | 2096.243 | 98.29601
2096.725 | 281.05198 | 2096.725 | 242.52863 | 2096.725 | 179.50447 |  |  | 2096.725 | 98.29508
2097.208 | 281.04794 | 2097.208 | 242.52757 | 2097.208 | 179.50294 |  |  | 2097.208 | 98.29414
2097.69 | 281.0439 | 2097.69 | 242.5265 | 2097.69 | 179.50142 |  |  | 2097.69 | 98.29321
2098.172 | 281.03986 | 2098.172 | 242.52543 | 2098.172 | 179.49989 |  |  | 2098.172 | 98.29229
2098.654 | 281.03581 | 2098.654 | 242.52436 | 2098.654 | 179.49836 |  |  | 2098.654 | 98.29135
2099.136 | 281.03177 | 2099.136 | 242.52329 | 2099.136 | 179.49683 |  |  | 2099.136 | 98.29041
2099.618 | 281.02773 | 2099.618 | 242.52222 | 2099.618 | 179.49531 |  |  | 2099.618 | 98.28948
2100.1 | 281.02368 | 2100.1 | 242.52116 | 2100.1 | 179.49378 |  |  | 2100.1 | 98.28856
2100.582 | 281.01964 | 2100.582 | 242.52009 | 2100.582 | 179.49225 |  |  | 2100.582 | 98.28763
2101.064 | 281.0156 | 2101.064 | 242.51902 | 2101.064 | 179.49072 |  |  | 2101.064 | 98.28669
2101.547 | 281.01155 | 2101.547 | 242.51795 | 2101.547 | 179.4892 |  |  | 2101.547 | 98.28576
2102.029 | 281.00751 | 2102.029 | 242.51688 | 2102.029 | 179.48767 |  |  | 2102.029 | 98.28483
2102.511 | 281.00347 | 2102.511 | 242.51582 | 2102.511 | 179.48614 |  |  | 2102.511 | 98.2839
2102.993 | 280.99943 | 2102.993 | 242.51475 | 2102.993 | 179.48462 |  |  | 2102.993 | 98.28296
2103.475 | 280.99538 | 2103.475 | 242.51368 | 2103.475 | 179.48309 |  |  | 2103.475 | 98.28203
2103.957 | 280.99134 | 2103.957 | 242.51261 | 2103.957 | 179.48156 |  |  | 2103.957 | 98.2811
2104.439 | 280.9873 | 2104.439 | 242.51154 | 2104.439 | 179.48003 |  |  | 2104.439 | 98.28017
2104.921 | 280.98326 | 2104.921 | 242.51048 | 2104.921 | 179.47851 |  |  | 2104.921 | 98.27924
2105.404 | 280.97921 | 2105.404 | 242.50941 | 2105.404 | 179.47698 |  |  | 2105.404 | 98.2783
2105.886 | 280.97517 | 2105.886 | 242.50834 | 2105.886 | 179.47545 |  |  | 2105.886 | 98.27737
2106.368 | 280.97113 | 2106.368 | 242.50727 | 2106.368 | 179.47392 |  |  | 2106.368 | 98.27644
2106.85 | 280.96708 | 2106.85 | 242.5062 | 2106.85 | 179.4724 |  |  | 2106.85 | 98.27551
2107.332 | 280.96304 | 2107.332 | 242.50513 | 2107.332 | 179.47087 |  |  | 2107.332 | 98.27458
2107.814 | 280.959 | 2107.814 | 242.50407 | 2107.814 | 179.46934 |  |  | 2107.814 | 98.27365
2108.296 | 280.95496 | 2108.296 | 242.503 | 2108.296 | 179.46782 |  |  | 2108.296 | 98.27272
2108.778 | 280.95091 | 2108.778 | 242.50193 | 2108.778 | 179.46629 |  |  | 2108.778 | 98.27178
2109.26 | 280.94687 | 2109.26 | 242.50086 | 2109.26 | 179.46476 |  |  | 2109.26 | 98.27085
2109.743 | 280.94283 | 2109.743 | 242.49979 | 2109.743 | 179.46323 |  |  | 2109.743 | 98.26992
2110.225 | 280.93879 | 2110.225 | 242.49873 | 2110.225 | 179.46171 |  |  | 2110.225 | 98.26899
2110.707 | 280.93474 | 2110.707 | 242.49766 | 2110.707 | 179.46018 |  |  | 2110.707 | 98.26806
2111.189 | 280.9307 | 2111.189 | 242.49659 | 2111.189 | 179.45865 |  |  | 2111.189 | 98.26713
2111.671 | 280.92666 | 2111.671 | 242.49552 | 2111.671 | 179.45712 |  |  | 2111.671 | 98.26619
2112.153 | 280.92261 | 2112.153 | 242.49445 | 2112.153 | 179.4556 |  |  | 2112.153 | 98.26526
2112.635 | 280.91857 | 2112.635 | 242.49339 | 2112.635 | 179.45407 |  |  | 2112.635 | 98.26433
2113.117 | 280.91453 | 2113.117 | 242.49232 | 2113.117 | 179.45254 |  |  | 2113.117 | 98.2634
2113.6 | 280.91049 | 2113.6 | 242.49126 | 2113.6 | 179.45101 |  |  | 2113.6 | 98.26247
2114.082 | 280.90644 | 2114.082 | 242.49019 | 2114.082 | 179.44949 |  |  | 2114.082 | 98.26153
2114.564 | 280.9024 | 2114.564 | 242.48912 | 2114.564 | 179.44796 |  |  | 2114.564 | 98.2606
2115.046 | 280.89836 | 2115.046 | 242.48805 | 2115.046 | 179.44643 |  |  | 2115.046 | 98.25967
2115.528 | 280.89431 | 2115.528 | 242.48698 | 2115.528 | 179.4449 |  |  | 2115.528 | 98.25874
2116.01 | 280.89027 | 2116.01 | 242.48592 | 2116.01 | 179.44338 |  |  | 2116.01 | 98.2578
2116.492 | 280.88623 | 2116.492 | 242.48485 | 2116.492 | 179.44185 |  |  | 2116.492 | 98.25687
2116.974 | 280.88218 | 2116.974 | 242.48378 | 2116.974 | 179.44032 |  |  | 2116.974 | 98.25595
2117.457 | 280.87814 | 2117.457 | 242.48271 | 2117.457 | 179.4388 |  |  | 2117.457 | 98.25502
2117.938 | 280.8741 | 2117.938 | 242.48164 | 2117.938 | 179.43727 |  |  | 2117.938 | 98.25408
2118.421 | 280.87006 | 2118.421 | 242.48058 | 2118.421 | 179.43574 |  |  | 2118.421 | 98.25315
2118.903 | 280.86601 | 2118.903 | 242.47951 | 2118.903 | 179.43421 |  |  | 2118.903 | 98.25221
2119.385 | 280.86197 | 2119.385 | 242.47844 | 2119.385 | 179.43269 |  |  | 2119.385 | 98.25128
2119.867 | 280.85793 | 2119.867 | 242.47737 | 2119.867 | 179.43116 |  |  | 2119.867 | 98.25035
2120.349 | 280.85389 | 2120.349 | 242.4763 | 2120.349 | 179.42963 |  |  | 2120.349 | 98.24942
2120.831 | 280.84984 | 2120.831 | 242.47523 | 2120.831 | 179.4281 |  |  | 2120.831 | 98.24849
2121.313 | 280.8458 | 2121.313 | 242.47417 | 2121.313 | 179.42658 |  |  | 2121.313 | 98.24756
2121.795 | 280.84176 | 2121.795 | 242.4731 | 2121.795 | 179.42505 |  |  | 2121.795 | 98.24663
2122.278 | 280.83772 | 2122.278 | 242.47203 | 2122.278 | 179.42352 |  |  | 2122.278 | 98.24569
2122.76 | 280.83367 | 2122.76 | 242.47096 | 2122.76 | 179.42199 |  |  | 2122.76 | 98.24476
2123.242 | 280.82963 | 2123.242 | 242.46989 | 2123.242 | 179.42047 |  |  | 2123.242 | 98.24383
2123.724 | 280.82559 | 2123.724 | 242.46883 | 2123.724 | 179.41894 |  |  | 2123.724 | 98.2429
2124.206 | 280.82154 | 2124.206 | 242.46776 | 2124.206 | 179.41741 |  |  | 2124.206 | 98.24197
2124.688 | 280.8175 | 2124.688 | 242.46669 | 2124.688 | 179.41588 |  |  | 2124.688 | 98.24104
2125.17 | 280.81346 | 2125.17 | 242.46562 | 2125.17 | 179.41436 |  |  | 2125.17 | 98.2401
2125.652 | 280.80942 | 2125.652 | 242.46455 | 2125.652 | 179.41283 |  |  | 2125.652 | 98.23917
2126.135 | 280.80537 | 2126.135 | 242.46349 | 2126.135 | 179.4113 |  |  | 2126.135 | 98.23824
2126.617 | 280.80133 | 2126.617 | 242.46242 | 2126.617 | 179.40977 |  |  | 2126.617 | 98.23731
2127.099 | 280.79729 | 2127.099 | 242.46135 | 2127.099 | 179.40825 |  |  | 2127.099 | 98.23638
2127.581 | 280.79324 | 2127.581 | 242.46028 | 2127.581 | 179.40672 |  |  | 2127.581 | 98.23545
2128.063 | 280.7892 | 2128.063 | 242.45921 | 2128.063 | 179.40519 |  |  | 2128.063 | 98.23452
2128.545 | 280.78516 | 2128.545 | 242.45815 | 2128.545 | 179.40367 |  |  | 2128.545 | 98.23358
2129.027 | 280.78112 | 2129.027 | 242.45708 | 2129.027 | 179.40214 |  |  | 2129.027 | 98.23264
2129.509 | 280.77707 | 2129.509 | 242.45601 | 2129.509 | 179.40061 |  |  | 2129.509 | 98.23172
2129.991 | 280.77303 | 2129.991 | 242.45494 | 2129.991 | 179.39908 |  |  | 2129.991 | 98.23079
2130.474 | 280.76899 | 2130.474 | 242.45387 | 2130.474 | 179.39756 |  |  | 2130.474 | 98.22986
2130.956 | 280.76494 | 2130.956 | 242.45281 | 2130.956 | 179.39603 |  |  | 2130.956 | 98.22892
2131.438 | 280.7609 | 2131.438 | 242.45174 | 2131.438 | 179.3945 |  |  | 2131.438 | 98.22799
2131.92 | 280.75686 | 2131.92 | 242.45068 | 2131.92 | 179.39297 |  |  | 2131.92 | 98.22706
2132.402 | 280.75282 | 2132.402 | 242.44961 | 2132.402 | 179.39145 |  |  | 2132.402 | 98.22613
2132.884 | 280.74877 | 2132.884 | 242.44854 | 2132.884 | 179.38992 |  |  | 2132.884 | 98.22519
2133.366 | 280.74473 | 2133.366 | 242.44747 | 2133.366 | 179.38839 |  |  | 2133.366 | 98.22426
2133.848 | 280.74069 | 2133.848 | 242.4464 | 2133.848 | 179.38687 |  |  | 2133.848 | 98.22334
2134.331 | 280.73664 | 2134.331 | 242.44534 | 2134.331 | 179.38534 |  |  | 2134.331 | 98.22241
2134.813 | 280.7326 | 2134.813 | 242.44427 | 2134.813 | 179.38381 |  |  | 2134.813 | 98.22147
2135.295 | 280.72856 | 2135.295 | 242.4432 | 2135.295 | 179.38228 |  |  | 2135.295 | 98.22054
2135.777 | 280.72452 | 2135.777 | 242.44213 | 2135.777 | 179.38076 |  |  | 2135.777 | 98.2196
2136.259 | 280.72047 | 2136.259 | 242.44106 | 2136.259 | 179.37923 |  |  | 2136.259 | 98.21867
2136.741 | 280.71643 | 2136.741 | 242.43999 | 2136.741 | 179.3777 |  |  | 2136.741 | 98.21774
2137.223 | 280.71239 | 2137.223 | 242.43893 | 2137.223 | 179.37617 |  |  | 2137.223 | 98.21681
2137.705 | 280.70835 | 2137.705 | 242.43786 | 2137.705 | 179.37465 |  |  | 2137.705 | 98.21588
2138.188 | 280.7043 | 2138.188 | 242.43679 | 2138.188 | 179.37312 |  |  | 2138.188 | 98.21495
2138.67 | 280.70026 | 2138.67 | 242.43572 | 2138.67 | 179.37159 |  |  | 2138.67 | 98.21401
2139.152 | 280.69622 | 2139.152 | 242.43465 | 2139.152 | 179.37006 |  |  | 2139.152 | 98.21308
2139.634 | 280.69217 | 2139.634 | 242.43359 | 2139.634 | 179.36854 |  |  | 2139.634 | 98.21215
2140.116 | 280.68813 | 2140.116 | 242.43252 | 2140.116 | 179.36701 |  |  | 2140.116 | 98.21122
2140.598 | 280.68409 | 2140.598 | 242.43145 | 2140.598 | 179.36548 |  |  | 2140.598 | 98.21029
2141.08 | 280.68005 | 2141.08 | 242.43038 | 2141.08 | 179.36395 |  |  | 2141.08 | 98.20936
2141.562 | 280.676 | 2141.562 | 242.42931 | 2141.562 | 179.36243 |  |  | 2141.562 | 98.20843
2142.044 | 280.67196 | 2142.044 | 242.42825 | 2142.044 | 179.3609 |  |  | 2142.044 | 98.20749
2142.527 | 280.66792 | 2142.527 | 242.42718 | 2142.527 | 179.35937 |  |  | 2142.527 | 98.20656
2143.009 | 280.66387 | 2143.009 | 242.42611 | 2143.009 | 179.35785 |  |  | 2143.009 | 98.20563
2143.491 | 280.65983 | 2143.491 | 242.42504 | 2143.491 | 179.35632 |  |  | 2143.491 | 98.2047
2143.973 | 280.65579 | 2143.973 | 242.42397 | 2143.973 | 179.35479 |  |  | 2143.973 | 98.20376
2144.455 | 280.65175 | 2144.455 | 242.4229 | 2144.455 | 179.35326 |  |  | 2144.455 | 98.20283
2144.937 | 280.6477 | 2144.937 | 242.42184 | 2144.937 | 179.35174 |  |  | 2144.937 | 98.20191
2145.419 | 280.64366 | 2145.419 | 242.42077 | 2145.419 | 179.35021 |  |  | 2145.419 | 98.20097
2145.901 | 280.63962 | 2145.901 | 242.4197 | 2145.901 | 179.34868 |  |  | 2145.901 | 98.20003
2146.384 | 280.63557 | 2146.384 | 242.41863 | 2146.384 | 179.34715 |  |  | 2146.384 | 98.1991
2146.865 | 280.63153 | 2146.865 | 242.41756 | 2146.865 | 179.34563 |  |  | 2146.865 | 98.19818
2147.348 | 280.62749 | 2147.348 | 242.4165 | 2147.348 | 179.3441 |  |  | 2147.348 | 98.19725
2147.83 | 280.62345 | 2147.83 | 242.41543 | 2147.83 | 179.34257 |  |  | 2147.83 | 98.19631
2148.312 | 280.6194 | 2148.312 | 242.41437 | 2148.312 | 179.34104 |  |  | 2148.312 | 98.19538
2148.794 | 280.61536 | 2148.794 | 242.4133 | 2148.794 | 179.33952 |  |  | 2148.794 | 98.19445
2149.276 | 280.61132 | 2149.276 | 242.41223 | 2149.276 | 179.33799 |  |  | 2149.276 | 98.19352
2149.758 | 280.60727 | 2149.758 | 242.41116 | 2149.758 | 179.33646 |  |  | 2149.758 | 98.19258
2150.24 | 280.60323 | 2150.24 | 242.4101 | 2150.24 | 179.33493 |  |  | 2150.24 | 98.19165
2150.722 | 280.59919 | 2150.722 | 242.40903 | 2150.722 | 179.33341 |  |  | 2150.722 | 98.19072
2151.205 | 280.59515 | 2151.205 | 242.40796 | 2151.205 | 179.33188 |  |  | 2151.205 | 98.18979
2151.687 | 280.5911 | 2151.687 | 242.40689 | 2151.687 | 179.33035 |  |  | 2151.687 | 98.18886
2152.169 | 280.58706 | 2152.169 | 242.40582 | 2152.169 | 179.32882 |  |  | 2152.169 | 98.18792
2152.651 | 280.58302 | 2152.651 | 242.40475 | 2152.651 | 179.3273 |  |  | 2152.651 | 98.18699
2153.133 | 280.57898 | 2153.133 | 242.40369 | 2153.133 | 179.32577 |  |  | 2153.133 | 98.18606
2153.615 | 280.57493 | 2153.615 | 242.40262 | 2153.615 | 179.32424 |  |  | 2153.615 | 98.18513
2154.097 | 280.57089 | 2154.097 | 242.40155 | 2154.097 | 179.32272 |  |  | 2154.097 | 98.1842
2154.579 | 280.56685 | 2154.579 | 242.40048 | 2154.579 | 179.32119 |  |  | 2154.579 | 98.18327
2155.062 | 280.5628 | 2155.062 | 242.39941 | 2155.062 | 179.31966 |  |  | 2155.062 | 98.18234
2155.544 | 280.55876 | 2155.544 | 242.39835 | 2155.544 | 179.31813 |  |  | 2155.544 | 98.1814
2156.026 | 280.55472 | 2156.026 | 242.39728 | 2156.026 | 179.31661 |  |  | 2156.026 | 98.18047
2156.508 | 280.55068 | 2156.508 | 242.39621 | 2156.508 | 179.31508 |  |  | 2156.508 | 98.17954
2156.99 | 280.54663 | 2156.99 | 242.39514 | 2156.99 | 179.31355 |  |  | 2156.99 | 98.17861
2157.472 | 280.54259 | 2157.472 | 242.39407 | 2157.472 | 179.31203 |  |  | 2157.472 | 98.17768
2157.954 | 280.53855 | 2157.954 | 242.39301 | 2157.954 | 179.3105 |  |  | 2157.954 | 98.17675
2158.436 | 280.5345 | 2158.436 | 242.39194 | 2158.436 | 179.30897 |  |  | 2158.436 | 98.17582
2158.918 | 280.53046 | 2158.918 | 242.39087 | 2158.918 | 179.30744 |  |  | 2158.918 | 98.17488
2159.401 | 280.52642 | 2159.401 | 242.3898 | 2159.401 | 179.30592 |  |  | 2159.401 | 98.17395
2159.883 | 280.52238 | 2159.883 | 242.38873 | 2159.883 | 179.30439 |  |  | 2159.883 | 98.17302
2160.365 | 280.51833 | 2160.365 | 242.38766 | 2160.365 | 179.30286 |  |  | 2160.365 | 98.17209
2160.847 | 280.51429 | 2160.847 | 242.3866 | 2160.847 | 179.30133 |  |  | 2160.847 | 98.17115
2161.329 | 280.51025 | 2161.329 | 242.38553 | 2161.329 | 179.29981 |  |  | 2161.329 | 98.17022
2161.811 | 280.5062 | 2161.811 | 242.38446 | 2161.811 | 179.29828 |  |  | 2161.811 | 98.16929
2162.293 | 280.50216 | 2162.293 | 242.38339 | 2162.293 | 179.29675 |  |  | 2162.293 | 98.16836
2162.775 | 280.49812 | 2162.775 | 242.38232 | 2162.775 | 179.29522 |  |  | 2162.775 | 98.16742
2163.258 | 280.49408 | 2163.258 | 242.38126 | 2163.258 | 179.2937 |  |  | 2163.258 | 98.16649
2163.74 | 280.49003 | 2163.74 | 242.38019 | 2163.74 | 179.29217 |  |  | 2163.74 | 98.16557
2164.222 | 280.48599 | 2164.222 | 242.37912 | 2164.222 | 179.29064 |  |  | 2164.222 | 98.16464
2164.704 | 280.48195 | 2164.704 | 242.37805 | 2164.704 | 179.28911 |  |  | 2164.704 | 98.1637
2165.186 | 280.4779 | 2165.186 | 242.37698 | 2165.186 | 179.28759 |  |  | 2165.186 | 98.16277
2165.668 | 280.47386 | 2165.668 | 242.37592 | 2165.668 | 179.28606 |  |  | 2165.668 | 98.16183
2166.15 | 280.46982 | 2166.15 | 242.37485 | 2166.15 | 179.28453 |  |  | 2166.15 | 98.16091
2166.632 | 280.46578 | 2166.632 | 242.37379 | 2166.632 | 179.283 |  |  | 2166.632 | 98.15997
2167.115 | 280.46173 | 2167.115 | 242.37272 | 2167.115 | 179.28148 |  |  | 2167.115 | 98.15904
2167.597 | 280.45769 | 2167.597 | 242.37165 | 2167.597 | 179.27995 |  |  | 2167.597 | 98.15811
2168.079 | 280.45365 | 2168.079 | 242.37058 | 2168.079 | 179.27842 |  |  | 2168.079 | 98.15718
2168.561 | 280.44961 | 2168.561 | 242.36951 | 2168.561 | 179.2769 |  |  | 2168.561 | 98.15625
2169.043 | 280.44556 | 2169.043 | 242.36845 | 2169.043 | 179.27537 |  |  | 2169.043 | 98.15531
2169.525 | 280.44152 | 2169.525 | 242.36738 | 2169.525 | 179.27384 |  |  | 2169.525 | 98.15438
2170.007 | 280.43748 | 2170.007 | 242.36631 | 2170.007 | 179.27231 |  |  | 2170.007 | 98.15345
2170.489 | 280.43343 | 2170.489 | 242.36524 | 2170.489 | 179.27079 |  |  | 2170.489 | 98.15252
2170.971 | 280.42939 | 2170.971 | 242.36417 | 2170.971 | 179.26926 |  |  | 2170.971 | 98.15159
2171.454 | 280.42535 | 2171.454 | 242.36311 | 2171.454 | 179.26773 |  |  | 2171.454 | 98.15066
2171.936 | 280.42131 | 2171.936 | 242.36204 | 2171.936 | 179.2662 |  |  | 2171.936 | 98.14973
2172.418 | 280.41726 | 2172.418 | 242.36097 | 2172.418 | 179.26468 |  |  | 2172.418 | 98.14879
2172.9 | 280.41322 | 2172.9 | 242.3599 | 2172.9 | 179.26315 |  |  | 2172.9 | 98.14786
2173.382 | 280.40918 | 2173.382 | 242.35883 | 2173.382 | 179.26162 |  |  | 2173.382 | 98.14693
2173.864 | 280.40513 | 2173.864 | 242.35777 | 2173.864 | 179.2601 |  |  | 2173.864 | 98.146
2174.346 | 280.40109 | 2174.346 | 242.3567 | 2174.346 | 179.25857 |  |  | 2174.346 | 98.14507
2174.828 | 280.39705 | 2174.828 | 242.35563 | 2174.828 | 179.25704 |  |  | 2174.828 | 98.14414
2175.311 | 280.39301 | 2175.311 | 242.35456 | 2175.311 | 179.25551 |  |  | 2175.311 | 98.1432
2175.792 | 280.38896 | 2175.792 | 242.35349 | 2175.792 | 179.25399 |  |  | 2175.792 | 98.14227
2176.275 | 280.38492 | 2176.275 | 242.35242 | 2176.275 | 179.25246 |  |  | 2176.275 | 98.14134
2176.757 | 280.38088 | 2176.757 | 242.35136 | 2176.757 | 179.25093 |  |  | 2176.757 | 98.14041
2177.239 | 280.37683 | 2177.239 | 242.35029 | 2177.239 | 179.2494 |  |  | 2177.239 | 98.13948
2177.721 | 280.37279 | 2177.721 | 242.34922 | 2177.721 | 179.24788 |  |  | 2177.721 | 98.13854
2178.203 | 280.36875 | 2178.203 | 242.34815 | 2178.203 | 179.24635 |  |  | 2178.203 | 98.13761
2178.685 | 280.36471 | 2178.685 | 242.34708 | 2178.685 | 179.24482 |  |  | 2178.685 | 98.13668
2179.167 | 280.36066 | 2179.167 | 242.34602 | 2179.167 | 179.24329 |  |  | 2179.167 | 98.13575
2179.649 | 280.35662 | 2179.649 | 242.34495 | 2179.649 | 179.24177 |  |  | 2179.649 | 98.13481
2180.132 | 280.35258 | 2180.132 | 242.34388 | 2180.132 | 179.24024 |  |  | 2180.132 | 98.13388
2180.614 | 280.34853 | 2180.614 | 242.34281 | 2180.614 | 179.23871 |  |  | 2180.614 | 98.13296
2181.096 | 280.34449 | 2181.096 | 242.34174 | 2181.096 | 179.23718 |  |  | 2181.096 | 98.13203
2181.578 | 280.34045 | 2181.578 | 242.34068 | 2181.578 | 179.23566 |  |  | 2181.578 | 98.13109
2182.06 | 280.33641 | 2182.06 | 242.33961 | 2182.06 | 179.23413 |  |  | 2182.06 | 98.13016
2182.542 | 280.33236 | 2182.542 | 242.33854 | 2182.542 | 179.2326 |  |  | 2182.542 | 98.12922
2183.024 | 280.32832 | 2183.024 | 242.33747 | 2183.024 | 179.23108 |  |  | 2183.024 | 98.12829
2183.506 | 280.32428 | 2183.506 | 242.3364 | 2183.506 | 179.22955 |  |  | 2183.506 | 98.12736
2183.989 | 280.32024 | 2183.989 | 242.33533 | 2183.989 | 179.22802 |  |  | 2183.989 | 98.12643
2184.471 | 280.31619 | 2184.471 | 242.33427 | 2184.471 | 179.22649 |  |  | 2184.471 | 98.1255
2184.953 | 280.31215 | 2184.953 | 242.33321 | 2184.953 | 179.22497 |  |  | 2184.953 | 98.12457
2185.435 | 280.30811 | 2185.435 | 242.33214 | 2185.435 | 179.22344 |  |  | 2185.435 | 98.12363
2185.917 | 280.30406 | 2185.917 | 242.33107 | 2185.917 | 179.22191 |  |  | 2185.917 | 98.1227
2186.399 | 280.30002 | 2186.399 | 242.33 | 2186.399 | 179.22038 |  |  | 2186.399 | 98.12177
2186.881 | 280.29598 | 2186.881 | 242.32893 | 2186.881 | 179.21885 |  |  | 2186.881 | 98.12084
2187.363 | 280.29194 | 2187.363 | 242.32787 | 2187.363 | 179.21733 |  |  | 2187.363 | 98.11991
2187.845 | 280.28789 | 2187.845 | 242.3268 | 2187.845 | 179.2158 |  |  | 2187.845 | 98.11898
2188.328 | 280.28385 | 2188.328 | 242.32573 | 2188.328 | 179.21427 |  |  | 2188.328 | 98.11805
2188.81 | 280.27981 | 2188.81 | 242.32466 | 2188.81 | 179.21275 |  |  | 2188.81 | 98.11711
2189.292 | 280.27576 | 2189.292 | 242.32359 | 2189.292 | 179.21122 |  |  | 2189.292 | 98.11618
2189.774 | 280.27172 | 2189.774 | 242.32253 | 2189.774 | 179.20969 |  |  | 2189.774 | 98.11525
2190.256 | 280.26768 | 2190.256 | 242.32146 | 2190.256 | 179.20816 |  |  | 2190.256 | 98.11432
2190.738 | 280.26364 | 2190.738 | 242.32039 | 2190.738 | 179.20664 |  |  | 2190.738 | 98.11339
2191.22 | 280.25959 | 2191.22 | 242.31932 | 2191.22 | 179.20511 |  |  | 2191.22 | 98.11246
2191.702 | 280.25555 | 2191.702 | 242.31825 | 2191.702 | 179.20358 |  |  | 2191.702 | 98.11153
2192.185 | 280.25151 | 2192.185 | 242.31718 | 2192.185 | 179.20205 |  |  | 2192.185 | 98.11059
2192.667 | 280.24747 | 2192.667 | 242.31612 | 2192.667 | 179.20053 |  |  | 2192.667 | 98.10965
2193.149 | 280.24342 | 2193.149 | 242.31505 | 2193.149 | 179.199 |  |  | 2193.149 | 98.10872
2193.631 | 280.23938 | 2193.631 | 242.31398 | 2193.631 | 179.19747 |  |  | 2193.631 | 98.1078
2194.113 | 280.23534 | 2194.113 | 242.31291 | 2194.113 | 179.19595 |  |  | 2194.113 | 98.10687
2194.595 | 280.23129 | 2194.595 | 242.31184 | 2194.595 | 179.19442 |  |  | 2194.595 | 98.10593
2195.077 | 280.22725 | 2195.077 | 242.31078 | 2195.077 | 179.19289 |  |  | 2195.077 | 98.105
2195.559 | 280.22321 | 2195.559 | 242.30971 | 2195.559 | 179.19136 |  |  | 2195.559 | 98.10407
2196.042 | 280.21917 | 2196.042 | 242.30864 | 2196.042 | 179.18984 |  |  | 2196.042 | 98.10314
2196.524 | 280.21512 | 2196.524 | 242.30757 | 2196.524 | 179.18831 |  |  | 2196.524 | 98.1022
2197.006 | 280.21108 | 2197.006 | 242.3065 | 2197.006 | 179.18678 |  |  | 2197.006 | 98.10127
2197.488 | 280.20704 | 2197.488 | 242.30544 | 2197.488 | 179.18526 |  |  | 2197.488 | 98.10035
2197.97 | 280.20299 | 2197.97 | 242.30437 | 2197.97 | 179.18373 |  |  | 2197.97 | 98.09941
2198.452 | 280.19895 | 2198.452 | 242.3033 | 2198.452 | 179.1822 |  |  | 2198.452 | 98.09848
2198.934 | 280.19491 | 2198.934 | 242.30223 | 2198.934 | 179.18067 |  |  | 2198.934 | 98.09754
2199.416 | 280.19087 | 2199.416 | 242.30116 | 2199.416 | 179.17915 |  |  | 2199.416 | 98.09661
2199.898 | 280.18682 | 2199.898 | 242.30009 | 2199.898 | 179.17762 |  |  | 2199.898 | 98.09568
2200.381 | 280.18278 | 2200.381 | 242.29903 | 2200.381 | 179.17609 |  |  | 2200.381 | 98.09475
2200.863 | 280.17874 | 2200.863 | 242.29796 | 2200.863 | 179.17456 |  |  | 2200.863 | 98.09382
2201.345 | 280.17469 | 2201.345 | 242.29689 | 2201.345 | 179.17303 |  |  | 2201.345 | 98.09289
2201.827 | 280.17065 | 2201.827 | 242.29582 | 2201.827 | 179.17151 |  |  | 2201.827 | 98.09196
2202.309 | 280.16661 | 2202.309 | 242.29476 | 2202.309 | 179.16998 |  |  | 2202.309 | 98.09102
2202.791 | 280.16257 | 2202.791 | 242.29369 | 2202.791 | 179.16845 |  |  | 2202.791 | 98.09009
2203.273 | 280.15852 | 2203.273 | 242.29263 | 2203.273 | 179.16693 |  |  | 2203.273 | 98.08916
2203.755 | 280.15448 | 2203.755 | 242.29156 | 2203.755 | 179.1654 |  |  | 2203.755 | 98.08823
2204.238 | 280.15044 | 2204.238 | 242.29049 | 2204.238 | 179.16387 |  |  | 2204.238 | 98.0873
2204.719 | 280.14639 | 2204.719 | 242.28942 | 2204.719 | 179.16234 |  |  | 2204.719 | 98.08637
2205.202 | 280.14235 | 2205.202 | 242.28835 | 2205.202 | 179.16082 |  |  | 2205.202 | 98.08544
2205.684 | 280.13831 | 2205.684 | 242.28728 | 2205.684 | 179.15929 |  |  | 2205.684 | 98.0845
2206.166 | 280.13427 | 2206.166 | 242.28622 | 2206.166 | 179.15776 |  |  | 2206.166 | 98.08357
2206.648 | 280.13022 | 2206.648 | 242.28515 | 2206.648 | 179.15623 |  |  | 2206.648 | 98.08264
2207.13 | 280.12618 | 2207.13 | 242.28408 | 2207.13 | 179.15471 |  |  | 2207.13 | 98.08171
2207.612 | 280.12214 | 2207.612 | 242.28301 | 2207.612 | 179.15318 |  |  | 2207.612 | 98.08077
2208.094 | 280.1181 | 2208.094 | 242.28194 | 2208.094 | 179.15165 |  |  | 2208.094 | 98.07984
2208.576 | 280.11405 | 2208.576 | 242.28088 | 2208.576 | 179.15013 |  |  | 2208.576 | 98.07891
2209.059 | 280.11001 | 2209.059 | 242.27981 | 2209.059 | 179.1486 |  |  | 2209.059 | 98.07798
2209.541 | 280.10597 | 2209.541 | 242.27874 | 2209.541 | 179.14707 |  |  | 2209.541 | 98.07704
2210.023 | 280.10192 | 2210.023 | 242.27767 | 2210.023 | 179.14554 |  |  | 2210.023 | 98.07611
2210.505 | 280.09788 | 2210.505 | 242.2766 | 2210.505 | 179.14402 |  |  | 2210.505 | 98.07519
2210.987 | 280.09384 | 2210.987 | 242.27554 | 2210.987 | 179.14249 |  |  | 2210.987 | 98.07426
2211.469 | 280.08979 | 2211.469 | 242.27447 | 2211.469 | 179.14096 |  |  | 2211.469 | 98.07332
2211.951 | 280.08575 | 2211.951 | 242.2734 | 2211.951 | 179.13943 |  |  | 2211.951 | 98.07239
2212.433 | 280.08171 | 2212.433 | 242.27233 | 2212.433 | 179.13791 |  |  | 2212.433 | 98.07146
2212.916 | 280.07767 | 2212.916 | 242.27126 | 2212.916 | 179.13638 |  |  | 2212.916 | 98.07053
2213.398 | 280.07362 | 2213.398 | 242.2702 | 2213.398 | 179.13485 |  |  | 2213.398 | 98.06959
2213.88 | 280.06958 | 2213.88 | 242.26913 | 2213.88 | 179.13332 |  |  | 2213.88 | 98.06866
2214.362 | 280.06554 | 2214.362 | 242.26806 | 2214.362 | 179.1318 |  |  | 2214.362 | 98.06773
2214.844 | 280.0615 | 2214.844 | 242.26699 | 2214.844 | 179.13027 |  |  | 2214.844 | 98.0668
2215.326 | 280.05745 | 2215.326 | 242.26592 | 2215.326 | 179.12874 |  |  | 2215.326 | 98.06587
2215.808 | 280.05341 | 2215.808 | 242.26485 | 2215.808 | 179.12721 |  |  | 2215.808 | 98.06493
2216.29 | 280.04937 | 2216.29 | 242.26379 | 2216.29 | 179.12569 |  |  | 2216.29 | 98.064
2216.772 | 280.04532 | 2216.772 | 242.26272 | 2216.772 | 179.12416 |  |  | 2216.772 | 98.06307
2217.255 | 280.04128 | 2217.255 | 242.26165 | 2217.255 | 179.12263 |  |  | 2217.255 | 98.06214
2217.737 | 280.03724 | 2217.737 | 242.26058 | 2217.737 | 179.12111 |  |  | 2217.737 | 98.06121
2218.219 | 280.0332 | 2218.219 | 242.25951 | 2218.219 | 179.11958 |  |  | 2218.219 | 98.06028
2218.701 | 280.02915 | 2218.701 | 242.25845 | 2218.701 | 179.11805 |  |  | 2218.701 | 98.05935
2219.183 | 280.02511 | 2219.183 | 242.25738 | 2219.183 | 179.11652 |  |  | 2219.183 | 98.05841
2219.665 | 280.02107 | 2219.665 | 242.25632 | 2219.665 | 179.115 |  |  | 2219.665 | 98.05748
2220.147 | 280.01702 | 2220.147 | 242.25525 | 2220.147 | 179.11347 |  |  | 2220.147 | 98.05655
2220.629 | 280.01298 | 2220.629 | 242.25418 | 2220.629 | 179.11194 |  |  | 2220.629 | 98.05562
2221.112 | 280.00894 | 2221.112 | 242.25311 | 2221.112 | 179.11041 |  |  | 2221.112 | 98.05469
2221.594 | 280.0049 | 2221.594 | 242.25204 | 2221.594 | 179.10889 |  |  | 2221.594 | 98.05376
2222.076 | 280.00085 | 2222.076 | 242.25098 | 2222.076 | 179.10736 |  |  | 2222.076 | 98.05282
2222.558 | 279.99681 | 2222.558 | 242.24991 | 2222.558 | 179.10583 |  |  | 2222.558 | 98.05189
2223.04 | 279.99277 | 2223.04 | 242.24884 | 2223.04 | 179.10431 |  |  | 2223.04 | 98.05096
2223.522 | 279.98873 | 2223.522 | 242.24777 | 2223.522 | 179.10278 |  |  | 2223.522 | 98.05003
2224.004 | 279.98468 | 2224.004 | 242.2467 | 2224.004 | 179.10125 |  |  | 2224.004 | 98.0491
2224.486 | 279.98064 | 2224.486 | 242.24564 | 2224.486 | 179.09972 |  |  | 2224.486 | 98.04816
2224.969 | 279.9766 | 2224.969 | 242.24457 | 2224.969 | 179.09819 |  |  | 2224.969 | 98.04723
2225.451 | 279.97256 | 2225.451 | 242.2435 | 2225.451 | 179.09667 |  |  | 2225.451 | 98.0463
2225.933 | 279.96851 | 2225.933 | 242.24243 | 2225.933 | 179.09514 |  |  | 2225.933 | 98.04537
2226.415 | 279.96447 | 2226.415 | 242.24136 | 2226.415 | 179.09361 |  |  | 2226.415 | 98.04443
2226.897 | 279.96043 | 2226.897 | 242.2403 | 2226.897 | 179.09208 |  |  | 2226.897 | 98.0435
2227.379 | 279.95638 | 2227.379 | 242.23923 | 2227.379 | 179.09056 |  |  | 2227.379 | 98.04258
2227.861 | 279.95234 | 2227.861 | 242.23816 | 2227.861 | 179.08903 |  |  | 2227.861 | 98.04165
2228.343 | 279.9483 | 2228.343 | 242.23709 | 2228.343 | 179.0875 |  |  | 2228.343 | 98.04071
2228.825 | 279.94425 | 2228.825 | 242.23602 | 2228.825 | 179.08598 |  |  | 2228.825 | 98.03978
2229.308 | 279.94021 | 2229.308 | 242.23495 | 2229.308 | 179.08445 |  |  | 2229.308 | 98.03884
2229.79 | 279.93617 | 2229.79 | 242.23389 | 2229.79 | 179.08292 |  |  | 2229.79 | 98.03791
2230.272 | 279.93213 | 2230.272 | 242.23282 | 2230.272 | 179.08139 |  |  | 2230.272 | 98.03698
2230.754 | 279.92808 | 2230.754 | 242.23175 | 2230.754 | 179.07987 |  |  | 2230.754 | 98.03605
2231.236 | 279.92404 | 2231.236 | 242.23068 | 2231.236 | 179.07834 |  |  | 2231.236 | 98.03512
2231.718 | 279.92 | 2231.718 | 242.22961 | 2231.718 | 179.07681 |  |  | 2231.718 | 98.03419
2232.2 | 279.91595 | 2232.2 | 242.22855 | 2232.2 | 179.07528 |  |  | 2232.2 | 98.03326
2232.682 | 279.91191 | 2232.682 | 242.22748 | 2232.682 | 179.07376 |  |  | 2232.682 | 98.03232
2233.165 | 279.90787 | 2233.165 | 242.22641 | 2233.165 | 179.07223 |  |  | 2233.165 | 98.03139
2233.646 | 279.90383 | 2233.646 | 242.22534 | 2233.646 | 179.0707 |  |  | 2233.646 | 98.03046
2234.129 | 279.89978 | 2234.129 | 242.22427 | 2234.129 | 179.06918 |  |  | 2234.129 | 98.02953
2234.611 | 279.89574 | 2234.611 | 242.22321 | 2234.611 | 179.06765 |  |  | 2234.611 | 98.0286
2235.093 | 279.8917 | 2235.093 | 242.22214 | 2235.093 | 179.06612 |  |  | 2235.093 | 98.02767
2235.575 | 279.88766 | 2235.575 | 242.22107 | 2235.575 | 179.06459 |  |  | 2235.575 | 98.02673
2236.057 | 279.88361 | 2236.057 | 242.22 | 2236.057 | 179.06307 |  |  | 2236.057 | 98.0258
2236.539 | 279.87957 | 2236.539 | 242.21893 | 2236.539 | 179.06154 |  |  | 2236.539 | 98.02487
2237.021 | 279.87553 | 2237.021 | 242.21786 | 2237.021 | 179.06001 |  |  | 2237.021 | 98.02394
2237.503 | 279.87148 | 2237.503 | 242.2168 | 2237.503 | 179.05849 |  |  | 2237.503 | 98.02301
2237.986 | 279.86744 | 2237.986 | 242.21574 | 2237.986 | 179.05696 |  |  | 2237.986 | 98.02208
2238.468 | 279.8634 | 2238.468 | 242.21467 | 2238.468 | 179.05543 |  |  | 2238.468 | 98.02115
2238.95 | 279.85936 | 2238.95 | 242.2136 | 2238.95 | 179.0539 |  |  | 2238.95 | 98.02021
2239.432 | 279.85531 | 2239.432 | 242.21253 | 2239.432 | 179.05237 |  |  | 2239.432 | 98.01927
2239.914 | 279.85127 | 2239.914 | 242.21146 | 2239.914 | 179.05085 |  |  | 2239.914 | 98.01834
2240.396 | 279.84723 | 2240.396 | 242.2104 | 2240.396 | 179.04932 |  |  | 2240.396 | 98.01742
2240.878 | 279.84319 | 2240.878 | 242.20933 | 2240.878 | 179.04779 |  |  | 2240.878 | 98.01649
2241.36 | 279.83914 | 2241.36 | 242.20826 | 2241.36 | 179.04626 |  |  | 2241.36 | 98.01555
2241.843 | 279.8351 | 2241.843 | 242.20719 | 2241.843 | 179.04474 |  |  | 2241.843 | 98.01462
2242.325 | 279.83106 | 2242.325 | 242.20612 | 2242.325 | 179.04321 |  |  | 2242.325 | 98.01369
2242.807 | 279.82701 | 2242.807 | 242.20506 | 2242.807 | 179.04168 |  |  | 2242.807 | 98.01276
2243.289 | 279.82297 | 2243.289 | 242.20399 | 2243.289 | 179.04016 |  |  | 2243.289 | 98.01182
2243.771 | 279.81893 | 2243.771 | 242.20292 | 2243.771 | 179.03863 |  |  | 2243.771 | 98.01089
2244.253 | 279.81488 | 2244.253 | 242.20185 | 2244.253 | 179.0371 |  |  | 2244.253 | 98.00997
2244.735 | 279.81084 | 2244.735 | 242.20078 | 2244.735 | 179.03557 |  |  | 2244.735 | 98.00904
2245.217 | 279.8068 | 2245.217 | 242.19971 | 2245.217 | 179.03405 |  |  | 2245.217 | 98.0081
2245.699 | 279.80276 | 2245.699 | 242.19865 | 2245.699 | 179.03252 |  |  | 2245.699 | 98.00717
2246.182 | 279.79871 | 2246.182 | 242.19758 | 2246.182 | 179.03099 |  |  | 2246.182 | 98.00623
2246.664 | 279.79467 | 2246.664 | 242.19651 | 2246.664 | 179.02946 |  |  | 2246.664 | 98.0053
2247.146 | 279.79063 | 2247.146 | 242.19544 | 2247.146 | 179.02794 |  |  | 2247.146 | 98.00437
2247.628 | 279.78658 | 2247.628 | 242.19437 | 2247.628 | 179.02641 |  |  | 2247.628 | 98.00344
2248.11 | 279.78254 | 2248.11 | 242.19331 | 2248.11 | 179.02488 |  |  | 2248.11 | 98.00251
2248.592 | 279.7785 | 2248.592 | 242.19224 | 2248.592 | 179.02335 |  |  | 2248.592 | 98.00158
2249.074 | 279.77446 | 2249.074 | 242.19117 | 2249.074 | 179.02183 |  |  | 2249.074 | 98.00064
2249.556 | 279.77041 | 2249.556 | 242.1901 | 2249.556 | 179.0203 |  |  | 2249.556 | 97.99971
2250.039 | 279.76637 | 2250.039 | 242.18903 | 2250.039 | 179.01877 |  |  | 2250.039 | 97.99878
2250.521 | 279.76233 | 2250.521 | 242.18797 | 2250.521 | 179.01724 |  |  | 2250.521 | 97.99785
2251.003 | 279.75829 | 2251.003 | 242.1869 | 2251.003 | 179.01572 |  |  | 2251.003 | 97.99692
2251.485 | 279.75424 | 2251.485 | 242.18583 | 2251.485 | 179.01419 |  |  | 2251.485 | 97.99599
2251.967 | 279.7502 | 2251.967 | 242.18476 | 2251.967 | 179.01266 |  |  | 2251.967 | 97.99506
2252.449 | 279.74616 | 2252.449 | 242.18369 | 2252.449 | 179.01114 |  |  | 2252.449 | 97.99412
2252.931 | 279.74212 | 2252.931 | 242.18262 | 2252.931 | 179.00961 |  |  | 2252.931 | 97.99319
2253.413 | 279.73807 | 2253.413 | 242.18156 | 2253.413 | 179.00808 |  |  | 2253.413 | 97.99226
2253.896 | 279.73403 | 2253.896 | 242.18049 | 2253.896 | 179.00655 |  |  | 2253.896 | 97.99133
2254.378 | 279.72999 | 2254.378 | 242.17942 | 2254.378 | 179.00503 |  |  | 2254.378 | 97.99039
2254.86 | 279.72594 | 2254.86 | 242.17835 | 2254.86 | 179.0035 |  |  | 2254.86 | 97.98947
2255.342 | 279.7219 | 2255.342 | 242.17728 | 2255.342 | 179.00197 |  |  | 2255.342 | 97.98854
2255.824 | 279.71786 | 2255.824 | 242.17622 | 2255.824 | 179.00044 |  |  | 2255.824 | 97.9876
2256.306 | 279.71382 | 2256.306 | 242.17516 | 2256.306 | 178.99892 |  |  | 2256.306 | 97.98666
2256.788 | 279.70977 | 2256.788 | 242.17409 | 2256.788 | 178.99739 |  |  | 2256.788 | 97.98573
2257.27 | 279.70573 | 2257.27 | 242.17302 | 2257.27 | 178.99586 |  |  | 2257.27 | 97.98481
2257.752 | 279.70169 | 2257.752 | 242.17195 | 2257.752 | 178.99434 |  |  | 2257.752 | 97.98388
2258.235 | 279.69765 | 2258.235 | 242.17088 | 2258.235 | 178.99281 |  |  | 2258.235 | 97.98294
2258.717 | 279.6936 | 2258.717 | 242.16982 | 2258.717 | 178.99128 |  |  | 2258.717 | 97.98201
2259.199 | 279.68956 | 2259.199 | 242.16875 | 2259.199 | 178.98975 |  |  | 2259.199 | 97.98108
2259.681 | 279.68551 | 2259.681 | 242.16768 | 2259.681 | 178.98823 |  |  | 2259.681 | 97.98015
2260.163 | 279.68147 | 2260.163 | 242.16661 | 2260.163 | 178.9867 |  |  | 2260.163 | 97.97921
2260.645 | 279.67743 | 2260.645 | 242.16554 | 2260.645 | 178.98517 |  |  | 2260.645 | 97.97828
2261.127 | 279.67339 | 2261.127 | 242.16447 | 2261.127 | 178.98364 |  |  | 2261.127 | 97.97735
2261.609 | 279.66934 | 2261.609 | 242.16341 | 2261.609 | 178.98212 |  |  | 2261.609 | 97.97642
2262.092 | 279.6653 | 2262.092 | 242.16234 | 2262.092 | 178.98059 |  |  | 2262.092 | 97.97549
2262.573 | 279.66126 | 2262.573 | 242.16127 | 2262.573 | 178.97906 |  |  | 2262.573 | 97.97455
2263.056 | 279.65722 | 2263.056 | 242.1602 | 2263.056 | 178.97753 |  |  | 2263.056 | 97.97362
2263.538 | 279.65317 | 2263.538 | 242.15913 | 2263.538 | 178.97601 |  |  | 2263.538 | 97.97269
2264.02 | 279.64913 | 2264.02 | 242.15807 | 2264.02 | 178.97448 |  |  | 2264.02 | 97.97176
2264.502 | 279.64509 | 2264.502 | 242.157 | 2264.502 | 178.97295 |  |  | 2264.502 | 97.97083
2264.984 | 279.64104 | 2264.984 | 242.15593 | 2264.984 | 178.97142 |  |  | 2264.984 | 97.9699
2265.466 | 279.637 | 2265.466 | 242.15486 | 2265.466 | 178.9699 |  |  | 2265.466 | 97.96897
2265.948 | 279.63296 | 2265.948 | 242.15379 | 2265.948 | 178.96837 |  |  | 2265.948 | 97.96803
2266.43 | 279.62892 | 2266.43 | 242.15273 | 2266.43 | 178.96684 |  |  | 2266.43 | 97.9671
2266.913 | 279.62487 | 2266.913 | 242.15166 | 2266.913 | 178.96531 |  |  | 2266.913 | 97.96617
2267.395 | 279.62083 | 2267.395 | 242.15059 | 2267.395 | 178.96379 |  |  | 2267.395 | 97.96524
2267.877 | 279.61679 | 2267.877 | 242.14952 | 2267.877 | 178.96226 |  |  | 2267.877 | 97.96431
2268.359 | 279.61275 | 2268.359 | 242.14845 | 2268.359 | 178.96073 |  |  | 2268.359 | 97.96338
2268.841 | 279.6087 | 2268.841 | 242.14738 | 2268.841 | 178.95921 |  |  | 2268.841 | 97.96245
2269.323 | 279.60466 | 2269.323 | 242.14632 | 2269.323 | 178.95768 |  |  | 2269.323 | 97.96151
2269.805 | 279.60062 | 2269.805 | 242.14525 | 2269.805 | 178.95615 |  |  | 2269.805 | 97.96058
2270.287 | 279.59657 | 2270.287 | 242.14418 | 2270.287 | 178.95462 |  |  | 2270.287 | 97.95965
2270.77 | 279.59253 | 2270.77 | 242.14311 | 2270.77 | 178.9531 |  |  | 2270.77 | 97.95872
2271.252 | 279.58849 | 2271.252 | 242.14204 | 2271.252 | 178.95157 |  |  | 2271.252 | 97.95778
2271.734 | 279.58445 | 2271.734 | 242.14098 | 2271.734 | 178.95004 |  |  | 2271.734 | 97.95685
2272.216 | 279.5804 | 2272.216 | 242.13991 | 2272.216 | 178.94851 |  |  | 2272.216 | 97.95592
2272.698 | 279.57636 | 2272.698 | 242.13884 | 2272.698 | 178.94699 |  |  | 2272.698 | 97.95499
2273.18 | 279.57232 | 2273.18 | 242.13777 | 2273.18 | 178.94546 |  |  | 2273.18 | 97.95405
2273.662 | 279.56828 | 2273.662 | 242.13671 | 2273.662 | 178.94393 |  |  | 2273.662 | 97.95312
2274.144 | 279.56423 | 2274.144 | 242.13564 | 2274.144 | 178.94241 |  |  | 2274.144 | 97.9522
2274.626 | 279.56019 | 2274.626 | 242.13457 | 2274.626 | 178.94088 |  |  | 2274.626 | 97.95127
2275.109 | 279.55614 | 2275.109 | 242.13351 | 2275.109 | 178.93935 |  |  | 2275.109 | 97.95033
2275.591 | 279.5521 | 2275.591 | 242.13244 | 2275.591 | 178.93782 |  |  | 2275.591 | 97.9494
2276.073 | 279.54806 | 2276.073 | 242.13137 | 2276.073 | 178.9363 |  |  | 2276.073 | 97.94847
2276.555 | 279.54402 | 2276.555 | 242.1303 | 2276.555 | 178.93477 |  |  | 2276.555 | 97.94753
2277.037 | 279.53997 | 2277.037 | 242.12923 | 2277.037 | 178.93324 |  |  | 2277.037 | 97.9466
2277.519 | 279.53593 | 2277.519 | 242.12817 | 2277.519 | 178.93171 |  |  | 2277.519 | 97.94567
2278.001 | 279.53189 | 2278.001 | 242.1271 | 2278.001 | 178.93019 |  |  | 2278.001 | 97.94474
2278.483 | 279.52785 | 2278.483 | 242.12603 | 2278.483 | 178.92866 |  |  | 2278.483 | 97.94381
2278.966 | 279.5238 | 2278.966 | 242.12496 | 2278.966 | 178.92713 |  |  | 2278.966 | 97.94288
2279.448 | 279.51976 | 2279.448 | 242.12389 | 2279.448 | 178.9256 |  |  | 2279.448 | 97.94194
2279.93 | 279.51572 | 2279.93 | 242.12283 | 2279.93 | 178.92408 |  |  | 2279.93 | 97.94101
2280.412 | 279.51167 | 2280.412 | 242.12176 | 2280.412 | 178.92255 |  |  | 2280.412 | 97.94008
2280.894 | 279.50763 | 2280.894 | 242.12069 | 2280.894 | 178.92102 |  |  | 2280.894 | 97.93915
2281.376 | 279.50359 | 2281.376 | 242.11962 | 2281.376 | 178.91949 |  |  | 2281.376 | 97.93822
2281.858 | 279.49955 | 2281.858 | 242.11855 | 2281.858 | 178.91797 |  |  | 2281.858 | 97.93729
2282.34 | 279.4955 | 2282.34 | 242.11749 | 2282.34 | 178.91644 |  |  | 2282.34 | 97.93635
2282.823 | 279.49146 | 2282.823 | 242.11642 | 2282.823 | 178.91491 |  |  | 2282.823 | 97.93542
2283.305 | 279.48742 | 2283.305 | 242.11535 | 2283.305 | 178.91339 |  |  | 2283.305 | 97.93449
2283.787 | 279.48338 | 2283.787 | 242.11428 | 2283.787 | 178.91186 |  |  | 2283.787 | 97.93356
2284.269 | 279.47933 | 2284.269 | 242.11321 | 2284.269 | 178.91033 |  |  | 2284.269 | 97.93263
2284.751 | 279.47529 | 2284.751 | 242.11214 | 2284.751 | 178.9088 |  |  | 2284.751 | 97.9317
2285.233 | 279.47125 | 2285.233 | 242.11108 | 2285.233 | 178.90728 |  |  | 2285.233 | 97.93077
2285.715 | 279.46721 | 2285.715 | 242.11001 | 2285.715 | 178.90575 |  |  | 2285.715 | 97.92983
2286.197 | 279.46316 | 2286.197 | 242.10894 | 2286.197 | 178.90422 |  |  | 2286.197 | 97.92889
2286.679 | 279.45912 | 2286.679 | 242.10787 | 2286.679 | 178.90269 |  |  | 2286.679 | 97.92796
2287.162 | 279.45508 | 2287.162 | 242.1068 | 2287.162 | 178.90117 |  |  | 2287.162 | 97.92704
2287.644 | 279.45103 | 2287.644 | 242.10574 | 2287.644 | 178.89964 |  |  | 2287.644 | 97.92611
2288.126 | 279.44699 | 2288.126 | 242.10467 | 2288.126 | 178.89811 |  |  | 2288.126 | 97.92517
2288.608 | 279.44295 | 2288.608 | 242.1036 | 2288.608 | 178.89658 |  |  | 2288.608 | 97.92424
2289.09 | 279.43891 | 2289.09 | 242.10253 | 2289.09 | 178.89506 |  |  | 2289.09 | 97.92331
2289.572 | 279.43486 | 2289.572 | 242.10146 | 2289.572 | 178.89353 |  |  | 2289.572 | 97.92238
2290.054 | 279.43082 | 2290.054 | 242.1004 | 2290.054 | 178.892 |  |  | 2290.054 | 97.92144
2290.536 | 279.42677 | 2290.536 | 242.09933 | 2290.536 | 178.89047 |  |  | 2290.536 | 97.92051
2291.019 | 279.42273 | 2291.019 | 242.09827 | 2291.019 | 178.88895 |  |  | 2291.019 | 97.91959
2291.5 | 279.41869 | 2291.5 | 242.0972 | 2291.5 | 178.88742 |  |  | 2291.5 | 97.91866
2291.983 | 279.41465 | 2291.983 | 242.09613 | 2291.983 | 178.88589 |  |  | 2291.983 | 97.91772
2292.465 | 279.4106 | 2292.465 | 242.09506 | 2292.465 | 178.88437 |  |  | 2292.465 | 97.91679
2292.947 | 279.40656 | 2292.947 | 242.09399 | 2292.947 | 178.88284 |  |  | 2292.947 | 97.91585
2293.429 | 279.40252 | 2293.429 | 242.09293 | 2293.429 | 178.88131 |  |  | 2293.429 | 97.91492
2293.911 | 279.39848 | 2293.911 | 242.09186 | 2293.911 | 178.87978 |  |  | 2293.911 | 97.91399
2294.393 | 279.39443 | 2294.393 | 242.09079 | 2294.393 | 178.87826 |  |  | 2294.393 | 97.91306
2294.875 | 279.39039 | 2294.875 | 242.08972 | 2294.875 | 178.87673 |  |  | 2294.875 | 97.91213
2295.357 | 279.38635 | 2295.357 | 242.08865 | 2295.357 | 178.8752 |  |  | 2295.357 | 97.9112
2295.84 | 279.38231 | 2295.84 | 242.08759 | 2295.84 | 178.87367 |  |  | 2295.84 | 97.91026
2296.322 | 279.37826 | 2296.322 | 242.08652 | 2296.322 | 178.87215 |  |  | 2296.322 | 97.90933
2296.804 | 279.37422 | 2296.804 | 242.08545 | 2296.804 | 178.87062 |  |  | 2296.804 | 97.9084
2297.286 | 279.37018 | 2297.286 | 242.08438 | 2297.286 | 178.86909 |  |  | 2297.286 | 97.90747
2297.768 | 279.36613 | 2297.768 | 242.08331 | 2297.768 | 178.86757 |  |  | 2297.768 | 97.90654
2298.25 | 279.36209 | 2298.25 | 242.08224 | 2298.25 | 178.86604 |  |  | 2298.25 | 97.90561
2298.732 | 279.35805 | 2298.732 | 242.08118 | 2298.732 | 178.86451 |  |  | 2298.732 | 97.90468
2299.214 | 279.35401 | 2299.214 | 242.08011 | 2299.214 | 178.86298 |  |  | 2299.214 | 97.90374
2299.697 | 279.34996 | 2299.697 | 242.07904 | 2299.697 | 178.86146 |  |  | 2299.697 | 97.90281
2300.179 | 279.34592 | 2300.179 | 242.07797 | 2300.179 | 178.85993 |  |  | 2300.179 | 97.90188
2300.661 | 279.34188 | 2300.661 | 242.0769 | 2300.661 | 178.8584 |  |  | 2300.661 | 97.90095
2301.143 | 279.33784 | 2301.143 | 242.07584 | 2301.143 | 178.85687 |  |  | 2301.143 | 97.90001
2301.625 | 279.33379 | 2301.625 | 242.07477 | 2301.625 | 178.85535 |  |  | 2301.625 | 97.89909
2302.107 | 279.32975 | 2302.107 | 242.0737 | 2302.107 | 178.85382 |  |  | 2302.107 | 97.89816
2302.589 | 279.32571 | 2302.589 | 242.07263 | 2302.589 | 178.85229 |  |  | 2302.589 | 97.89722
2303.071 | 279.32166 | 2303.071 | 242.07156 | 2303.071 | 178.85076 |  |  | 2303.071 | 97.89628
2303.553 | 279.31762 | 2303.553 | 242.0705 | 2303.553 | 178.84924 |  |  | 2303.553 | 97.89535
2304.036 | 279.31358 | 2304.036 | 242.06943 | 2304.036 | 178.84771 |  |  | 2304.036 | 97.89443
2304.518 | 279.30954 | 2304.518 | 242.06836 | 2304.518 | 178.84618 |  |  | 2304.518 | 97.8935
2305 | 279.30549 | 2305 | 242.06729 | 2305 | 178.84465 |  |  | 2305 | 97.89256
2305.482 | 279.30145 | 2305.482 | 242.06622 | 2305.482 | 178.84313 |  |  | 2305.482 | 97.89163
2305.964 | 279.29741 | 2305.964 | 242.06516 | 2305.964 | 178.8416 |  |  | 2305.964 | 97.8907
2306.446 | 279.29336 | 2306.446 | 242.06409 | 2306.446 | 178.84007 |  |  | 2306.446 | 97.88977
2306.928 | 279.28932 | 2306.928 | 242.06302 | 2306.928 | 178.83854 |  |  | 2306.928 | 97.88883
2307.41 | 279.28528 | 2307.41 | 242.06195 | 2307.41 | 178.83702 |  |  | 2307.41 | 97.8879
2307.893 | 279.28123 | 2307.893 | 242.06088 | 2307.893 | 178.83549 |  |  | 2307.893 | 97.88697
2308.375 | 279.27719 | 2308.375 | 242.05981 | 2308.375 | 178.83396 |  |  | 2308.375 | 97.88604
2308.857 | 279.27315 | 2308.857 | 242.05875 | 2308.857 | 178.83244 |  |  | 2308.857 | 97.88511
2309.339 | 279.26911 | 2309.339 | 242.05768 | 2309.339 | 178.83091 |  |  | 2309.339 | 97.88417
2309.821 | 279.26507 | 2309.821 | 242.05662 | 2309.821 | 178.82938 |  |  | 2309.821 | 97.88324
2310.303 | 279.26102 | 2310.303 | 242.05555 | 2310.303 | 178.82785 |  |  | 2310.303 | 97.88231
2310.785 | 279.25698 | 2310.785 | 242.05448 | 2310.785 | 178.82633 |  |  | 2310.785 | 97.88138
2311.267 | 279.25294 | 2311.267 | 242.05341 | 2311.267 | 178.8248 |  |  | 2311.267 | 97.88045
2311.75 | 279.24889 | 2311.75 | 242.05235 | 2311.75 | 178.82327 |  |  | 2311.75 | 97.87952
2312.232 | 279.24485 | 2312.232 | 242.05128 | 2312.232 | 178.82174 |  |  | 2312.232 | 97.87859
2312.714 | 279.24081 | 2312.714 | 242.05021 | 2312.714 | 178.82022 |  |  | 2312.714 | 97.87765
2313.196 | 279.23676 | 2313.196 | 242.04914 | 2313.196 | 178.81869 |  |  | 2313.196 | 97.87672
2313.678 | 279.23272 | 2313.678 | 242.04807 | 2313.678 | 178.81716 |  |  | 2313.678 | 97.87579
2314.16 | 279.22868 | 2314.16 | 242.047 | 2314.16 | 178.81563 |  |  | 2314.16 | 97.87486
2314.642 | 279.22464 | 2314.642 | 242.04594 | 2314.642 | 178.81411 |  |  | 2314.642 | 97.87393
2315.124 | 279.22059 | 2315.124 | 242.04487 | 2315.124 | 178.81258 |  |  | 2315.124 | 97.873
2315.606 | 279.21655 | 2315.606 | 242.0438 | 2315.606 | 178.81105 |  |  | 2315.606 | 97.87207
2316.089 | 279.21251 | 2316.089 | 242.04273 | 2316.089 | 178.80953 |  |  | 2316.089 | 97.87113
2316.571 | 279.20847 | 2316.571 | 242.04166 | 2316.571 | 178.808 |  |  | 2316.571 | 97.8702
2317.053 | 279.20442 | 2317.053 | 242.0406 | 2317.053 | 178.80647 |  |  | 2317.053 | 97.86927
2317.535 | 279.20038 | 2317.535 | 242.03953 | 2317.535 | 178.80494 |  |  | 2317.535 | 97.86834
2318.017 | 279.19634 | 2318.017 | 242.03846 | 2318.017 | 178.80342 |  |  | 2318.017 | 97.8674
2318.499 | 279.19229 | 2318.499 | 242.03739 | 2318.499 | 178.80189 |  |  | 2318.499 | 97.86648
2318.981 | 279.18825 | 2318.981 | 242.03632 | 2318.981 | 178.80036 |  |  | 2318.981 | 97.86554
2319.463 | 279.18421 | 2319.463 | 242.03526 | 2319.463 | 178.79883 |  |  | 2319.463 | 97.86461
2319.946 | 279.18017 | 2319.946 | 242.03419 | 2319.946 | 178.79731 |  |  | 2319.946 | 97.86367
2320.427 | 279.17612 | 2320.427 | 242.03312 | 2320.427 | 178.79578 |  |  | 2320.427 | 97.86274
2320.91 | 279.17208 | 2320.91 | 242.03205 | 2320.91 | 178.79425 |  |  | 2320.91 | 97.86182
2321.392 | 279.16804 | 2321.392 | 242.03098 | 2321.392 | 178.79272 |  |  | 2321.392 | 97.86089
2321.874 | 279.16399 | 2321.874 | 242.02991 | 2321.874 | 178.7912 |  |  | 2321.874 | 97.85995
2322.356 | 279.15995 | 2322.356 | 242.02885 | 2322.356 | 178.78967 |  |  | 2322.356 | 97.85902
2322.838 | 279.15591 | 2322.838 | 242.02778 | 2322.838 | 178.78814 |  |  | 2322.838 | 97.85809
2323.32 | 279.15187 | 2323.32 | 242.02671 | 2323.32 | 178.78662 |  |  | 2323.32 | 97.85716
2323.802 | 279.14782 | 2323.802 | 242.02564 | 2323.802 | 178.78509 |  |  | 2323.802 | 97.85622
2324.284 | 279.14378 | 2324.284 | 242.02457 | 2324.284 | 178.78356 |  |  | 2324.284 | 97.85529
2324.767 | 279.13974 | 2324.767 | 242.02351 | 2324.767 | 178.78203 |  |  | 2324.767 | 97.85436
2325.249 | 279.1357 | 2325.249 | 242.02244 | 2325.249 | 178.78051 |  |  | 2325.249 | 97.85343
2325.731 | 279.13165 | 2325.731 | 242.02137 | 2325.731 | 178.77898 |  |  | 2325.731 | 97.8525
2326.213 | 279.12761 | 2326.213 | 242.0203 | 2326.213 | 178.77745 |  |  | 2326.213 | 97.85156
2326.695 | 279.12357 | 2326.695 | 242.01923 | 2326.695 | 178.77592 |  |  | 2326.695 | 97.85063
2327.177 | 279.11952 | 2327.177 | 242.01817 | 2327.177 | 178.77439 |  |  | 2327.177 | 97.8497
2327.659 | 279.11548 | 2327.659 | 242.01711 | 2327.659 | 178.77287 |  |  | 2327.659 | 97.84877
2328.141 | 279.11144 | 2328.141 | 242.01604 | 2328.141 | 178.77134 |  |  | 2328.141 | 97.84784
2328.624 | 279.1074 | 2328.624 | 242.01497 | 2328.624 | 178.76981 |  |  | 2328.624 | 97.84691
2329.106 | 279.10335 | 2329.106 | 242.0139 | 2329.106 | 178.76829 |  |  | 2329.106 | 97.84598
2329.588 | 279.09931 | 2329.588 | 242.01283 | 2329.588 | 178.76676 |  |  | 2329.588 | 97.84504
2330.07 | 279.09527 | 2330.07 | 242.01176 | 2330.07 | 178.76523 |  |  | 2330.07 | 97.84411
2330.552 | 279.09122 | 2330.552 | 242.0107 | 2330.552 | 178.7637 |  |  | 2330.552 | 97.84318
2331.034 | 279.08718 | 2331.034 | 242.00963 | 2331.034 | 178.76218 |  |  | 2331.034 | 97.84225
2331.516 | 279.08314 | 2331.516 | 242.00856 | 2331.516 | 178.76065 |  |  | 2331.516 | 97.84132
2331.998 | 279.0791 | 2331.998 | 242.00749 | 2331.998 | 178.75912 |  |  | 2331.998 | 97.84039
2332.48 | 279.07505 | 2332.48 | 242.00642 | 2332.48 | 178.7576 |  |  | 2332.48 | 97.83945
2332.963 | 279.07101 | 2332.963 | 242.00536 | 2332.963 | 178.75126 |  |  | 2332.963 | 97.83852
2333.445 | 279.06697 | 2333.445 | 242.00429 | 2333.445 | 178.74649 |  |  | 2333.445 | 97.83758
2333.927 | 279.06292 | 2333.927 | 242.00322 | 2333.927 | 178.7447 |  |  | 2333.927 | 97.83666
2334.409 | 279.05888 | 2334.409 | 242.00215 | 2334.409 | 178.74641 |  |  | 2334.409 | 97.83573
2334.891 | 279.05484 | 2334.891 | 242.00108 | 2334.891 | 178.75128 |  |  | 2334.891 | 97.83479
2335.373 | 279.0508 | 2335.373 | 242.00002 | 2335.373 | 178.75833 |  |  | 2335.373 | 97.83386
2335.855 | 279.04675 | 2335.855 | 241.99895 | 2335.855 | 178.76637 |  |  | 2335.855 | 97.83293
2336.337 | 279.05074 | 2336.337 | 242.00847 | 2336.337 | 178.77448 |  |  | 2336.337 | 97.832
2336.82 | 279.05644 | 2336.82 | 242.01849 | 2336.82 | 178.78235 |  |  | 2336.82 | 97.83106
2337.302 | 279.06385 | 2337.302 | 242.02747 | 2337.302 | 178.79037 |  |  | 2337.302 | 97.83013
2337.784 | 279.07279 | 2337.784 | 242.03419 | 2337.784 | 178.79935 |  |  | 2337.784 | 97.82921
2338.266 | 279.08289 | 2338.266 | 242.03818 | 2338.266 | 178.81007 |  |  | 2338.266 | 97.82828
2338.748 | 279.09347 | 2338.748 | 242.03964 | 2338.748 | 178.82269 |  |  | 2338.748 | 97.82734
2339.23 | 279.10354 | 2339.23 | 242.03921 | 2339.23 | 178.83643 |  |  | 2339.23 | 97.83577
2339.712 | 279.11186 | 2339.712 | 242.03761 | 2339.712 | 178.84962 |  |  | 2339.712 | 97.84487
2340.194 | 279.11708 | 2340.194 | 242.0354 | 2340.194 | 178.85996 |  |  | 2340.194 | 97.85328
2340.677 | 279.1181 | 2340.677 | 242.03262 | 2340.677 | 178.86545 |  |  | 2340.677 | 97.85991
2341.159 | 279.11465 | 2341.159 | 242.02924 | 2341.159 | 178.86522 |  |  | 2341.159 | 97.86418
2341.641 | 279.10766 | 2341.641 | 242.02511 | 2341.641 | 178.86027 |  |  | 2341.641 | 97.86619
2342.123 | 279.09911 | 2342.123 | 242.02038 | 2342.123 | 178.85307 |  |  | 2342.123 | 97.86659
2342.605 | 279.09095 | 2342.605 | 242.0154 | 2342.605 | 178.84625 |  |  | 2342.605 | 97.86606
2343.087 | 279.08394 | 2343.087 | 242.01052 | 2343.087 | 178.84137 |  |  | 2343.087 | 97.86528
2343.569 | 279.07758 | 2343.569 | 242.00596 | 2343.569 | 178.83863 |  |  | 2343.569 | 97.86443
2344.051 | 279.07112 | 2344.051 | 242.00179 | 2344.051 | 178.83746 |  |  | 2344.051 | 97.86352
2344.533 | 279.06472 | 2344.533 | 241.99789 | 2344.533 | 178.83774 |  |  | 2344.533 | 97.86242
2345.016 | 279.05956 | 2345.016 | 241.99438 | 2345.016 | 178.83994 |  |  | 2345.016 | 97.86138
2345.498 | 279.05668 | 2345.498 | 241.99167 | 2345.498 | 178.84454 |  |  | 2345.498 | 97.86092
2345.98 | 279.05593 | 2345.98 | 241.99046 | 2345.98 | 178.85093 |  |  | 2345.98 | 97.86175
2346.462 | 279.05577 | 2346.462 | 241.99152 | 2346.462 | 178.85743 |  |  | 2346.462 | 97.8644
2346.944 | 279.05441 | 2346.944 | 241.99537 | 2346.944 | 178.86207 |  |  | 2346.944 | 97.86902
2347.426 | 279.05082 | 2347.426 | 242.00213 | 2347.426 | 178.86366 |  |  | 2347.426 | 97.87522
2347.908 | 279.0451 | 2347.908 | 242.01147 | 2347.908 | 178.86218 |  |  | 2347.908 | 97.88237
2348.39 | 279.0383 | 2348.39 | 242.02292 | 2348.39 | 178.85873 |  |  | 2348.39 | 97.88972
2348.873 | 279.03194 | 2348.873 | 242.03581 | 2348.873 | 178.85511 |  |  | 2348.873 | 97.89671
2349.354 | 279.02765 | 2349.354 | 242.04947 | 2349.354 | 178.85338 |  |  | 2349.354 | 97.90302
2349.837 | 279.02661 | 2349.837 | 242.06325 | 2349.837 | 178.85536 |  |  | 2349.837 | 97.90877
2350.319 | 279.02924 | 2350.319 | 242.07639 | 2350.319 | 178.86207 |  |  | 2350.319 | 97.91432
2350.801 | 279.0346 | 2350.801 | 242.08815 | 2350.801 | 178.87307 |  |  | 2350.801 | 97.92039
2351.283 | 279.04041 | 2351.283 | 242.0976 | 2351.283 | 178.88619 |  |  | 2351.283 | 97.92739
2351.765 | 279.04363 | 2351.765 | 242.10404 | 2351.765 | 178.89815 |  |  | 2351.765 | 97.93554
2352.247 | 279.04183 | 2352.247 | 242.1072 | 2352.247 | 178.90595 |  |  | 2352.247 | 97.94433
2352.729 | 279.03455 | 2352.729 | 242.10754 | 2352.729 | 178.90851 |  |  | 2352.729 | 97.95273
2353.211 | 279.02345 | 2353.211 | 242.10632 | 2353.211 | 178.90694 |  |  | 2353.211 | 97.95925
2353.694 | 279.01127 | 2353.694 | 242.10548 | 2353.694 | 178.9035 |  |  | 2353.694 | 97.96249
2354.176 | 279.00061 | 2354.176 | 242.10703 | 2354.176 | 178.90016 |  |  | 2354.176 | 97.96146
2354.658 | 278.99327 | 2354.658 | 242.11237 | 2354.658 | 178.89804 |  |  | 2354.658 | 97.95606
2355.14 | 278.99015 | 2355.14 | 242.12169 | 2355.14 | 178.89742 |  |  | 2355.14 | 97.94699
2355.622 | 278.99123 | 2355.622 | 242.13408 | 2355.622 | 178.89794 |  |  | 2355.622 | 97.93599
2356.104 | 278.99549 | 2356.104 | 242.14749 | 2356.104 | 178.8989 |  |  | 2356.104 | 97.92532
2356.586 | 279.00076 | 2356.586 | 242.1597 | 2356.586 | 178.89908 |  |  | 2356.586 | 97.91746
2357.068 | 279.00428 | 2357.068 | 242.16913 | 2357.068 | 178.89709 |  |  | 2357.068 | 97.91445
2357.551 | 279.00409 | 2357.551 | 242.17535 | 2357.551 | 178.89241 |  |  | 2357.551 | 97.91753
2358.033 | 279.00031 | 2358.033 | 242.17928 | 2358.033 | 178.88655 |  |  | 2358.033 | 97.92684
2358.515 | 278.99549 | 2358.515 | 242.18274 | 2358.515 | 178.88344 |  |  | 2358.515 | 97.94147
2358.997 | 278.99307 | 2358.997 | 242.18781 | 2358.997 | 178.88737 |  |  | 2358.997 | 97.95963
2359.479 | 278.99438 | 2359.479 | 242.19633 | 2359.479 | 178.8994 |  |  | 2359.479 | 97.97927
2359.961 | 278.99745 | 2359.961 | 242.20924 | 2359.961 | 178.91577 |  |  | 2359.961 | 97.99864
2360.443 | 278.99938 | 2360.443 | 242.22675 | 2360.443 | 178.93027 |  |  | 2360.443 | 98.01665
2360.925 | 278.9992 | 2360.925 | 242.24828 | 2360.925 | 178.93889 |  |  | 2360.925 | 98.03315
2361.407 | 278.9979 | 2361.407 | 242.27296 | 2361.407 | 178.94122 |  |  | 2361.407 | 98.04848
2361.89 | 278.99651 | 2361.89 | 242.2997 | 2361.89 | 178.93909 |  |  | 2361.89 | 98.06307
2362.372 | 278.99581 | 2362.372 | 242.32751 | 2362.372 | 178.9355 |  |  | 2362.372 | 98.07732
2362.854 | 278.99655 | 2362.854 | 242.35542 | 2362.854 | 178.9336 |  |  | 2362.854 | 98.0911
2363.336 | 278.99867 | 2363.336 | 242.38263 | 2363.336 | 178.93527 |  |  | 2363.336 | 98.10416
2363.818 | 279.00157 | 2363.818 | 242.40863 | 2363.818 | 178.94066 |  |  | 2363.818 | 98.11617
2364.3 | 279.0044 | 2364.3 | 242.43297 | 2364.3 | 178.94878 |  |  | 2364.3 | 98.127
2364.782 | 279.00633 | 2364.782 | 242.45501 | 2364.782 | 178.95824 |  |  | 2364.782 | 98.13662
2365.264 | 279.00656 | 2365.264 | 242.47389 | 2365.264 | 178.9675 |  |  | 2365.264 | 98.1449
2365.747 | 279.00481 | 2365.747 | 242.48801 | 2365.747 | 178.97534 |  |  | 2365.747 | 98.15134
2366.229 | 279.0016 | 2366.229 | 242.49569 | 2366.229 | 178.98099 |  |  | 2366.229 | 98.15516
2366.711 | 278.99819 | 2366.711 | 242.49522 | 2366.711 | 178.98414 |  |  | 2366.711 | 98.15533
2367.193 | 278.99601 | 2367.193 | 242.48607 | 2367.193 | 178.98462 |  |  | 2367.193 | 98.15127
2367.675 | 278.99607 | 2367.675 | 242.46907 | 2367.675 | 178.98232 |  |  | 2367.675 | 98.1432
2368.157 | 278.99849 | 2368.157 | 242.44653 | 2368.157 | 178.97721 |  |  | 2368.157 | 98.13233
2368.639 | 279.00251 | 2368.639 | 242.4216 | 2368.639 | 178.96961 |  |  | 2368.639 | 98.12048
2369.121 | 279.00672 | 2369.121 | 242.39734 | 2369.121 | 178.96032 |  |  | 2369.121 | 98.10955
2369.604 | 279.00965 | 2369.604 | 242.37581 | 2369.604 | 178.95061 |  |  | 2369.604 | 98.10066
2370.086 | 279.0102 | 2370.086 | 242.35741 | 2370.086 | 178.9421 |  |  | 2370.086 | 98.09387
2370.568 | 279.00805 | 2370.568 | 242.34117 | 2370.568 | 178.9363 |  |  | 2370.568 | 98.08793
2371.05 | 279.00349 | 2371.05 | 242.32551 | 2371.05 | 178.93426 |  |  | 2371.05 | 98.08112
2371.532 | 278.99737 | 2371.532 | 242.30906 | 2371.532 | 178.93638 |  |  | 2371.532 | 98.07174
2372.014 | 278.99078 | 2372.014 | 242.29143 | 2372.014 | 178.9423 |  |  | 2372.014 | 98.05918
2372.496 | 278.98462 | 2372.496 | 242.27347 | 2372.496 | 178.9512 |  |  | 2372.496 | 98.04386
2372.978 | 278.97964 | 2372.978 | 242.25678 | 2372.978 | 178.962 |  |  | 2372.978 | 98.02731
2373.46 | 278.97626 | 2373.46 | 242.24316 | 2373.46 | 178.97366 |  |  | 2373.46 | 98.01155
2373.943 | 278.97453 | 2373.943 | 242.23363 | 2373.943 | 178.98518 |  |  | 2373.943 | 97.9984
2374.425 | 278.97425 | 2374.425 | 242.22824 | 2374.425 | 178.99575 |  |  | 2374.425 | 97.98888
2374.907 | 278.97497 | 2374.907 | 242.22608 | 2374.907 | 179.00459 |  |  | 2374.907 | 97.98316
2375.389 | 278.97609 | 2375.389 | 242.22574 | 2375.389 | 179.0111 |  |  | 2375.389 | 97.98065
2375.871 | 278.977 | 2375.871 | 242.2258 | 2375.871 | 179.01485 |  |  | 2375.871 | 97.98041
2376.353 | 278.97723 | 2376.353 | 242.2254 | 2376.353 | 179.01588 |  |  | 2376.353 | 97.98141
2376.835 | 278.97649 | 2376.835 | 242.2242 | 2376.835 | 179.01459 |  |  | 2376.835 | 97.98304
2377.317 | 278.97476 | 2377.317 | 242.22231 | 2377.317 | 179.01175 |  |  | 2377.317 | 97.9848
2377.799 | 278.97218 | 2377.799 | 242.2199 | 2377.799 | 179.00829 |  |  | 2377.799 | 97.98649
2378.281 | 278.96892 | 2378.281 | 242.21695 | 2378.281 | 179.00503 |  |  | 2378.281 | 97.98786
2378.764 | 278.96502 | 2378.764 | 242.2133 | 2378.764 | 179.00237 |  |  | 2378.764 | 97.98866
2379.246 | 278.96035 | 2379.246 | 242.20866 | 2379.246 | 179.00024 |  |  | 2379.246 | 97.9886
2379.728 | 278.95474 | 2379.728 | 242.20287 | 2379.728 | 178.99822 |  |  | 2379.728 | 97.98747
2380.21 | 278.94799 | 2380.21 | 242.19598 | 2380.21 | 178.9958 |  |  | 2380.21 | 97.9852
2380.692 | 278.94017 | 2380.692 | 242.18839 | 2380.692 | 178.99263 |  |  | 2380.692 | 97.98197
2381.174 | 278.93154 | 2381.174 | 242.18049 | 2381.174 | 178.98878 |  |  | 2381.174 | 97.97805
2381.656 | 278.92266 | 2381.656 | 242.17273 | 2381.656 | 178.98473 |  |  | 2381.656 | 97.97379
2382.138 | 278.91409 | 2382.138 | 242.16529 | 2382.138 | 178.98114 |  |  | 2382.138 | 97.9694
2382.621 | 278.90632 | 2382.621 | 242.15815 | 2382.621 | 178.97865 |  |  | 2382.621 | 97.965
2383.103 | 278.89962 | 2383.103 | 242.1512 | 2383.103 | 178.97757 |  |  | 2383.103 | 97.96061
2383.585 | 278.89405 | 2383.585 | 242.14449 | 2383.585 | 178.9778 |  |  | 2383.585 | 97.95634
2384.067 | 278.88956 | 2384.067 | 242.13825 | 2384.067 | 178.97881 |  |  | 2384.067 | 97.95232
2384.549 | 278.8862 | 2384.549 | 242.13283 | 2384.549 | 178.97986 |  |  | 2384.549 | 97.94881
2385.031 | 278.88417 | 2385.031 | 242.12868 | 2385.031 | 178.98023 |  |  | 2385.031 | 97.94613
2385.513 | 278.88379 | 2385.513 | 242.12611 | 2385.513 | 178.97945 |  |  | 2385.513 | 97.94448
2385.995 | 278.88529 | 2385.995 | 242.12509 | 2385.995 | 178.97734 |  |  | 2385.995 | 97.94377
2386.478 | 278.88859 | 2386.478 | 242.1254 | 2386.478 | 178.97412 |  |  | 2386.478 | 97.94375
2386.96 | 278.89308 | 2386.96 | 242.1266 | 2386.96 | 178.97026 |  |  | 2386.96 | 97.94378
2387.442 | 278.89767 | 2387.442 | 242.12823 | 2387.442 | 178.96644 |  |  | 2387.442 | 97.9432
2387.924 | 278.90097 | 2387.924 | 242.12994 | 2387.924 | 178.96345 |  |  | 2387.924 | 97.94136
2388.406 | 278.90174 | 2388.406 | 242.13152 | 2388.406 | 178.962 |  |  | 2388.406 | 97.9378
2388.888 | 278.89927 | 2388.888 | 242.13292 | 2388.888 | 178.96259 |  |  | 2388.888 | 97.93244
2389.37 | 278.8936 | 2389.37 | 242.13389 | 2389.37 | 178.96542 |  |  | 2389.37 | 97.92557
2389.852 | 278.88561 | 2389.852 | 242.13416 | 2389.852 | 178.97022 |  |  | 2389.852 | 97.91764
2390.334 | 278.87669 | 2390.334 | 242.13342 | 2390.334 | 178.97621 |  |  | 2390.334 | 97.90941
2390.817 | 278.86829 | 2390.817 | 242.13131 | 2390.817 | 178.98225 |  |  | 2390.817 | 97.90159
2391.299 | 278.86157 | 2391.299 | 242.12787 | 2391.299 | 178.98714 |  |  | 2391.299 | 97.89481
2391.781 | 278.85708 | 2391.781 | 242.12326 | 2391.781 | 178.98993 |  |  | 2391.781 | 97.88954
2392.263 | 278.85472 | 2392.263 | 242.11797 | 2392.263 | 178.99026 |  |  | 2392.263 | 97.88599
2392.745 | 278.85391 | 2392.745 | 242.11246 | 2392.745 | 178.9885 |  |  | 2392.745 | 97.88404
2393.227 | 278.85388 | 2393.227 | 242.10716 | 2393.227 | 178.98562 |  |  | 2393.227 | 97.88338
2393.709 | 278.85385 | 2393.709 | 242.1022 | 2393.709 | 178.98289 |  |  | 2393.709 | 97.88354
2394.191 | 278.85324 | 2394.191 | 242.09753 | 2394.191 | 178.98147 |  |  | 2394.191 | 97.88397
2394.674 | 278.85168 | 2394.674 | 242.09299 | 2394.674 | 178.98206 |  |  | 2394.674 | 97.88422
2395.156 | 278.84906 | 2395.156 | 242.0885 | 2395.156 | 178.98475 |  |  | 2395.156 | 97.88391
2395.638 | 278.84546 | 2395.638 | 242.08414 | 2395.638 | 178.98916 |  |  | 2395.638 | 97.88278
2396.12 | 278.84114 | 2396.12 | 242.08004 | 2396.12 | 178.99455 |  |  | 2396.12 | 97.88072
2396.602 | 278.83655 | 2396.602 | 242.07632 | 2396.602 | 179.00023 |  |  | 2396.602 | 97.8777
2397.084 | 278.83222 | 2397.084 | 242.07294 | 2397.084 | 179.00567 |  |  | 2397.084 | 97.87376
2397.566 | 278.82877 | 2397.566 | 242.06963 | 2397.566 | 179.01049 |  |  | 2397.566 | 97.869
2398.048 | 278.82664 | 2398.048 | 242.0661 | 2398.048 | 179.01441 |  |  | 2398.048 | 97.86374
2398.531 | 278.82608 | 2398.531 | 242.06213 | 2398.531 | 179.01712 |  |  | 2398.531 | 97.85843
2399.012 | 278.82696 | 2399.012 | 242.05779 | 2399.012 | 179.01827 |  |  | 2399.012 | 97.85369
2399.495 | 278.8289 | 2399.495 | 242.05344 | 2399.495 | 179.01758 |  |  | 2399.495 | 97.85009
2399.977 | 278.83133 | 2399.977 | 242.04976 | 2399.977 | 179.0149 |  |  | 2399.977 | 97.84815
2400.459 | 278.83394 | 2400.459 | 242.04727 | 2400.459 | 179.01074 |  |  | 2400.459 | 97.84798
2400.941 | 278.83599 | 2400.941 | 242.04633 | 2400.941 | 179.00535 |  |  | 2400.941 | 97.8494
2401.423 | 278.83725 | 2401.423 | 242.04686 | 2401.423 | 178.99952 |  |  | 2401.423 | 97.85195
2401.905 | 278.83771 | 2401.905 | 242.04861 | 2401.905 | 178.99411 |  |  | 2401.905 | 97.85501
2402.387 | 278.83754 | 2402.387 | 242.05111 | 2402.387 | 178.98978 |  |  | 2402.387 | 97.85794
2402.869 | 278.83693 | 2402.869 | 242.05401 | 2402.869 | 178.98677 |  |  | 2402.869 | 97.8603
2403.352 | 278.83604 | 2403.352 | 242.05695 | 2403.352 | 178.98507 |  |  | 2403.352 | 97.86171
2403.834 | 278.835 | 2403.834 | 242.0595 | 2403.834 | 178.98435 |  |  | 2403.834 | 97.86177
2404.316 | 278.83383 | 2404.316 | 242.06094 | 2404.316 | 178.98426 |  |  | 2404.316 | 97.85999
2404.798 | 278.83263 | 2404.798 | 242.06015 | 2404.798 | 178.98455 |  |  | 2404.798 | 97.85579
2405.28 | 278.83148 | 2405.28 | 242.05575 | 2405.28 | 178.98508 |  |  | 2405.28 | 97.84851
2405.762 | 278.83043 | 2405.762 | 242.04652 | 2405.762 | 178.98571 |  |  | 2405.762 | 97.83783
2406.244 | 278.82945 | 2406.244 | 242.032 | 2406.244 | 178.98633 |  |  | 2406.244 | 97.82376
2406.726 | 278.82845 | 2406.726 | 242.01279 | 2406.726 | 178.98661 |  |  | 2406.726 | 97.80714
2407.208 | 278.82729 | 2407.208 | 241.99065 | 2407.208 | 178.98625 |  |  | 2407.208 | 97.78925
2407.691 | 278.82585 | 2407.691 | 241.96809 | 2407.691 | 178.98489 |  |  | 2407.691 | 97.77171
2408.173 | 278.82407 | 2408.173 | 241.94765 | 2408.173 | 178.98233 |  |  | 2408.173 | 97.75599
2408.655 | 278.82201 | 2408.655 | 241.93121 | 2408.655 | 178.9786 |  |  | 2408.655 | 97.7432
2409.137 | 278.81979 | 2409.137 | 241.91947 | 2409.137 | 178.97397 |  |  | 2409.137 | 97.73363
2409.619 | 278.81752 | 2409.619 | 241.9119 | 2409.619 | 178.96887 |  |  | 2409.619 | 97.72696
2410.101 | 278.81514 | 2410.101 | 241.90724 | 2410.101 | 178.96388 |  |  | 2410.101 | 97.72246
2410.583 | 278.81256 | 2410.583 | 241.90411 | 2410.583 | 178.95968 |  |  | 2410.583 | 97.71928
2411.065 | 278.80954 | 2411.065 | 241.90147 | 2411.065 | 178.957 |  |  | 2411.065 | 97.71667
2411.548 | 278.80591 | 2411.548 | 241.89907 | 2411.548 | 178.9566 |  |  | 2411.548 | 97.7143
2412.03 | 278.80164 | 2412.03 | 241.89703 | 2412.03 | 178.95916 |  |  | 2412.03 | 97.71205
2412.512 | 278.79686 | 2412.512 | 241.89575 | 2412.512 | 178.96507 |  |  | 2412.512 | 97.71013
2412.994 | 278.79189 | 2412.994 | 241.89535 | 2412.994 | 178.97421 |  |  | 2412.994 | 97.70875
2413.476 | 278.78707 | 2413.476 | 241.89545 | 2413.476 | 178.98586 |  |  | 2413.476 | 97.70819
2413.958 | 278.78273 | 2413.958 | 241.89539 | 2413.958 | 178.9987 |  |  | 2413.958 | 97.70859
2414.44 | 278.77914 | 2414.44 | 241.89444 | 2414.44 | 179.01111 |  |  | 2414.44 | 97.71011
2414.922 | 278.77646 | 2414.922 | 241.89207 | 2414.922 | 179.02157 |  |  | 2414.922 | 97.71253
2415.405 | 278.77485 | 2415.405 | 241.88828 | 2415.405 | 179.029 |  |  | 2415.405 | 97.71545
2415.887 | 278.77443 | 2415.887 | 241.8834 | 2415.887 | 179.03306 |  |  | 2415.887 | 97.71818
2416.369 | 278.77522 | 2416.369 | 241.87804 | 2416.369 | 179.03406 |  |  | 2416.369 | 97.71982
2416.851 | 278.77708 | 2416.851 | 241.8727 | 2416.851 | 179.03274 |  |  | 2416.851 | 97.71946
2417.333 | 278.77957 | 2417.333 | 241.86768 | 2417.333 | 179.02986 |  |  | 2417.333 | 97.71665
2417.815 | 278.78201 | 2417.815 | 241.86324 | 2417.815 | 179.02607 |  |  | 2417.815 | 97.71144
2418.297 | 278.7836 | 2418.297 | 241.85949 | 2418.297 | 179.0217 |  |  | 2418.297 | 97.70461
2418.779 | 278.78366 | 2418.779 | 241.8567 | 2418.779 | 179.01701 |  |  | 2418.779 | 97.69744
2419.261 | 278.78188 | 2419.261 | 241.85513 | 2419.261 | 179.01229 |  |  | 2419.261 | 97.69134
2419.744 | 278.77845 | 2419.744 | 241.855 | 2419.744 | 179.00813 |  |  | 2419.744 | 97.68728
2420.226 | 278.774 | 2420.226 | 241.85625 | 2420.226 | 179.00526 |  |  | 2420.226 | 97.68551
2420.708 | 278.76936 | 2420.708 | 241.85847 | 2420.708 | 179.00438 |  |  | 2420.708 | 97.68547
2421.19 | 278.76521 | 2421.19 | 241.86092 | 2421.19 | 179.00574 |  |  | 2421.19 | 97.68602
2421.672 | 278.76189 | 2421.672 | 241.86281 | 2421.672 | 179.00901 |  |  | 2421.672 | 97.68597
2422.154 | 278.75923 | 2422.154 | 241.86343 | 2422.154 | 179.01326 |  |  | 2422.154 | 97.68449
2422.636 | 278.75674 | 2422.636 | 241.86247 | 2422.636 | 179.01727 |  |  | 2422.636 | 97.68154
2423.118 | 278.75387 | 2423.118 | 241.85981 | 2423.118 | 179.01996 |  |  | 2423.118 | 97.67762
2423.601 | 278.75027 | 2423.601 | 241.8556 | 2423.601 | 179.02087 |  |  | 2423.601 | 97.67364
2424.083 | 278.7459 | 2424.083 | 241.84987 | 2424.083 | 179.02021 |  |  | 2424.083 | 97.67027
2424.565 | 278.74106 | 2424.565 | 241.84262 | 2424.565 | 179.01876 |  |  | 2424.565 | 97.66772
2425.047 | 278.73613 | 2425.047 | 241.83392 | 2425.047 | 179.01745 |  |  | 2425.047 | 97.6656
2425.529 | 278.73144 | 2425.529 | 241.8241 | 2425.529 | 179.01692 |  |  | 2425.529 | 97.66302
2426.011 | 278.72713 | 2426.011 | 241.81403 | 2426.011 | 179.01732 |  |  | 2426.011 | 97.6592
2426.493 | 278.72312 | 2426.493 | 241.80503 | 2426.493 | 179.0183 |  |  | 2426.493 | 97.6536
2426.975 | 278.71936 | 2426.975 | 241.79862 | 2426.975 | 179.0193 |  |  | 2426.975 | 97.64633
2427.458 | 278.71583 | 2427.458 | 241.79583 | 2427.458 | 179.01997 |  |  | 2427.458 | 97.63792
2427.939 | 278.71266 | 2427.939 | 241.797 | 2427.939 | 179.02035 |  |  | 2427.939 | 97.62919
2428.422 | 278.71001 | 2428.422 | 241.80132 | 2428.422 | 179.02085 |  |  | 2428.422 | 97.62088
2428.904 | 278.70798 | 2428.904 | 241.80719 | 2428.904 | 179.02206 |  |  | 2428.904 | 97.61359
2429.386 | 278.70642 | 2429.386 | 241.81265 | 2429.386 | 179.02426 |  |  | 2429.386 | 97.60753
2429.868 | 278.70508 | 2429.868 | 241.81618 | 2429.868 | 179.02725 |  |  | 2429.868 | 97.60281
2430.35 | 278.70364 | 2430.35 | 241.81703 | 2430.35 | 179.03021 |  |  | 2430.35 | 97.59939
2430.832 | 278.70201 | 2430.832 | 241.81551 | 2430.832 | 179.032 |  |  | 2430.832 | 97.59726
2431.314 | 278.70037 | 2431.314 | 241.81236 | 2431.314 | 179.03155 |  |  | 2431.314 | 97.59637
2431.796 | 278.69917 | 2431.796 | 241.80846 | 2431.796 | 179.0283 |  |  | 2431.796 | 97.59649
2432.279 | 278.69886 | 2432.279 | 241.80418 | 2432.279 | 179.0224 |  |  | 2432.279 | 97.59714
2432.761 | 278.69961 | 2432.761 | 241.79929 | 2432.761 | 179.01475 |  |  | 2432.761 | 97.59767
2433.243 | 278.70115 | 2433.243 | 241.79321 | 2433.243 | 179.00666 |  |  | 2433.243 | 97.59739
2433.725 | 278.70279 | 2433.725 | 241.78539 | 2433.725 | 178.99951 |  |  | 2433.725 | 97.59577
2434.207 | 278.70367 | 2434.207 | 241.77583 | 2434.207 | 178.99432 |  |  | 2434.207 | 97.59273
2434.689 | 278.70324 | 2434.689 | 241.76523 | 2434.689 | 178.99151 |  |  | 2434.689 | 97.58857
2435.171 | 278.70151 | 2435.171 | 241.75475 | 2435.171 | 178.99092 |  |  | 2435.171 | 97.58386
2435.653 | 278.69909 | 2435.653 | 241.74561 | 2435.653 | 178.9918 |  |  | 2435.653 | 97.57924
2436.135 | 278.69699 | 2436.135 | 241.73857 | 2436.135 | 178.99321 |  |  | 2436.135 | 97.57515
2436.618 | 278.6961 | 2436.618 | 241.73371 | 2436.618 | 178.99417 |  |  | 2436.618 | 97.57156
2437.1 | 278.6967 | 2437.1 | 241.73057 | 2437.1 | 178.99396 |  |  | 2437.1 | 97.56819
2437.582 | 278.69832 | 2437.582 | 241.72834 | 2437.582 | 178.99221 |  |  | 2437.582 | 97.56455
2438.064 | 278.69972 | 2438.064 | 241.7265 | 2438.064 | 178.98909 |  |  | 2438.064 | 97.56015
2438.546 | 278.69948 | 2438.546 | 241.72488 | 2438.546 | 178.98513 |  |  | 2438.546 | 97.55477
2439.028 | 278.69643 | 2439.028 | 241.72365 | 2439.028 | 178.98117 |  |  | 2439.028 | 97.54844
2439.51 | 278.69006 | 2439.51 | 241.72306 | 2439.51 | 178.97808 |  |  | 2439.51 | 97.5414
2439.992 | 278.68081 | 2439.992 | 241.72302 | 2439.992 | 178.97657 |  |  | 2439.992 | 97.53399
2440.475 | 278.66974 | 2440.475 | 241.72298 | 2440.475 | 178.97701 |  |  | 2440.475 | 97.52652
2440.957 | 278.65824 | 2440.957 | 241.72191 | 2440.957 | 178.97937 |  |  | 2440.957 | 97.51929
2441.439 | 278.64764 | 2441.439 | 241.7188 | 2441.439 | 178.98332 |  |  | 2441.439 | 97.51255
2441.921 | 278.6389 | 2441.921 | 241.7129 | 2441.921 | 178.98836 |  |  | 2441.921 | 97.50654
2442.403 | 278.63258 | 2442.403 | 241.70421 | 2442.403 | 178.99395 |  |  | 2442.403 | 97.50147
2442.885 | 278.62883 | 2442.885 | 241.69337 | 2442.885 | 178.99964 |  |  | 2442.885 | 97.49743
2443.367 | 278.62746 | 2443.367 | 241.68156 | 2443.367 | 179.00508 |  |  | 2443.367 | 97.49439
2443.849 | 278.62805 | 2443.849 | 241.67001 | 2443.849 | 179.01 |  |  | 2443.849 | 97.49205
2444.332 | 278.62982 | 2444.332 | 241.65981 | 2444.332 | 179.01414 |  |  | 2444.332 | 97.48995
2444.814 | 278.63175 | 2444.814 | 241.65157 | 2444.814 | 179.01729 |  |  | 2444.814 | 97.48758
2445.296 | 278.6327 | 2445.296 | 241.6455 | 2445.296 | 179.01937 |  |  | 2445.296 | 97.48452
2445.778 | 278.63158 | 2445.778 | 241.6414 | 2445.778 | 179.02042 |  |  | 2445.778 | 97.48052
2446.26 | 278.62779 | 2446.26 | 241.63885 | 2446.26 | 179.02068 |  |  | 2446.26 | 97.4756
2446.742 | 278.62143 | 2446.742 | 241.63716 | 2446.742 | 179.0204 |  |  | 2446.742 | 97.46995
2447.224 | 278.61329 | 2447.224 | 241.63553 | 2447.224 | 179.01975 |  |  | 2447.224 | 97.46379
2447.706 | 278.60468 | 2447.706 | 241.63305 | 2447.706 | 179.01868 |  |  | 2447.706 | 97.45727
2448.188 | 278.59696 | 2448.188 | 241.62888 | 2448.188 | 179.01692 |  |  | 2448.188 | 97.4506
2448.671 | 278.59116 | 2448.671 | 241.6226 | 2448.671 | 179.01418 |  |  | 2448.671 | 97.44388
2449.153 | 278.58763 | 2449.153 | 241.61423 | 2449.153 | 179.01042 |  |  | 2449.153 | 97.43738
2449.635 | 278.58607 | 2449.635 | 241.60442 | 2449.635 | 179.00605 |  |  | 2449.635 | 97.43144
2450.117 | 278.5858 | 2450.117 | 241.59422 | 2450.117 | 179.00204 |  |  | 2450.117 | 97.42649
2450.599 | 278.58604 | 2450.599 | 241.58477 | 2450.599 | 178.99953 |  |  | 2450.599 | 97.4228
2451.081 | 278.58627 | 2451.081 | 241.5769 | 2451.081 | 178.99947 |  |  | 2451.081 | 97.42036
2451.563 | 278.5863 | 2451.563 | 241.57076 | 2451.563 | 179.00202 |  |  | 2451.563 | 97.41872
2452.045 | 278.58607 | 2452.045 | 241.56603 | 2452.045 | 179.00628 |  |  | 2452.045 | 97.41712
2452.528 | 278.58549 | 2452.528 | 241.56188 | 2452.528 | 179.01046 |  |  | 2452.528 | 97.41465
2453.01 | 278.58428 | 2453.01 | 241.55761 | 2453.01 | 179.0124 |  |  | 2453.01 | 97.41061
2453.492 | 278.5819 | 2453.492 | 241.55283 | 2453.492 | 179.01047 |  |  | 2453.492 | 97.40477
2453.974 | 278.57782 | 2453.974 | 241.54775 | 2453.974 | 179.00414 |  |  | 2453.974 | 97.39752
2454.456 | 278.57175 | 2454.456 | 241.54294 | 2454.456 | 178.99441 |  |  | 2454.456 | 97.38979
2454.938 | 278.56388 | 2454.938 | 241.53924 | 2454.938 | 178.98339 |  |  | 2454.938 | 97.38286
2455.42 | 278.55489 | 2455.42 | 241.53716 | 2455.42 | 178.97372 |  |  | 2455.42 | 97.37793
2455.902 | 278.54587 | 2455.902 | 241.53709 | 2455.902 | 178.96752 |  |  | 2455.902 | 97.37599
2456.385 | 278.5379 | 2456.385 | 241.53909 | 2456.385 | 178.96583 |  |  | 2456.385 | 97.37742
2456.866 | 278.53187 | 2456.866 | 241.543 | 2456.866 | 178.96833 |  |  | 2456.866 | 97.38211
2457.349 | 278.52829 | 2457.349 | 241.54877 | 2457.349 | 178.97365 |  |  | 2457.349 | 97.38943
2457.831 | 278.52727 | 2457.831 | 241.5564 | 2457.831 | 178.98006 |  |  | 2457.831 | 97.39836
2458.313 | 278.52863 | 2458.313 | 241.56576 | 2458.313 | 178.98615 |  |  | 2458.313 | 97.40772
2458.795 | 278.53198 | 2458.795 | 241.57654 | 2458.795 | 178.99123 |  |  | 2458.795 | 97.41624
2459.277 | 278.53683 | 2459.277 | 241.58804 | 2459.277 | 178.9954 |  |  | 2459.277 | 97.42281
2459.759 | 278.54243 | 2459.759 | 241.59916 | 2459.759 | 178.99917 |  |  | 2459.759 | 97.42666
2460.241 | 278.54791 | 2460.241 | 241.60886 | 2460.241 | 179.00305 |  |  | 2460.241 | 97.42757
2460.723 | 278.55226 | 2460.723 | 241.6162 | 2460.723 | 179.0072 |  |  | 2460.723 | 97.42591
2461.206 | 278.55453 | 2461.206 | 241.62067 | 2461.206 | 179.01139 |  |  | 2461.206 | 97.42264
2461.688 | 278.55419 | 2461.688 | 241.62234 | 2461.688 | 179.01515 |  |  | 2461.688 | 97.41905
2462.17 | 278.55125 | 2462.17 | 241.62157 | 2462.17 | 179.01806 |  |  | 2462.17 | 97.41642
2462.652 | 278.54641 | 2462.652 | 241.61884 | 2462.652 | 179.01997 |  |  | 2462.652 | 97.41566
2463.134 | 278.54091 | 2463.134 | 241.61452 | 2463.134 | 179.02106 |  |  | 2463.134 | 97.41702
2463.616 | 278.53613 | 2463.616 | 241.60896 | 2463.616 | 179.02166 |  |  | 2463.616 | 97.42015
2464.098 | 278.5332 | 2464.098 | 241.60255 | 2464.098 | 179.02206 |  |  | 2464.098 | 97.42407
2464.58 | 278.5327 | 2464.58 | 241.59592 | 2464.58 | 179.02234 |  |  | 2464.58 | 97.42765
2465.063 | 278.53453 | 2465.063 | 241.5901 | 2465.063 | 179.02244 |  |  | 2465.063 | 97.42986
2465.545 | 278.53805 | 2465.545 | 241.58624 | 2465.545 | 179.02218 |  |  | 2465.545 | 97.43013
2466.027 | 278.54237 | 2466.027 | 241.58535 | 2466.027 | 179.02158 |  |  | 2466.027 | 97.42831
2466.509 | 278.54655 | 2466.509 | 241.58774 | 2466.509 | 179.02078 |  |  | 2466.509 | 97.42478
2466.991 | 278.54991 | 2466.991 | 241.59272 | 2466.991 | 179.02016 |  |  | 2466.991 | 97.42007
2467.473 | 278.55189 | 2467.473 | 241.59889 | 2467.473 | 179.02003 |  |  | 2467.473 | 97.41486
2467.955 | 278.55217 | 2467.955 | 241.60445 | 2467.955 | 179.02058 |  |  | 2467.955 | 97.40975
2468.437 | 278.55049 | 2468.437 | 241.6078 | 2468.437 | 179.02174 |  |  | 2468.437 | 97.4052
2468.919 | 278.54677 | 2468.919 | 241.60825 | 2468.919 | 179.02329 |  |  | 2468.919 | 97.4015
2469.402 | 278.54123 | 2469.402 | 241.60611 | 2469.402 | 179.02497 |  |  | 2469.402 | 97.39882
2469.884 | 278.5344 | 2469.884 | 241.60254 | 2469.884 | 179.02676 |  |  | 2469.884 | 97.39712
2470.366 | 278.52713 | 2470.366 | 241.59903 | 2470.366 | 179.02877 |  |  | 2470.366 | 97.39613
2470.848 | 278.52048 | 2470.848 | 241.59676 | 2470.848 | 179.0313 |  |  | 2470.848 | 97.39546
2471.33 | 278.51533 | 2471.33 | 241.59617 | 2471.33 | 179.03456 |  |  | 2471.33 | 97.39459
2471.812 | 278.51215 | 2471.812 | 241.59691 | 2471.812 | 179.0385 |  |  | 2471.812 | 97.39302
2472.294 | 278.51084 | 2472.294 | 241.59818 | 2472.294 | 179.04281 |  |  | 2472.294 | 97.39048
2472.776 | 278.51072 | 2472.776 | 241.59895 | 2472.776 | 179.04694 |  |  | 2472.776 | 97.38693
2473.259 | 278.51092 | 2473.259 | 241.59851 | 2473.259 | 179.05033 |  |  | 2473.259 | 97.38264
2473.741 | 278.51069 | 2473.741 | 241.59659 | 2473.741 | 179.05261 |  |  | 2473.741 | 97.37809
2474.223 | 278.50965 | 2474.223 | 241.59315 | 2474.223 | 179.05368 |  |  | 2474.223 | 97.37375
2474.705 | 278.50794 | 2474.705 | 241.58835 | 2474.705 | 179.05375 |  |  | 2474.705 | 97.36997
2475.187 | 278.50601 | 2475.187 | 241.58232 | 2475.187 | 179.05306 |  |  | 2475.187 | 97.36699
2475.669 | 278.50436 | 2475.669 | 241.57508 | 2475.669 | 179.0519 |  |  | 2475.669 | 97.36485
2476.151 | 278.50325 | 2476.151 | 241.5667 | 2476.151 | 179.05049 |  |  | 2476.151 | 97.36351
2476.633 | 278.50254 | 2476.633 | 241.55732 | 2476.633 | 179.04897 |  |  | 2476.633 | 97.36293
2477.115 | 278.50176 | 2477.115 | 241.54739 | 2477.115 | 179.04754 |  |  | 2477.115 | 97.36312
2477.598 | 278.50028 | 2477.598 | 241.53743 | 2477.598 | 179.04649 |  |  | 2477.598 | 97.36395
2478.08 | 278.49764 | 2478.08 | 241.52802 | 2478.08 | 179.04613 |  |  | 2478.08 | 97.36525
2478.562 | 278.49369 | 2478.562 | 241.51949 | 2478.562 | 179.0467 |  |  | 2478.562 | 97.36652
2479.044 | 278.48865 | 2479.044 | 241.512 | 2479.044 | 179.04815 |  |  | 2479.044 | 97.36715
2479.526 | 278.48304 | 2479.526 | 241.50546 | 2479.526 | 179.05007 |  |  | 2479.526 | 97.3664
2480.008 | 278.4775 | 2480.008 | 241.4998 | 2480.008 | 179.05185 |  |  | 2480.008 | 97.36377
2480.49 | 278.47262 | 2480.49 | 241.49498 | 2480.49 | 179.05279 |  |  | 2480.49 | 97.35898
2480.972 | 278.46886 | 2480.972 | 241.49104 | 2480.972 | 179.05246 |  |  | 2480.972 | 97.35221
2481.455 | 278.46642 | 2481.455 | 241.48807 | 2481.455 | 179.05085 |  |  | 2481.455 | 97.34397
2481.937 | 278.4653 | 2481.937 | 241.48585 | 2481.937 | 179.04844 |  |  | 2481.937 | 97.33494
2482.419 | 278.46527 | 2482.419 | 241.48401 | 2482.419 | 179.046 |  |  | 2482.419 | 97.32581
2482.901 | 278.46586 | 2482.901 | 241.48202 | 2482.901 | 179.04428 |  |  | 2482.901 | 97.3172
2483.383 | 278.46648 | 2483.383 | 241.47932 | 2483.383 | 179.04379 |  |  | 2483.383 | 97.30939
2483.865 | 278.46653 | 2483.865 | 241.47581 | 2483.865 | 179.04465 |  |  | 2483.865 | 97.30255
2484.347 | 278.46556 | 2484.347 | 241.4718 | 2484.347 | 179.04664 |  |  | 2484.347 | 97.29663
2484.829 | 278.46343 | 2484.829 | 241.46786 | 2484.829 | 179.0493 |  |  | 2484.829 | 97.29147
2485.312 | 278.46037 | 2485.312 | 241.46453 | 2485.312 | 179.05221 |  |  | 2485.312 | 97.28678
2485.793 | 278.45687 | 2485.793 | 241.46196 | 2485.793 | 179.05505 |  |  | 2485.793 | 97.28217
2486.276 | 278.45349 | 2486.276 | 241.45956 | 2486.276 | 179.05762 |  |  | 2486.276 | 97.27703
2486.758 | 278.45053 | 2486.758 | 241.45625 | 2486.758 | 179.05978 |  |  | 2486.758 | 97.27089
2487.24 | 278.44795 | 2487.24 | 241.45074 | 2487.24 | 179.06144 |  |  | 2487.24 | 97.26331
2487.722 | 278.4453 | 2487.722 | 241.44221 | 2487.722 | 179.06256 |  |  | 2487.722 | 97.25418
2488.204 | 278.44194 | 2488.204 | 241.43063 | 2488.204 | 179.06324 |  |  | 2488.204 | 97.24377
2488.686 | 278.43737 | 2488.686 | 241.41698 | 2488.686 | 179.06373 |  |  | 2488.686 | 97.23281
2489.168 | 278.43146 | 2489.168 | 241.40262 | 2489.168 | 179.0644 |  |  | 2489.168 | 97.2221
2489.65 | 278.42461 | 2489.65 | 241.38908 | 2489.65 | 179.06562 |  |  | 2489.65 | 97.21251
2490.133 | 278.41755 | 2490.133 | 241.37721 | 2490.133 | 179.0675 |  |  | 2490.133 | 97.20448
2490.615 | 278.41107 | 2490.615 | 241.36713 | 2490.615 | 179.06978 |  |  | 2490.615 | 97.19809
2491.097 | 278.4057 | 2491.097 | 241.35824 | 2491.097 | 179.0719 |  |  | 2491.097 | 97.19286
2491.579 | 278.40145 | 2491.579 | 241.34978 | 2491.579 | 179.07314 |  |  | 2491.579 | 97.18816
2492.061 | 278.39791 | 2492.061 | 241.34122 | 2492.061 | 179.07305 |  |  | 2492.061 | 97.18329
2492.543 | 278.39444 | 2492.543 | 241.33273 | 2492.543 | 179.07169 |  |  | 2492.543 | 97.17789
2493.025 | 278.39051 | 2493.025 | 241.32495 | 2493.025 | 179.06971 |  |  | 2493.025 | 97.17195
2493.507 | 278.38599 | 2493.507 | 241.3187 | 2493.507 | 179.0681 |  |  | 2493.507 | 97.16586
2493.99 | 278.38121 | 2493.99 | 241.31447 | 2493.99 | 179.06787 |  |  | 2493.99 | 97.16012
2494.472 | 278.37685 | 2494.472 | 241.31224 | 2494.472 | 179.06949 |  |  | 2494.472 | 97.15529
2494.954 | 278.37364 | 2494.954 | 241.31142 | 2494.954 | 179.07278 |  |  | 2494.954 | 97.15164
2495.436 | 278.37213 | 2495.436 | 241.3111 | 2495.436 | 179.07684 |  |  | 2495.436 | 97.14927
2495.918 | 278.37244 | 2495.918 | 241.31063 | 2495.918 | 179.08052 |  |  | 2495.918 | 97.14786
2496.4 | 278.37429 | 2496.4 | 241.30974 | 2496.4 | 179.08281 |  |  | 2496.4 | 97.14708
2496.882 | 278.37707 | 2496.882 | 241.30859 | 2496.882 | 179.0832 |  |  | 2496.882 | 97.14653
2497.364 | 278.38004 | 2497.364 | 241.30743 | 2497.364 | 179.08183 |  |  | 2497.364 | 97.14596
2497.846 | 278.3825 | 2497.846 | 241.30631 | 2497.846 | 179.07924 |  |  | 2497.846 | 97.14512
2498.329 | 278.38387 | 2498.329 | 241.30485 | 2498.329 | 179.0761 |  |  | 2498.329 | 97.14405
2498.811 | 278.38385 | 2498.811 | 241.30229 | 2498.811 | 179.07285 |  |  | 2498.811 | 97.14272
2499.293 | 278.3824 | 2499.293 | 241.29789 | 2499.293 | 179.06966 |  |  | 2499.293 | 97.14123
2499.775 | 278.3798 | 2499.775 | 241.29131 | 2499.775 | 179.06657 |  |  | 2499.775 | 97.13952
2500.257 | 278.37662 | 2500.257 | 241.28289 | 2500.257 | 179.06371 |  |  | 2500.257 | 97.13747
2500.739 | 278.37364 | 2500.739 | 241.27351 | 2500.739 | 179.06156 |  |  | 2500.739 | 97.13488
2501.221 | 278.37158 | 2501.221 | 241.26442 | 2501.221 | 179.06084 |  |  | 2501.221 | 97.1315
2501.703 | 278.37096 | 2501.703 | 241.25645 | 2501.703 | 179.0624 |  |  | 2501.703 | 97.127
2502.186 | 278.3718 | 2502.186 | 241.25002 | 2502.186 | 179.06673 |  |  | 2502.186 | 97.12127
2502.668 | 278.3736 | 2502.668 | 241.24477 | 2502.668 | 179.07376 |  |  | 2502.668 | 97.11423
2503.15 | 278.37551 | 2503.15 | 241.24004 | 2503.15 | 179.08275 |  |  | 2503.15 | 97.10607
2503.632 | 278.3766 | 2503.632 | 241.23522 | 2503.632 | 179.09255 |  |  | 2503.632 | 97.09713
2504.114 | 278.3762 | 2504.114 | 241.23019 | 2504.114 | 179.10192 |  |  | 2504.114 | 97.08777
2504.596 | 278.37421 | 2504.596 | 241.22532 | 2504.596 | 179.10997 |  |  | 2504.596 | 97.07843
2505.078 | 278.37111 | 2505.078 | 241.22128 | 2505.078 | 179.11631 |  |  | 2505.078 | 97.06941
2505.56 | 278.36779 | 2505.56 | 241.21864 | 2505.56 | 179.12101 |  |  | 2505.56 | 97.06092
2506.042 | 278.36521 | 2506.042 | 241.21756 | 2506.042 | 179.12429 |  |  | 2506.042 | 97.05314
2506.525 | 278.36406 | 2506.525 | 241.21755 | 2506.525 | 179.12641 |  |  | 2506.525 | 97.04624
2507.007 | 278.36457 | 2507.007 | 241.21771 | 2507.007 | 179.12736 |  |  | 2507.007 | 97.04045
2507.489 | 278.36657 | 2507.489 | 241.21699 | 2507.489 | 179.12705 |  |  | 2507.489 | 97.03615
2507.971 | 278.36963 | 2507.971 | 241.21474 | 2507.971 | 179.12539 |  |  | 2507.971 | 97.03363
2508.453 | 278.37327 | 2508.453 | 241.21069 | 2508.453 | 179.1225 |  |  | 2508.453 | 97.03311
2508.935 | 278.37711 | 2508.935 | 241.20501 | 2508.935 | 179.1187 |  |  | 2508.935 | 97.03441
2509.417 | 278.38081 | 2509.417 | 241.19802 | 2509.417 | 179.11442 |  |  | 2509.417 | 97.03706
2509.899 | 278.38401 | 2509.899 | 241.19001 | 2509.899 | 179.10998 |  |  | 2509.899 | 97.04024
2510.382 | 278.38613 | 2510.382 | 241.18104 | 2510.382 | 179.10544 |  |  | 2510.382 | 97.04288
2510.864 | 278.3865 | 2510.864 | 241.17112 | 2510.864 | 179.10066 |  |  | 2510.864 | 97.04398
2511.346 | 278.38444 | 2511.346 | 241.16048 | 2511.346 | 179.09543 |  |  | 2511.346 | 97.04271
2511.828 | 278.37965 | 2511.828 | 241.14967 | 2511.828 | 179.08981 |  |  | 2511.828 | 97.03865
2512.31 | 278.37228 | 2512.31 | 241.13951 | 2512.31 | 179.08425 |  |  | 2512.31 | 97.0318
2512.792 | 278.3631 | 2512.792 | 241.1311 | 2512.792 | 179.07958 |  |  | 2512.792 | 97.02251
2513.274 | 278.35334 | 2513.274 | 241.12521 | 2513.274 | 179.07676 |  |  | 2513.274 | 97.01142
2513.756 | 278.34431 | 2513.756 | 241.12222 | 2513.756 | 179.07643 |  |  | 2513.756 | 96.9994
2514.239 | 278.33707 | 2514.239 | 241.12177 | 2514.239 | 179.0787 |  |  | 2514.239 | 96.98737
2514.72 | 278.33216 | 2514.72 | 241.1231 | 2514.72 | 179.08302 |  |  | 2514.72 | 96.97628
2515.203 | 278.32958 | 2515.203 | 241.12515 | 2515.203 | 179.08849 |  |  | 2515.203 | 96.96689
2515.685 | 278.32888 | 2515.685 | 241.12707 | 2515.685 | 179.09409 |  |  | 2515.685 | 96.95975
2516.167 | 278.32944 | 2516.167 | 241.12827 | 2516.167 | 179.09921 |  |  | 2516.167 | 96.95498
2516.649 | 278.3306 | 2516.649 | 241.12859 | 2516.649 | 179.10363 |  |  | 2516.649 | 96.95226
2517.131 | 278.33179 | 2517.131 | 241.12798 | 2517.131 | 179.10758 |  |  | 2517.131 | 96.95074
2517.613 | 278.3325 | 2517.613 | 241.12653 | 2517.613 | 179.11127 |  |  | 2517.613 | 96.94939
2518.095 | 278.33222 | 2518.095 | 241.12428 | 2518.095 | 179.11472 |  |  | 2518.095 | 96.94714
2518.577 | 278.33054 | 2518.577 | 241.12137 | 2518.577 | 179.11761 |  |  | 2518.577 | 96.9432
2519.06 | 278.32719 | 2519.06 | 241.11794 | 2519.06 | 179.11946 |  |  | 2519.06 | 96.93728
2519.542 | 278.32226 | 2519.542 | 241.11446 | 2519.542 | 179.11981 |  |  | 2519.542 | 96.92966
2520.024 | 278.31622 | 2520.024 | 241.11142 | 2520.024 | 179.11871 |  |  | 2520.024 | 96.92111
2520.506 | 278.30991 | 2520.506 | 241.10927 | 2520.506 | 179.11669 |  |  | 2520.506 | 96.91259
2520.988 | 278.30425 | 2520.988 | 241.10815 | 2520.988 | 179.1147 |  |  | 2520.988 | 96.90501
2521.47 | 278.30001 | 2521.47 | 241.10767 | 2521.47 | 179.11368 |  |  | 2521.47 | 96.89902
2521.952 | 278.2975 | 2521.952 | 241.10717 | 2521.952 | 179.11424 |  |  | 2521.952 | 96.89486
2522.434 | 278.29647 | 2522.434 | 241.10583 | 2522.434 | 179.11637 |  |  | 2522.434 | 96.89239
2522.917 | 278.29638 | 2522.917 | 241.10297 | 2522.917 | 179.1195 |  |  | 2522.917 | 96.89117
2523.399 | 278.29656 | 2523.399 | 241.09847 | 2523.399 | 179.12271 |  |  | 2523.399 | 96.89066
2523.881 | 278.29666 | 2523.881 | 241.09251 | 2523.881 | 179.12521 |  |  | 2523.881 | 96.8903
2524.363 | 278.2967 | 2524.363 | 241.08567 | 2524.363 | 179.12651 |  |  | 2524.363 | 96.88949
2524.845 | 278.29707 | 2524.845 | 241.07838 | 2524.845 | 179.12662 |  |  | 2524.845 | 96.8877
2525.327 | 278.29827 | 2525.327 | 241.071 | 2525.327 | 179.1259 |  |  | 2525.327 | 96.88455
2525.809 | 278.30059 | 2525.809 | 241.06351 | 2525.809 | 179.12488 |  |  | 2525.809 | 96.87967
2526.291 | 278.30401 | 2526.291 | 241.0558 | 2526.291 | 179.12405 |  |  | 2526.291 | 96.87297
2526.773 | 278.30809 | 2526.773 | 241.04804 | 2526.773 | 179.12375 |  |  | 2526.773 | 96.86465
2527.256 | 278.31228 | 2527.256 | 241.04077 | 2527.256 | 179.12427 |  |  | 2527.256 | 96.85511
2527.738 | 278.31602 | 2527.738 | 241.03477 | 2527.738 | 179.12581 |  |  | 2527.738 | 96.845
2528.22 | 278.31897 | 2528.22 | 241.03105 | 2528.22 | 179.12861 |  |  | 2528.22 | 96.8351
2528.702 | 278.32103 | 2528.702 | 241.03016 | 2528.702 | 179.13284 |  |  | 2528.702 | 96.82606
2529.184 | 278.3222 | 2529.184 | 241.03212 | 2529.184 | 179.13843 |  |  | 2529.184 | 96.81843
2529.666 | 278.32246 | 2529.666 | 241.03615 | 2529.666 | 179.14503 |  |  | 2529.666 | 96.81243
2530.148 | 278.32172 | 2530.148 | 241.04105 | 2530.148 | 179.15197 |  |  | 2530.148 | 96.80806
2530.63 | 278.31986 | 2530.63 | 241.04553 | 2530.63 | 179.15843 |  |  | 2530.63 | 96.80498
2531.113 | 278.31686 | 2531.113 | 241.0487 | 2531.113 | 179.16361 |  |  | 2531.113 | 96.80273
2531.595 | 278.31292 | 2531.595 | 241.05025 | 2531.595 | 179.16696 |  |  | 2531.595 | 96.80072
2532.077 | 278.30845 | 2532.077 | 241.05044 | 2532.077 | 179.16828 |  |  | 2532.077 | 96.79836
2532.559 | 278.30397 | 2532.559 | 241.04971 | 2532.559 | 179.16764 |  |  | 2532.559 | 96.79518
2533.041 | 278.29982 | 2533.041 | 241.04842 | 2533.041 | 179.16524 |  |  | 2533.041 | 96.7909
2533.523 | 278.29606 | 2533.523 | 241.04641 | 2533.523 | 179.16133 |  |  | 2533.523 | 96.78559
2534.005 | 278.29239 | 2534.005 | 241.04327 | 2534.005 | 179.15613 |  |  | 2534.005 | 96.77961
2534.487 | 278.28833 | 2534.487 | 241.03828 | 2534.487 | 179.14997 |  |  | 2534.487 | 96.77359
2534.969 | 278.28352 | 2534.969 | 241.03101 | 2534.969 | 179.14334 |  |  | 2534.969 | 96.7683
2535.452 | 278.278 | 2535.452 | 241.02139 | 2535.452 | 179.137 |  |  | 2535.452 | 96.76426
2535.934 | 278.27221 | 2535.934 | 241.00992 | 2535.934 | 179.13185 |  |  | 2535.934 | 96.76168
2536.416 | 278.26699 | 2536.416 | 240.99744 | 2536.416 | 179.12871 |  |  | 2536.416 | 96.7603
2536.898 | 278.26315 | 2536.898 | 240.98501 | 2536.898 | 179.12801 |  |  | 2536.898 | 96.75941
2537.38 | 278.26125 | 2537.38 | 240.97354 | 2537.38 | 179.12958 |  |  | 2537.38 | 96.75808
2537.862 | 278.26128 | 2537.862 | 240.96369 | 2537.862 | 179.1327 |  |  | 2537.862 | 96.75553
2538.344 | 278.26276 | 2538.344 | 240.95583 | 2538.344 | 179.13632 |  |  | 2538.344 | 96.75124
2538.826 | 278.26493 | 2538.826 | 240.95016 | 2538.826 | 179.1394 |  |  | 2538.826 | 96.74536
2539.309 | 278.267 | 2539.309 | 240.94666 | 2539.309 | 179.14129 |  |  | 2539.309 | 96.7385
2539.791 | 278.26835 | 2539.791 | 240.94513 | 2539.791 | 179.14182 |  |  | 2539.791 | 96.73166
2540.273 | 278.26863 | 2540.273 | 240.94504 | 2540.273 | 179.14127 |  |  | 2540.273 | 96.72587
2540.755 | 278.26766 | 2540.755 | 240.94562 | 2540.755 | 179.14004 |  |  | 2540.755 | 96.72194
2541.237 | 278.26535 | 2541.237 | 240.94581 | 2541.237 | 179.13853 |  |  | 2541.237 | 96.72032
2541.719 | 278.26161 | 2541.719 | 240.94447 | 2541.719 | 179.1368 |  |  | 2541.719 | 96.72092
2542.201 | 278.2565 | 2542.201 | 240.94082 | 2542.201 | 179.13482 |  |  | 2542.201 | 96.72327
2542.683 | 278.25027 | 2542.683 | 240.93452 | 2542.683 | 179.13247 |  |  | 2542.683 | 96.72664
2543.166 | 278.2435 | 2543.166 | 240.92599 | 2543.166 | 179.12984 |  |  | 2543.166 | 96.73026
2543.647 | 278.23706 | 2543.647 | 240.91622 | 2543.647 | 179.12726 |  |  | 2543.647 | 96.73332
2544.13 | 278.23186 | 2544.13 | 240.90657 | 2544.13 | 179.12522 |  |  | 2544.13 | 96.73516
2544.612 | 278.22852 | 2544.612 | 240.89835 | 2544.612 | 179.12408 |  |  | 2544.612 | 96.73525
2545.094 | 278.22717 | 2545.094 | 240.89253 | 2545.094 | 179.12404 |  |  | 2545.094 | 96.73329
2545.576 | 278.22734 | 2545.576 | 240.88956 | 2545.576 | 179.12486 |  |  | 2545.576 | 96.72919
2546.058 | 278.2282 | 2546.058 | 240.88934 | 2546.058 | 179.12612 |  |  | 2546.058 | 96.7231
2546.54 | 278.22889 | 2546.54 | 240.8914 | 2546.54 | 179.12732 |  |  | 2546.54 | 96.71546
2547.022 | 278.22884 | 2547.022 | 240.89498 | 2547.022 | 179.12812 |  |  | 2547.022 | 96.70688
2547.504 | 278.22796 | 2547.504 | 240.89942 | 2547.504 | 179.12838 |  |  | 2547.504 | 96.69807
2547.987 | 278.22659 | 2547.987 | 240.90399 | 2547.987 | 179.12813 |  |  | 2547.987 | 96.68981
2548.469 | 278.22511 | 2548.469 | 240.9082 | 2548.469 | 179.12737 |  |  | 2548.469 | 96.68282
2548.951 | 278.22371 | 2548.951 | 240.91175 | 2548.951 | 179.12599 |  |  | 2548.951 | 96.67753
2549.433 | 278.22212 | 2549.433 | 240.91445 | 2549.433 | 179.12373 |  |  | 2549.433 | 96.6742
2549.915 | 278.21976 | 2549.915 | 240.91635 | 2549.915 | 179.1204 |  |  | 2549.915 | 96.67274
2550.397 | 278.21597 | 2550.397 | 240.91755 | 2550.397 | 179.11603 |  |  | 2550.397 | 96.67282
2550.879 | 278.21042 | 2550.879 | 240.91819 | 2550.879 | 179.11109 |  |  | 2550.879 | 96.67391
2551.361 | 278.20327 | 2551.361 | 240.91833 | 2551.361 | 179.10641 |  |  | 2551.361 | 96.67531
2551.844 | 278.19526 | 2551.844 | 240.91778 | 2551.844 | 179.10298 |  |  | 2551.844 | 96.67646
2552.326 | 278.18741 | 2552.326 | 240.91621 | 2552.326 | 179.10148 |  |  | 2552.326 | 96.67683
2552.808 | 278.18061 | 2552.808 | 240.9133 | 2552.808 | 179.10203 |  |  | 2552.808 | 96.67621
2553.29 | 278.17536 | 2553.29 | 240.90878 | 2553.29 | 179.10406 |  |  | 2553.29 | 96.67456
2553.772 | 278.1716 | 2553.772 | 240.90259 | 2553.772 | 179.10649 |  |  | 2553.772 | 96.67203
2554.254 | 278.16887 | 2554.254 | 240.89499 | 2554.254 | 179.10814 |  |  | 2554.254 | 96.66892
2554.736 | 278.16656 | 2554.736 | 240.88631 | 2554.736 | 179.10813 |  |  | 2554.736 | 96.66534
2555.218 | 278.1642 | 2555.218 | 240.87688 | 2555.218 | 179.1062 |  |  | 2555.218 | 96.66137
2555.7 | 278.1616 | 2555.7 | 240.86681 | 2555.7 | 179.10275 |  |  | 2555.7 | 96.65693
2556.183 | 278.15884 | 2556.183 | 240.85607 | 2556.183 | 179.09854 |  |  | 2556.183 | 96.65184
2556.665 | 278.1561 | 2556.665 | 240.84453 | 2556.665 | 179.09451 |  |  | 2556.665 | 96.6461
2557.147 | 278.15348 | 2557.147 | 240.83235 | 2557.147 | 179.09132 |  |  | 2557.147 | 96.63992
2557.629 | 278.1509 | 2557.629 | 240.82008 | 2557.629 | 179.08931 |  |  | 2557.629 | 96.63358
2558.111 | 278.14814 | 2558.111 | 240.80875 | 2558.111 | 179.08849 |  |  | 2558.111 | 96.62766
2558.593 | 278.14494 | 2558.593 | 240.79958 | 2558.593 | 179.08872 |  |  | 2558.593 | 96.62263
2559.075 | 278.14108 | 2559.075 | 240.79359 | 2559.075 | 179.08975 |  |  | 2559.075 | 96.61871
2559.557 | 278.1365 | 2559.557 | 240.79111 | 2559.557 | 179.09141 |  |  | 2559.557 | 96.61581
2560.04 | 278.1312 | 2560.04 | 240.7916 | 2560.04 | 179.0934 |  |  | 2560.04 | 96.61349
2560.522 | 278.12525 | 2560.522 | 240.7937 | 2560.522 | 179.09534 |  |  | 2560.522 | 96.61103
2561.004 | 278.11878 | 2561.004 | 240.79568 | 2561.004 | 179.09671 |  |  | 2561.004 | 96.60783
2561.486 | 278.11195 | 2561.486 | 240.79597 | 2561.486 | 179.09697 |  |  | 2561.486 | 96.60332
2561.968 | 278.10503 | 2561.968 | 240.79375 | 2561.968 | 179.09575 |  |  | 2561.968 | 96.59734
2562.45 | 278.09847 | 2562.45 | 240.78912 | 2562.45 | 179.09304 |  |  | 2562.45 | 96.58995
2562.932 | 278.0928 | 2562.932 | 240.78304 | 2562.932 | 179.08921 |  |  | 2562.932 | 96.58149
2563.414 | 278.08855 | 2563.414 | 240.77667 | 2563.414 | 179.08496 |  |  | 2563.414 | 96.57238
2563.896 | 278.08599 | 2563.896 | 240.77114 | 2563.896 | 179.08113 |  |  | 2563.896 | 96.56305
2564.379 | 278.08501 | 2564.379 | 240.76693 | 2564.379 | 179.07838 |  |  | 2564.379 | 96.55389
2564.861 | 278.08512 | 2564.861 | 240.76398 | 2564.861 | 179.07705 |  |  | 2564.861 | 96.54524
2565.343 | 278.08555 | 2565.343 | 240.76183 | 2565.343 | 179.07715 |  |  | 2565.343 | 96.53743
2565.825 | 278.08558 | 2565.825 | 240.7599 | 2565.825 | 179.07841 |  |  | 2565.825 | 96.53082
2566.307 | 278.08475 | 2566.307 | 240.7579 | 2566.307 | 179.08042 |  |  | 2566.307 | 96.52563
2566.789 | 278.08297 | 2566.789 | 240.75589 | 2566.789 | 179.08282 |  |  | 2566.789 | 96.52188
2567.271 | 278.08047 | 2567.271 | 240.75398 | 2567.271 | 179.08526 |  |  | 2567.271 | 96.5195
2567.753 | 278.07764 | 2567.753 | 240.75237 | 2567.753 | 179.08737 |  |  | 2567.753 | 96.51813
2568.236 | 278.0748 | 2568.236 | 240.75088 | 2568.236 | 179.0888 |  |  | 2568.236 | 96.51724
2568.718 | 278.07206 | 2568.718 | 240.74913 | 2568.718 | 179.08908 |  |  | 2568.718 | 96.51643
2569.2 | 278.06933 | 2569.2 | 240.74644 | 2569.2 | 179.08786 |  |  | 2569.2 | 96.51522
2569.682 | 278.06645 | 2569.682 | 240.74245 | 2569.682 | 179.08493 |  |  | 2569.682 | 96.51344
2570.164 | 278.06334 | 2570.164 | 240.73692 | 2570.164 | 179.0804 |  |  | 2570.164 | 96.51104
2570.646 | 278.06 | 2570.646 | 240.73019 | 2570.646 | 179.0747 |  |  | 2570.646 | 96.50803
2571.128 | 278.05649 | 2571.128 | 240.72267 | 2571.128 | 179.06841 |  |  | 2571.128 | 96.50452
2571.61 | 278.0528 | 2571.61 | 240.71499 | 2571.61 | 179.06216 |  |  | 2571.61 | 96.50056
2572.093 | 278.04868 | 2572.093 | 240.70736 | 2572.093 | 179.05643 |  |  | 2572.093 | 96.49609
2572.574 | 278.04377 | 2572.574 | 240.69973 | 2572.574 | 179.05142 |  |  | 2572.574 | 96.49103
2573.057 | 278.03765 | 2573.057 | 240.69171 | 2573.057 | 179.0472 |  |  | 2573.057 | 96.4853
2573.539 | 278.03016 | 2573.539 | 240.68279 | 2573.539 | 179.04372 |  |  | 2573.539 | 96.47882
2574.021 | 278.02151 | 2574.021 | 240.67268 | 2574.021 | 179.041 |  |  | 2574.021 | 96.47151
2574.503 | 278.01233 | 2574.503 | 240.66132 | 2574.503 | 179.03914 |  |  | 2574.503 | 96.46343
2574.985 | 278.00351 | 2574.985 | 240.64897 | 2574.985 | 179.03823 |  |  | 2574.985 | 96.45459
2575.467 | 277.99577 | 2575.467 | 240.63615 | 2575.467 | 179.03817 |  |  | 2575.467 | 96.44514
2575.949 | 277.98947 | 2575.949 | 240.62338 | 2575.949 | 179.03865 |  |  | 2575.949 | 96.43536
2576.431 | 277.98445 | 2576.431 | 240.61112 | 2576.431 | 179.03901 |  |  | 2576.431 | 96.42566
2576.914 | 277.98009 | 2576.914 | 240.59966 | 2576.914 | 179.03849 |  |  | 2576.914 | 96.41654
2577.396 | 277.97571 | 2577.396 | 240.58919 | 2577.396 | 179.03644 |  |  | 2577.396 | 96.40851
2577.878 | 277.97082 | 2577.878 | 240.57976 | 2577.878 | 179.03252 |  |  | 2577.878 | 96.40192
2578.36 | 277.96539 | 2578.36 | 240.5714 | 2578.36 | 179.0269 |  |  | 2578.36 | 96.39689
2578.842 | 277.95982 | 2578.842 | 240.56406 | 2578.842 | 179.02018 |  |  | 2578.842 | 96.39322
2579.324 | 277.95472 | 2579.324 | 240.55766 | 2579.324 | 179.01319 |  |  | 2579.324 | 96.39041
2579.806 | 277.95058 | 2579.806 | 240.55193 | 2579.806 | 179.00679 |  |  | 2579.806 | 96.38789
2580.288 | 277.9476 | 2580.288 | 240.5466 | 2580.288 | 179.00164 |  |  | 2580.288 | 96.38504
2580.771 | 277.94557 | 2580.771 | 240.54136 | 2580.771 | 178.99811 |  |  | 2580.771 | 96.38148
2581.253 | 277.94402 | 2581.253 | 240.536 | 2581.253 | 178.99625 |  |  | 2581.253 | 96.37703
2581.735 | 277.94248 | 2581.735 | 240.53043 | 2581.735 | 178.99589 |  |  | 2581.735 | 96.37165
2582.217 | 277.94059 | 2582.217 | 240.52473 | 2582.217 | 178.99667 |  |  | 2582.217 | 96.36554
2582.699 | 277.93825 | 2582.699 | 240.51881 | 2582.699 | 178.99813 |  |  | 2582.699 | 96.35874
2583.181 | 277.93545 | 2583.181 | 240.51257 | 2583.181 | 178.99967 |  |  | 2583.181 | 96.35144
2583.663 | 277.93222 | 2583.663 | 240.5057 | 2583.663 | 179.0007 |  |  | 2583.663 | 96.3437
2584.145 | 277.92855 | 2584.145 | 240.49769 | 2584.145 | 179.00068 |  |  | 2584.145 | 96.33569
2584.627 | 277.92433 | 2584.627 | 240.48808 | 2584.627 | 178.9993 |  |  | 2584.627 | 96.32756
2585.11 | 277.91954 | 2585.11 | 240.47671 | 2585.11 | 178.99658 |  |  | 2585.11 | 96.31954
2585.592 | 277.91431 | 2585.592 | 240.46365 | 2585.592 | 178.99292 |  |  | 2585.592 | 96.31179
2586.074 | 277.90896 | 2586.074 | 240.4496 | 2586.074 | 178.98898 |  |  | 2586.074 | 96.30426
2586.556 | 277.90385 | 2586.556 | 240.43529 | 2586.556 | 178.98542 |  |  | 2586.556 | 96.29672
2587.038 | 277.89921 | 2587.038 | 240.42169 | 2587.038 | 178.98273 |  |  | 2587.038 | 96.28884
2587.52 | 277.89493 | 2587.52 | 240.40952 | 2587.52 | 178.98096 |  |  | 2587.52 | 96.2802
2588.002 | 277.89055 | 2588.002 | 240.39919 | 2588.002 | 178.97978 |  |  | 2588.002 | 96.27053
2588.484 | 277.88544 | 2588.484 | 240.39074 | 2588.484 | 178.97863 |  |  | 2588.484 | 96.25994
2588.967 | 277.87904 | 2588.967 | 240.3839 | 2588.967 | 178.97694 |  |  | 2588.967 | 96.24862
2589.449 | 277.87124 | 2589.449 | 240.3784 | 2589.449 | 178.97445 |  |  | 2589.449 | 96.2371
2589.931 | 277.86246 | 2589.931 | 240.37386 | 2589.931 | 178.97124 |  |  | 2589.931 | 96.22582
2590.413 | 277.85359 | 2590.413 | 240.36995 | 2590.413 | 178.96777 |  |  | 2590.413 | 96.21506
2590.895 | 277.84558 | 2590.895 | 240.36635 | 2590.895 | 178.96463 |  |  | 2590.895 | 96.20495
2591.377 | 277.83917 | 2591.377 | 240.36272 | 2591.377 | 178.96238 |  |  | 2591.377 | 96.1954
2591.859 | 277.8345 | 2591.859 | 240.35854 | 2591.859 | 178.96126 |  |  | 2591.859 | 96.18625
2592.341 | 277.83114 | 2592.341 | 240.35344 | 2592.341 | 178.96127 |  |  | 2592.341 | 96.17745
2592.823 | 277.82825 | 2592.823 | 240.34698 | 2592.823 | 178.96205 |  |  | 2592.823 | 96.16893
2593.306 | 277.82501 | 2593.306 | 240.33902 | 2593.306 | 178.96318 |  |  | 2593.306 | 96.16076
2593.788 | 277.8209 | 2593.788 | 240.32968 | 2593.788 | 178.96413 |  |  | 2593.788 | 96.15281
2594.27 | 277.81592 | 2594.27 | 240.31934 | 2594.27 | 178.96449 |  |  | 2594.27 | 96.14477
2594.752 | 277.81046 | 2594.752 | 240.30857 | 2594.752 | 178.9639 |  |  | 2594.752 | 96.13617
2595.234 | 277.80506 | 2595.234 | 240.29785 | 2595.234 | 178.96219 |  |  | 2595.234 | 96.12652
2595.716 | 277.80023 | 2595.716 | 240.2875 | 2595.716 | 178.95934 |  |  | 2595.716 | 96.11543
2596.198 | 277.79615 | 2596.198 | 240.27745 | 2596.198 | 178.95558 |  |  | 2596.198 | 96.1029
2596.68 | 277.79271 | 2596.68 | 240.26743 | 2596.68 | 178.95128 |  |  | 2596.68 | 96.08938
2597.163 | 277.78968 | 2597.163 | 240.25701 | 2597.163 | 178.947 |  |  | 2597.163 | 96.07556
2597.645 | 277.78683 | 2597.645 | 240.24586 | 2597.645 | 178.94328 |  |  | 2597.645 | 96.06227
2598.127 | 277.78403 | 2598.127 | 240.23383 | 2598.127 | 178.94045 |  |  | 2598.127 | 96.05013
2598.609 | 277.78129 | 2598.609 | 240.22112 | 2598.609 | 178.9386 |  |  | 2598.609 | 96.03938
2599.091 | 277.77864 | 2599.091 | 240.2082 | 2599.091 | 178.93747 |  |  | 2599.091 | 96.02975
2599.573 | 277.776 | 2599.573 | 240.19554 | 2599.573 | 178.93663 |  |  | 2599.573 | 96.02071
2600.055 | 277.77312 | 2600.055 | 240.18354 | 2600.055 | 178.93568 |  |  | 2600.055 | 96.01162
2600.537 | 277.76965 | 2600.537 | 240.17223 | 2600.537 | 178.93443 |  |  | 2600.537 | 96.00195
2601.02 | 277.76521 | 2601.02 | 240.16127 | 2601.02 | 178.93296 |  |  | 2601.02 | 95.99144
2601.501 | 277.75954 | 2601.501 | 240.15 | 2601.501 | 178.93159 |  |  | 2601.501 | 95.98015
2601.984 | 277.75261 | 2601.984 | 240.13764 | 2601.984 | 178.93062 |  |  | 2601.984 | 95.96816
2602.466 | 277.74457 | 2602.466 | 240.1237 | 2602.466 | 178.93017 |  |  | 2602.466 | 95.95567
2602.948 | 277.73573 | 2602.948 | 240.10802 | 2602.948 | 178.93003 |  |  | 2602.948 | 95.94279
2603.43 | 277.7265 | 2603.43 | 240.09097 | 2603.43 | 178.92972 |  |  | 2603.43 | 95.92957
2603.912 | 277.71728 | 2603.912 | 240.0733 | 2603.912 | 178.92868 |  |  | 2603.912 | 95.91597
2604.394 | 277.70847 | 2604.394 | 240.05606 | 2604.394 | 178.92654 |  |  | 2604.394 | 95.90209
2604.876 | 277.70046 | 2604.876 | 240.04002 | 2604.876 | 178.92326 |  |  | 2604.876 | 95.88801
2605.358 | 277.6936 | 2605.358 | 240.02578 | 2605.358 | 178.91917 |  |  | 2605.358 | 95.87394
2605.841 | 277.68811 | 2605.841 | 240.0132 | 2605.841 | 178.91478 |  |  | 2605.841 | 95.85997
2606.323 | 277.684 | 2606.323 | 240.00193 | 2606.323 | 178.91058 |  |  | 2606.323 | 95.8462
2606.805 | 277.68098 | 2606.805 | 239.99122 | 2606.805 | 178.90682 |  |  | 2606.805 | 95.83263
2607.287 | 277.67848 | 2607.287 | 239.98039 | 2607.287 | 178.90344 |  |  | 2607.287 | 95.81928
2607.769 | 277.6758 | 2607.769 | 239.96893 | 2607.769 | 178.90018 |  |  | 2607.769 | 95.80624
2608.251 | 277.67225 | 2608.251 | 239.95668 | 2608.251 | 178.89681 |  |  | 2608.251 | 95.79364
2608.733 | 277.66743 | 2608.733 | 239.94363 | 2608.733 | 178.89326 |  |  | 2608.733 | 95.78174
2609.215 | 277.66131 | 2609.215 | 239.92996 | 2609.215 | 178.8897 |  |  | 2609.215 | 95.77062
2609.698 | 277.65427 | 2609.698 | 239.9158 | 2609.698 | 178.8865 |  |  | 2609.698 | 95.76018
2610.18 | 277.6469 | 2610.18 | 239.90112 | 2610.18 | 178.88399 |  |  | 2610.18 | 95.75
2610.662 | 277.63986 | 2610.662 | 239.88605 | 2610.662 | 178.88228 |  |  | 2610.662 | 95.73945
2611.144 | 277.63365 | 2611.144 | 239.8706 | 2611.144 | 178.8812 |  |  | 2611.144 | 95.72779
2611.626 | 277.62854 | 2611.626 | 239.85501 | 2611.626 | 178.88035 |  |  | 2611.626 | 95.71457
2612.108 | 277.62453 | 2612.108 | 239.83968 | 2612.108 | 178.87918 |  |  | 2612.108 | 95.69964
2612.59 | 277.62146 | 2612.59 | 239.82509 | 2612.59 | 178.87725 |  |  | 2612.59 | 95.68336
2613.072 | 277.61905 | 2613.072 | 239.81165 | 2613.072 | 178.87428 |  |  | 2613.072 | 95.66639
2613.554 | 277.61703 | 2613.554 | 239.79948 | 2613.554 | 178.87024 |  |  | 2613.554 | 95.6495
2614.037 | 277.61507 | 2614.037 | 239.78848 | 2614.037 | 178.86522 |  |  | 2614.037 | 95.63333
2614.519 | 277.61289 | 2614.519 | 239.77818 | 2614.519 | 178.85938 |  |  | 2614.519 | 95.61813
2615.001 | 277.61021 | 2615.001 | 239.76812 | 2615.001 | 178.85293 |  |  | 2615.001 | 95.60387
2615.483 | 277.60682 | 2615.483 | 239.75774 | 2615.483 | 178.84614 |  |  | 2615.483 | 95.59019
2615.965 | 277.60264 | 2615.965 | 239.74683 | 2615.965 | 178.83935 |  |  | 2615.965 | 95.57669
2616.447 | 277.5978 | 2616.447 | 239.7352 | 2616.447 | 178.83301 |  |  | 2616.447 | 95.56305
2616.929 | 277.59258 | 2616.929 | 239.72297 | 2616.929 | 178.82757 |  |  | 2616.929 | 95.54916
2617.411 | 277.58736 | 2617.411 | 239.71012 | 2617.411 | 178.82337 |  |  | 2617.411 | 95.53492
2617.894 | 277.58246 | 2617.894 | 239.69674 | 2617.894 | 178.82043 |  |  | 2617.894 | 95.5204
2618.376 | 277.57802 | 2618.376 | 239.68269 | 2618.376 | 178.8185 |  |  | 2618.376 | 95.50554
2618.858 | 277.57398 | 2618.858 | 239.66791 | 2618.858 | 178.81699 |  |  | 2618.858 | 95.49034
2619.34 | 277.57008 | 2619.34 | 239.65242 | 2619.34 | 178.81528 |  |  | 2619.34 | 95.47481
2619.822 | 277.56599 | 2619.822 | 239.63631 | 2619.822 | 178.81292 |  |  | 2619.822 | 95.45904
2620.304 | 277.5614 | 2620.304 | 239.61985 | 2620.304 | 178.80979 |  |  | 2620.304 | 95.4434
2620.786 | 277.55611 | 2620.786 | 239.6033 | 2620.786 | 178.80612 |  |  | 2620.786 | 95.42829
2621.268 | 277.55003 | 2621.268 | 239.58685 | 2621.268 | 178.80241 |  |  | 2621.268 | 95.41415
2621.75 | 277.54317 | 2621.75 | 239.5705 | 2621.75 | 178.79905 |  |  | 2621.75 | 95.40125
2622.233 | 277.53555 | 2622.233 | 239.55423 | 2622.233 | 178.79625 |  |  | 2622.233 | 95.38954
2622.715 | 277.52727 | 2622.715 | 239.53783 | 2622.715 | 178.7938 |  |  | 2622.715 | 95.37869
2623.197 | 277.51845 | 2623.197 | 239.52126 | 2623.197 | 178.79127 |  |  | 2623.197 | 95.36814
2623.679 | 277.50937 | 2623.679 | 239.50453 | 2623.679 | 178.78818 |  |  | 2623.679 | 95.35727
2624.161 | 277.50046 | 2624.161 | 239.48783 | 2624.161 | 178.78421 |  |  | 2624.161 | 95.34565
2624.643 | 277.49221 | 2624.643 | 239.47137 | 2624.643 | 178.7794 |  |  | 2624.643 | 95.33304
2625.125 | 277.48505 | 2625.125 | 239.45528 | 2625.125 | 178.77411 |  |  | 2625.125 | 95.31949
2625.607 | 277.47916 | 2625.607 | 239.43949 | 2625.607 | 178.76886 |  |  | 2625.607 | 95.30526
2626.09 | 277.4744 | 2626.09 | 239.42387 | 2626.09 | 178.76411 |  |  | 2626.09 | 95.29069
2626.572 | 277.47031 | 2626.572 | 239.4082 | 2626.572 | 178.76013 |  |  | 2626.572 | 95.27614
2627.054 | 277.46626 | 2627.054 | 239.39236 | 2627.054 | 178.75686 |  |  | 2627.054 | 95.26188
2627.536 | 277.46171 | 2627.536 | 239.37636 | 2627.536 | 178.75405 |  |  | 2627.536 | 95.24805
2628.018 | 277.45638 | 2628.018 | 239.36031 | 2628.018 | 178.75139 |  |  | 2628.018 | 95.23465
2628.5 | 277.45039 | 2628.5 | 239.34438 | 2628.5 | 178.74862 |  |  | 2628.5 | 95.22158
2628.982 | 277.44408 | 2628.982 | 239.32866 | 2628.982 | 178.74563 |  |  | 2628.982 | 95.20862
2629.464 | 277.43792 | 2629.464 | 239.31309 | 2629.464 | 178.74241 |  |  | 2629.464 | 95.19538
2629.947 | 277.43225 | 2629.947 | 239.29751 | 2629.947 | 178.73902 |  |  | 2629.947 | 95.18154
2630.428 | 277.42709 | 2630.428 | 239.28174 | 2630.428 | 178.73546 |  |  | 2630.428 | 95.16677
2630.911 | 277.42217 | 2630.911 | 239.26575 | 2630.911 | 178.73166 |  |  | 2630.911 | 95.15098
2631.393 | 277.41703 | 2631.393 | 239.24973 | 2631.393 | 178.72758 |  |  | 2631.393 | 95.1343
2631.875 | 277.41123 | 2631.875 | 239.23405 | 2631.875 | 178.72316 |  |  | 2631.875 | 95.11715
2632.357 | 277.40448 | 2632.357 | 239.21903 | 2632.357 | 178.71842 |  |  | 2632.357 | 95.10011
2632.839 | 277.39676 | 2632.839 | 239.20496 | 2632.839 | 178.71347 |  |  | 2632.839 | 95.08374
2633.321 | 277.38832 | 2633.321 | 239.19171 | 2633.321 | 178.70843 |  |  | 2633.321 | 95.06838
2633.803 | 277.3795 | 2633.803 | 239.17884 | 2633.803 | 178.70342 |  |  | 2633.803 | 95.0541
2634.285 | 277.37069 | 2634.285 | 239.16576 | 2634.285 | 178.69848 |  |  | 2634.285 | 95.04065
2634.768 | 277.36223 | 2634.768 | 239.15196 | 2634.768 | 178.69364 |  |  | 2634.768 | 95.02754
2635.25 | 277.35435 | 2635.25 | 239.1371 | 2635.25 | 178.68888 |  |  | 2635.25 | 95.01434
2635.732 | 277.34723 | 2635.732 | 239.12126 | 2635.732 | 178.68428 |  |  | 2635.732 | 95.00068
2636.214 | 277.34099 | 2636.214 | 239.10481 | 2636.214 | 178.67994 |  |  | 2636.214 | 94.98651
2636.696 | 277.33567 | 2636.696 | 239.08826 | 2636.696 | 178.67597 |  |  | 2636.696 | 94.97201
2637.178 | 277.33119 | 2637.178 | 239.07198 | 2637.178 | 178.67241 |  |  | 2637.178 | 94.95749
2637.66 | 277.32733 | 2637.66 | 239.05627 | 2637.66 | 178.6692 |  |  | 2637.66 | 94.94331
2638.142 | 277.32378 | 2638.142 | 239.04115 | 2638.142 | 178.66611 |  |  | 2638.142 | 94.92972
2638.625 | 277.32018 | 2638.625 | 239.02663 | 2638.625 | 178.66281 |  |  | 2638.625 | 94.91681
2639.107 | 277.31623 | 2639.107 | 239.01276 | 2639.107 | 178.65897 |  |  | 2639.107 | 94.90457
2639.589 | 277.31178 | 2639.589 | 238.99963 | 2639.589 | 178.65437 |  |  | 2639.589 | 94.89286
2640.071 | 277.30683 | 2640.071 | 238.98746 | 2640.071 | 178.64899 |  |  | 2640.071 | 94.88151
2640.553 | 277.30153 | 2640.553 | 238.97634 | 2640.553 | 178.64296 |  |  | 2640.553 | 94.87033
2641.035 | 277.29598 | 2641.035 | 238.96617 | 2641.035 | 178.6366 |  |  | 2641.035 | 94.85912
2641.517 | 277.29025 | 2641.517 | 238.95664 | 2641.517 | 178.63027 |  |  | 2641.517 | 94.84765
2641.999 | 277.28436 | 2641.999 | 238.9472 | 2641.999 | 178.62432 |  |  | 2641.999 | 94.83577
2642.481 | 277.27822 | 2642.481 | 238.9373 | 2642.481 | 178.61905 |  |  | 2642.481 | 94.82336
2642.964 | 277.27183 | 2642.964 | 238.92672 | 2642.964 | 178.61463 |  |  | 2642.964 | 94.8104
2643.446 | 277.26531 | 2643.446 | 238.91544 | 2643.446 | 178.61117 |  |  | 2643.446 | 94.79703
2643.928 | 277.25889 | 2643.928 | 238.9037 | 2643.928 | 178.6086 |  |  | 2643.928 | 94.78355
2644.41 | 277.25284 | 2644.41 | 238.892 | 2644.41 | 178.60677 |  |  | 2644.41 | 94.77024
2644.892 | 277.24736 | 2644.892 | 238.88062 | 2644.892 | 178.60537 |  |  | 2644.892 | 94.7574
2645.374 | 277.24245 | 2645.374 | 238.86964 | 2645.374 | 178.60403 |  |  | 2645.374 | 94.74518
2645.856 | 277.23793 | 2645.856 | 238.85886 | 2645.856 | 178.60239 |  |  | 2645.856 | 94.73361
2646.338 | 277.23349 | 2646.338 | 238.84788 | 2646.338 | 178.60017 |  |  | 2646.338 | 94.72265
2646.821 | 277.22882 | 2646.821 | 238.83639 | 2646.821 | 178.59728 |  |  | 2646.821 | 94.71221
2647.303 | 277.22375 | 2647.303 | 238.82421 | 2647.303 | 178.59379 |  |  | 2647.303 | 94.7022
2647.785 | 277.21834 | 2647.785 | 238.81151 | 2647.785 | 178.58992 |  |  | 2647.785 | 94.69268
2648.267 | 277.21274 | 2648.267 | 238.79866 | 2648.267 | 178.58591 |  |  | 2648.267 | 94.68364
2648.749 | 277.20715 | 2648.749 | 238.78609 | 2648.749 | 178.5819 |  |  | 2648.749 | 94.67508
2649.231 | 277.20163 | 2649.231 | 238.77409 | 2649.231 | 178.57792 |  |  | 2649.231 | 94.66692
2649.713 | 277.19604 | 2649.713 | 238.76274 | 2649.713 | 178.57383 |  |  | 2649.713 | 94.6589
2650.195 | 277.19012 | 2650.195 | 238.75204 | 2650.195 | 178.56951 |  |  | 2650.195 | 94.65073
2650.677 | 277.18356 | 2650.677 | 238.74181 | 2650.677 | 178.56488 |  |  | 2650.677 | 94.64208
2651.16 | 277.17622 | 2651.16 | 238.732 | 2651.16 | 178.56002 |  |  | 2651.16 | 94.63283
2651.642 | 277.1682 | 2651.642 | 238.72266 | 2651.642 | 178.55519 |  |  | 2651.642 | 94.62294
2652.124 | 277.15983 | 2652.124 | 238.71392 | 2652.124 | 178.55073 |  |  | 2652.124 | 94.61263
2652.606 | 277.15159 | 2652.606 | 238.70592 | 2652.606 | 178.54692 |  |  | 2652.606 | 94.60219
2653.088 | 277.14386 | 2653.088 | 238.69875 | 2653.088 | 178.54389 |  |  | 2653.088 | 94.59203
2653.57 | 277.13687 | 2653.57 | 238.69231 | 2653.57 | 178.54156 |  |  | 2653.57 | 94.5824
2654.052 | 277.13057 | 2654.052 | 238.68645 | 2654.052 | 178.53971 |  |  | 2654.052 | 94.57354
2654.534 | 277.12471 | 2654.534 | 238.68099 | 2654.534 | 178.53803 |  |  | 2654.534 | 94.56549
2655.017 | 277.11901 | 2655.017 | 238.67598 | 2655.017 | 178.53624 |  |  | 2655.017 | 94.55819
2655.499 | 277.11329 | 2655.499 | 238.67155 | 2655.499 | 178.53418 |  |  | 2655.499 | 94.55149
2655.981 | 277.10754 | 2655.981 | 238.66795 | 2655.981 | 178.53183 |  |  | 2655.981 | 94.54526
2656.463 | 277.10194 | 2656.463 | 238.66549 | 2656.463 | 178.52929 |  |  | 2656.463 | 94.53941
2656.945 | 277.09678 | 2656.945 | 238.66423 | 2656.945 | 178.52666 |  |  | 2656.945 | 94.53389
2657.427 | 277.09235 | 2657.427 | 238.66415 | 2657.427 | 178.52412 |  |  | 2657.427 | 94.52878
2657.909 | 277.08883 | 2657.909 | 238.66492 | 2657.909 | 178.52181 |  |  | 2657.909 | 94.52424
2658.391 | 277.08625 | 2658.391 | 238.66625 | 2658.391 | 178.51994 |  |  | 2658.391 | 94.52045
2658.874 | 277.08447 | 2658.874 | 238.66792 | 2658.874 | 178.51867 |  |  | 2658.874 | 94.5177
2659.355 | 277.08321 | 2659.355 | 238.66994 | 2659.355 | 178.51819 |  |  | 2659.355 | 94.51623
2659.838 | 277.08217 | 2659.838 | 238.67248 | 2659.838 | 178.51862 |  |  | 2659.838 | 94.51619
2660.32 | 277.08102 | 2660.32 | 238.67592 | 2660.32 | 178.51991 |  |  | 2660.32 | 94.51764
2660.802 | 277.07952 | 2660.802 | 238.68056 | 2660.802 | 178.5219 |  |  | 2660.802 | 94.52054
2661.284 | 277.07751 | 2661.284 | 238.68655 | 2661.284 | 178.52426 |  |  | 2661.284 | 94.52474
2661.766 | 277.07501 | 2661.766 | 238.69381 | 2661.766 | 178.52661 |  |  | 2661.766 | 94.53001
2662.248 | 277.0722 | 2662.248 | 238.702 | 2662.248 | 178.52862 |  |  | 2662.248 | 94.53614
2662.73 | 277.06943 | 2662.73 | 238.71069 | 2662.73 | 178.53011 |  |  | 2662.73 | 94.5428
2663.212 | 277.06707 | 2663.212 | 238.71944 | 2663.212 | 178.53104 |  |  | 2663.212 | 94.54969
2663.695 | 277.06552 | 2663.695 | 238.72789 | 2663.695 | 178.53154 |  |  | 2663.695 | 94.55642
2664.177 | 277.06497 | 2664.177 | 238.73574 | 2664.177 | 178.5318 |  |  | 2664.177 | 94.56253
2664.659 | 277.06549 | 2664.659 | 238.7429 | 2664.659 | 178.53201 |  |  | 2664.659 | 94.5675
2665.141 | 277.06687 | 2665.141 | 238.74921 | 2665.141 | 178.53231 |  |  | 2665.141 | 94.57098
2665.623 | 277.06882 | 2665.623 | 238.75457 | 2665.623 | 178.53278 |  |  | 2665.623 | 94.57271
2666.105 | 277.071 | 2666.105 | 238.75884 | 2666.105 | 178.53344 |  |  | 2666.105 | 94.5727
2666.587 | 277.07309 | 2666.587 | 238.76189 | 2666.587 | 178.5343 |  |  | 2666.587 | 94.5712
2667.069 | 277.07486 | 2667.069 | 238.76361 | 2667.069 | 178.53535 |  |  | 2667.069 | 94.56863
2667.552 | 277.07613 | 2667.552 | 238.76395 | 2667.552 | 178.53653 |  |  | 2667.552 | 94.56543
2668.034 | 277.07673 | 2668.034 | 238.76293 | 2668.034 | 178.53775 |  |  | 2668.034 | 94.56192
2668.516 | 277.07647 | 2668.516 | 238.76067 | 2668.516 | 178.53886 |  |  | 2668.516 | 94.55824
2668.998 | 277.07514 | 2668.998 | 238.75739 | 2668.998 | 178.53964 |  |  | 2668.998 | 94.55436
2669.48 | 277.07263 | 2669.48 | 238.75327 | 2669.48 | 178.53995 |  |  | 2669.48 | 94.55011
2669.962 | 277.06901 | 2669.962 | 238.7486 | 2669.962 | 178.53969 |  |  | 2669.962 | 94.54534
2670.444 | 277.06459 | 2670.444 | 238.74359 | 2670.444 | 178.5389 |  |  | 2670.444 | 94.53998
2670.926 | 277.05988 | 2670.926 | 238.73842 | 2670.926 | 178.53771 |  |  | 2670.926 | 94.53412
2671.408 | 277.05545 | 2671.408 | 238.7332 | 2671.408 | 178.53627 |  |  | 2671.408 | 94.5279
2671.891 | 277.05181 | 2671.891 | 238.72782 | 2671.891 | 178.5347 |  |  | 2671.891 | 94.52154
2672.373 | 277.04918 | 2672.373 | 238.72222 | 2672.373 | 178.533 |  |  | 2672.373 | 94.51517
2672.855 | 277.04752 | 2672.855 | 238.71617 | 2672.855 | 178.53112 |  |  | 2672.855 | 94.50886
2673.337 | 277.0465 | 2673.337 | 238.70959 | 2673.337 | 178.52899 |  |  | 2673.337 | 94.50262
2673.819 | 277.04572 | 2673.819 | 238.70248 | 2673.819 | 178.5266 |  |  | 2673.819 | 94.49646
2674.301 | 277.04483 | 2674.301 | 238.69506 | 2674.301 | 178.52407 |  |  | 2674.301 | 94.4904
2674.783 | 277.04364 | 2674.783 | 238.68778 | 2674.783 | 178.52163 |  |  | 2674.783 | 94.48452
2675.265 | 277.04217 | 2675.265 | 238.68095 | 2675.265 | 178.51956 |  |  | 2675.265 | 94.47892
2675.748 | 277.04047 | 2675.748 | 238.67503 | 2675.748 | 178.51811 |  |  | 2675.748 | 94.47363
2676.23 | 277.03863 | 2676.23 | 238.67007 | 2676.23 | 178.51735 |  |  | 2676.23 | 94.46862
2676.712 | 277.03654 | 2676.712 | 238.66599 | 2676.712 | 178.51721 |  |  | 2676.712 | 94.46371
2677.194 | 277.03404 | 2677.194 | 238.66244 | 2677.194 | 178.5175 |  |  | 2677.194 | 94.45881
2677.676 | 277.03094 | 2677.676 | 238.65898 | 2677.676 | 178.51794 |  |  | 2677.676 | 94.45378
2678.158 | 277.02714 | 2678.158 | 238.65527 | 2678.158 | 178.51832 |  |  | 2678.158 | 94.44862
2678.64 | 277.02279 | 2678.64 | 238.65115 | 2678.64 | 178.5185 |  |  | 2678.64 | 94.44344
2679.122 | 277.01824 | 2679.122 | 238.64668 | 2679.122 | 178.51847 |  |  | 2679.122 | 94.4384
2679.604 | 277.014 | 2679.604 | 238.64212 | 2679.604 | 178.51823 |  |  | 2679.604 | 94.43363
2680.087 | 277.01055 | 2680.087 | 238.63785 | 2680.087 | 178.51783 |  |  | 2680.087 | 94.42918
2680.569 | 277.00821 | 2680.569 | 238.63416 | 2680.569 | 178.51729 |  |  | 2680.569 | 94.42494
2681.051 | 277.00706 | 2681.051 | 238.63113 | 2681.051 | 178.51667 |  |  | 2681.051 | 94.4207
2681.533 | 277.00698 | 2681.533 | 238.62877 | 2681.533 | 178.51604 |  |  | 2681.533 | 94.41621
2682.015 | 277.00763 | 2682.015 | 238.62678 | 2682.015 | 178.51549 |  |  | 2682.015 | 94.41136
2682.497 | 277.00863 | 2682.497 | 238.62488 | 2682.497 | 178.51514 |  |  | 2682.497 | 94.4061
2682.979 | 277.00967 | 2682.979 | 238.62279 | 2682.979 | 178.51509 |  |  | 2682.979 | 94.40049
2683.461 | 277.01044 | 2683.461 | 238.62024 | 2683.461 | 178.51533 |  |  | 2683.461 | 94.39472
2683.944 | 277.01075 | 2683.944 | 238.61726 | 2683.944 | 178.51578 |  |  | 2683.944 | 94.38892
2684.426 | 277.01046 | 2684.426 | 238.61393 | 2684.426 | 178.51625 |  |  | 2684.426 | 94.38319
2684.908 | 277.00953 | 2684.908 | 238.61044 | 2684.908 | 178.51657 |  |  | 2684.908 | 94.37756
2685.39 | 277.00795 | 2685.39 | 238.60703 | 2685.39 | 178.51661 |  |  | 2685.39 | 94.3721
2685.872 | 277.00587 | 2685.872 | 238.60397 | 2685.872 | 178.51635 |  |  | 2685.872 | 94.36682
2686.354 | 277.00347 | 2686.354 | 238.60127 | 2686.354 | 178.51583 |  |  | 2686.354 | 94.36178
2686.836 | 277.00101 | 2686.836 | 238.59885 | 2686.836 | 178.51515 |  |  | 2686.836 | 94.35703
2687.318 | 276.99865 | 2687.318 | 238.59645 | 2687.318 | 178.51434 |  |  | 2687.318 | 94.35259
2687.801 | 276.99649 | 2687.801 | 238.59372 | 2687.801 | 178.51332 |  |  | 2687.801 | 94.34842
2688.282 | 276.9945 | 2688.282 | 238.59036 | 2688.282 | 178.51192 |  |  | 2688.282 | 94.34442
2688.765 | 276.99252 | 2688.765 | 238.58618 | 2688.765 | 178.50998 |  |  | 2688.765 | 94.34043
2689.247 | 276.99042 | 2689.247 | 238.5813 | 2689.247 | 178.50739 |  |  | 2689.247 | 94.33642
2689.729 | 276.98808 | 2689.729 | 238.57602 | 2689.729 | 178.50423 |  |  | 2689.729 | 94.33231
2690.211 | 276.98551 | 2690.211 | 238.57088 | 2690.211 | 178.5007 |  |  | 2690.211 | 94.3282
2690.693 | 276.98279 | 2690.693 | 238.56638 | 2690.693 | 178.4971 |  |  | 2690.693 | 94.3242
2691.175 | 276.98005 | 2691.175 | 238.56287 | 2691.175 | 178.49371 |  |  | 2691.175 | 94.32039
2691.657 | 276.97736 | 2691.657 | 238.56042 | 2691.657 | 178.49069 |  |  | 2691.657 | 94.31682
2692.139 | 276.9747 | 2692.139 | 238.55879 | 2692.139 | 178.48807 |  |  | 2692.139 | 94.31335
2692.622 | 276.97194 | 2692.622 | 238.55753 | 2692.622 | 178.48571 |  |  | 2692.622 | 94.30981
2693.104 | 276.96897 | 2693.104 | 238.55614 | 2693.104 | 178.48345 |  |  | 2693.104 | 94.30606
2693.586 | 276.9657 | 2693.586 | 238.55418 | 2693.586 | 178.48111 |  |  | 2693.586 | 94.30197
2694.068 | 276.96213 | 2694.068 | 238.55151 | 2694.068 | 178.47858 |  |  | 2694.068 | 94.29753
2694.55 | 276.95835 | 2694.55 | 238.5482 | 2694.55 | 178.47584 |  |  | 2694.55 | 94.29288
2695.032 | 276.95452 | 2695.032 | 238.54454 | 2695.032 | 178.47296 |  |  | 2695.032 | 94.28812
2695.514 | 276.95077 | 2695.514 | 238.54089 | 2695.514 | 178.47003 |  |  | 2695.514 | 94.28334
2695.996 | 276.94723 | 2695.996 | 238.53754 | 2695.996 | 178.46722 |  |  | 2695.996 | 94.27858
2696.479 | 276.944 | 2696.479 | 238.53465 | 2696.479 | 178.46475 |  |  | 2696.479 | 94.27379
2696.961 | 276.94118 | 2696.961 | 238.53227 | 2696.961 | 178.46285 |  |  | 2696.961 | 94.2689
2697.443 | 276.93891 | 2697.443 | 238.53033 | 2697.443 | 178.46178 |  |  | 2697.443 | 94.26394
2697.925 | 276.93732 | 2697.925 | 238.52866 | 2697.925 | 178.4617 |  |  | 2697.925 | 94.25902
2698.407 | 276.9365 | 2698.407 | 238.52706 | 2698.407 | 178.46262 |  |  | 2698.407 | 94.25422
2698.889 | 276.93638 | 2698.889 | 238.52543 | 2698.889 | 178.46432 |  |  | 2698.889 | 94.24975
2699.371 | 276.93672 | 2699.371 | 238.52358 | 2699.371 | 178.46638 |  |  | 2699.371 | 94.2457
2699.853 | 276.93708 | 2699.853 | 238.52143 | 2699.853 | 178.4683 |  |  | 2699.853 | 94.24213
2700.335 | 276.93698 | 2700.335 | 238.5189 | 2700.335 | 178.46957 |  |  | 2700.335 | 94.23896
2700.818 | 276.93599 | 2700.818 | 238.51597 | 2700.818 | 178.46993 |  |  | 2700.818 | 94.23612
2701.3 | 276.93388 | 2701.3 | 238.51267 | 2701.3 | 178.46935 |  |  | 2701.3 | 94.23348
2701.782 | 276.93066 | 2701.782 | 238.50907 | 2701.782 | 178.46801 |  |  | 2701.782 | 94.231
2702.264 | 276.92659 | 2702.264 | 238.50516 | 2702.264 | 178.46626 |  |  | 2702.264 | 94.22859
2702.746 | 276.92202 | 2702.746 | 238.50101 | 2702.746 | 178.4644 |  |  | 2702.746 | 94.22621
2703.228 | 276.91728 | 2703.228 | 238.49657 | 2703.228 | 178.46258 |  |  | 2703.228 | 94.22366
2703.71 | 276.91259 | 2703.71 | 238.49184 | 2703.71 | 178.46077 |  |  | 2703.71 | 94.22079
2704.192 | 276.9081 | 2704.192 | 238.48671 | 2704.192 | 178.45886 |  |  | 2704.192 | 94.21741
2704.675 | 276.90385 | 2704.675 | 238.48129 | 2704.675 | 178.45666 |  |  | 2704.675 | 94.2134
2705.157 | 276.89996 | 2705.157 | 238.47564 | 2705.157 | 178.4541 |  |  | 2705.157 | 94.20876
2705.639 | 276.89654 | 2705.639 | 238.46989 | 2705.639 | 178.45122 |  |  | 2705.639 | 94.20365
2706.121 | 276.89378 | 2706.121 | 238.46423 | 2706.121 | 178.44815 |  |  | 2706.121 | 94.1982
2706.603 | 276.89177 | 2706.603 | 238.4587 | 2706.603 | 178.44507 |  |  | 2706.603 | 94.19275
2707.085 | 276.89048 | 2707.085 | 238.45343 | 2707.085 | 178.44214 |  |  | 2707.085 | 94.18742
2707.567 | 276.88967 | 2707.567 | 238.44833 | 2707.567 | 178.43945 |  |  | 2707.567 | 94.1823
2708.049 | 276.88898 | 2708.049 | 238.44341 | 2708.049 | 178.43706 |  |  | 2708.049 | 94.17736
2708.531 | 276.88798 | 2708.531 | 238.4385 | 2708.531 | 178.43499 |  |  | 2708.531 | 94.1726
2709.014 | 276.8864 | 2709.014 | 238.43373 | 2709.014 | 178.43329 |  |  | 2709.014 | 94.16794
2709.496 | 276.88413 | 2709.496 | 238.42906 | 2709.496 | 178.43198 |  |  | 2709.496 | 94.16346
2709.978 | 276.88124 | 2709.978 | 238.42451 | 2709.978 | 178.431 |  |  | 2709.978 | 94.15917
2710.46 | 276.87794 | 2710.46 | 238.41994 | 2710.46 | 178.43017 |  |  | 2710.46 | 94.1551
2710.942 | 276.87442 | 2710.942 | 238.41516 | 2710.942 | 178.42925 |  |  | 2710.942 | 94.15115
2711.424 | 276.87081 | 2711.424 | 238.40984 | 2711.424 | 178.42791 |  |  | 2711.424 | 94.14713
2711.906 | 276.8671 | 2711.906 | 238.40372 | 2711.906 | 178.42592 |  |  | 2711.906 | 94.14276
2712.388 | 276.86329 | 2712.388 | 238.39658 | 2712.388 | 178.42326 |  |  | 2712.388 | 94.13777
2712.871 | 276.85937 | 2712.871 | 238.38848 | 2712.871 | 178.42008 |  |  | 2712.871 | 94.13194
2713.353 | 276.85544 | 2713.353 | 238.37971 | 2713.353 | 178.41669 |  |  | 2713.353 | 94.12524
2713.835 | 276.85171 | 2713.835 | 238.3707 | 2713.835 | 178.41346 |  |  | 2713.835 | 94.11772
2714.317 | 276.8484 | 2714.317 | 238.36178 | 2714.317 | 178.41062 |  |  | 2714.317 | 94.10957
2714.799 | 276.84563 | 2714.799 | 238.35324 | 2714.799 | 178.40817 |  |  | 2714.799 | 94.10097
2715.281 | 276.84336 | 2715.281 | 238.34505 | 2715.281 | 178.40594 |  |  | 2715.281 | 94.09217
2715.763 | 276.84138 | 2715.763 | 238.33702 | 2715.763 | 178.40367 |  |  | 2715.763 | 94.08335
2716.245 | 276.83937 | 2716.245 | 238.32884 | 2716.245 | 178.40114 |  |  | 2716.245 | 94.07466
2716.728 | 276.83703 | 2716.728 | 238.32027 | 2716.728 | 178.39834 |  |  | 2716.728 | 94.0663
2717.209 | 276.83413 | 2717.209 | 238.3112 | 2717.209 | 178.39544 |  |  | 2717.209 | 94.05842
2717.692 | 276.83061 | 2717.692 | 238.30169 | 2717.692 | 178.39273 |  |  | 2717.692 | 94.05109
2718.174 | 276.82651 | 2718.174 | 238.29195 | 2718.174 | 178.39046 |  |  | 2718.174 | 94.0443
2718.656 | 276.82193 | 2718.656 | 238.28219 | 2718.656 | 178.38871 |  |  | 2718.656 | 94.03791
2719.138 | 276.81699 | 2719.138 | 238.27254 | 2719.138 | 178.38737 |  |  | 2719.138 | 94.03162
2719.62 | 276.81181 | 2719.62 | 238.26295 | 2719.62 | 178.38614 |  |  | 2719.62 | 94.02507
2720.102 | 276.8065 | 2720.102 | 238.25326 | 2720.102 | 178.38469 |  |  | 2720.102 | 94.01796
2720.584 | 276.80123 | 2720.584 | 238.24332 | 2720.584 | 178.38274 |  |  | 2720.584 | 94.01011
2721.066 | 276.79624 | 2721.066 | 238.23295 | 2721.066 | 178.38019 |  |  | 2721.066 | 94.00154
2721.549 | 276.79174 | 2721.549 | 238.22217 | 2721.549 | 178.37704 |  |  | 2721.549 | 93.99242
2722.031 | 276.78793 | 2722.031 | 238.21107 | 2722.031 | 178.37345 |  |  | 2722.031 | 93.98292
2722.513 | 276.78483 | 2722.513 | 238.19979 | 2722.513 | 178.36959 |  |  | 2722.513 | 93.97323
2722.995 | 276.78232 | 2722.995 | 238.18851 | 2722.995 | 178.3656 |  |  | 2722.995 | 93.96345
2723.477 | 276.78013 | 2723.477 | 238.17729 | 2723.477 | 178.36164 |  |  | 2723.477 | 93.95352
2723.959 | 276.778 | 2723.959 | 238.16615 | 2723.959 | 178.3579 |  |  | 2723.959 | 93.94341
2724.441 | 276.77575 | 2724.441 | 238.15514 | 2724.441 | 178.35457 |  |  | 2724.441 | 93.93303
2724.923 | 276.77338 | 2724.923 | 238.1442 | 2724.923 | 178.35186 |  |  | 2724.923 | 93.9224
2725.406 | 276.77103 | 2725.406 | 238.13334 | 2725.406 | 178.34985 |  |  | 2725.406 | 93.91159
2725.888 | 276.7689 | 2725.888 | 238.12263 | 2725.888 | 178.34851 |  |  | 2725.888 | 93.90072
2726.37 | 276.76712 | 2726.37 | 238.11201 | 2726.37 | 178.34766 |  |  | 2726.37 | 93.88985
2726.852 | 276.76565 | 2726.852 | 238.1014 | 2726.852 | 178.34698 |  |  | 2726.852 | 93.87902
2727.334 | 276.76426 | 2727.334 | 238.09067 | 2727.334 | 178.3462 |  |  | 2727.334 | 93.86819
2727.816 | 276.7626 | 2727.816 | 238.07958 | 2727.816 | 178.34522 |  |  | 2727.816 | 93.85734
2728.298 | 276.76032 | 2728.298 | 238.06801 | 2728.298 | 178.34414 |  |  | 2728.298 | 93.84645
2728.78 | 276.75723 | 2728.78 | 238.05589 | 2728.78 | 178.34329 |  |  | 2728.78 | 93.83554
2729.262 | 276.7533 | 2729.262 | 238.04322 | 2729.262 | 178.34302 |  |  | 2729.262 | 93.82471
2729.745 | 276.74876 | 2729.745 | 238.03029 | 2729.745 | 178.34361 |  |  | 2729.745 | 93.81403
2730.227 | 276.74395 | 2730.227 | 238.01734 | 2730.227 | 178.34513 |  |  | 2730.227 | 93.80349
2730.709 | 276.7392 | 2730.709 | 238.0047 | 2730.709 | 178.34732 |  |  | 2730.709 | 93.79305
2731.191 | 276.73479 | 2731.191 | 237.99255 | 2731.191 | 178.34985 |  |  | 2731.191 | 93.78258
2731.673 | 276.73086 | 2731.673 | 237.98086 | 2731.673 | 178.35227 |  |  | 2731.673 | 93.77196
2732.155 | 276.72738 | 2732.155 | 237.96952 | 2732.155 | 178.35429 |  |  | 2732.155 | 93.76119
2732.637 | 276.72427 | 2732.637 | 237.95836 | 2732.637 | 178.35579 |  |  | 2732.637 | 93.7503
2733.119 | 276.72134 | 2733.119 | 237.94711 | 2733.119 | 178.35676 |  |  | 2733.119 | 93.73941
2733.602 | 276.71839 | 2733.602 | 237.93558 | 2733.602 | 178.3573 |  |  | 2733.602 | 93.72862
2734.084 | 276.71523 | 2734.084 | 237.92372 | 2734.084 | 178.35737 |  |  | 2734.084 | 93.71786
2734.566 | 276.71171 | 2734.566 | 237.91156 | 2734.566 | 178.35695 |  |  | 2734.566 | 93.70707
2735.048 | 276.70783 | 2735.048 | 237.89922 | 2735.048 | 178.35596 |  |  | 2735.048 | 93.69599
2735.53 | 276.70367 | 2735.53 | 237.88683 | 2735.53 | 178.35439 |  |  | 2735.53 | 93.68445
2736.012 | 276.69949 | 2736.012 | 237.87449 | 2736.012 | 178.35243 |  |  | 2736.012 | 93.67236
2736.494 | 276.69555 | 2736.494 | 237.86224 | 2736.494 | 178.35039 |  |  | 2736.494 | 93.6598
2736.976 | 276.69216 | 2736.976 | 237.85007 | 2736.976 | 178.34864 |  |  | 2736.976 | 93.64694
2737.458 | 276.68942 | 2737.458 | 237.83794 | 2737.458 | 178.34746 |  |  | 2737.458 | 93.63407
2737.941 | 276.68729 | 2737.941 | 237.82578 | 2737.941 | 178.34694 |  |  | 2737.941 | 93.62144
2738.423 | 276.68554 | 2738.423 | 237.81361 | 2738.423 | 178.34688 |  |  | 2738.423 | 93.6092
2738.905 | 276.68387 | 2738.905 | 237.80146 | 2738.905 | 178.34693 |  |  | 2738.905 | 93.59735
2739.387 | 276.68201 | 2739.387 | 237.78942 | 2739.387 | 178.34665 |  |  | 2739.387 | 93.58593
2739.869 | 276.67984 | 2739.869 | 237.77769 | 2739.869 | 178.34575 |  |  | 2739.869 | 93.5749
2740.351 | 276.67744 | 2740.351 | 237.7663 | 2740.351 | 178.34411 |  |  | 2740.351 | 93.56434
2740.833 | 276.67503 | 2740.833 | 237.75532 | 2740.833 | 178.34184 |  |  | 2740.833 | 93.55432
2741.315 | 276.67283 | 2741.315 | 237.7447 | 2741.315 | 178.33916 |  |  | 2741.315 | 93.54496
2741.798 | 276.67097 | 2741.798 | 237.73435 | 2741.798 | 178.33631 |  |  | 2741.798 | 93.53619
2742.28 | 276.66945 | 2742.28 | 237.72411 | 2742.28 | 178.33349 |  |  | 2742.28 | 93.52787
2742.762 | 276.66812 | 2742.762 | 237.71382 | 2742.762 | 178.33083 |  |  | 2742.762 | 93.5197
2743.244 | 276.66682 | 2743.244 | 237.70344 | 2743.244 | 178.32844 |  |  | 2743.244 | 93.51134
2743.726 | 276.66537 | 2743.726 | 237.69292 | 2743.726 | 178.32641 |  |  | 2743.726 | 93.50257
2744.208 | 276.66371 | 2744.208 | 237.68224 | 2744.208 | 178.32488 |  |  | 2744.208 | 93.49329
2744.69 | 276.66182 | 2744.69 | 237.67138 | 2744.69 | 178.32396 |  |  | 2744.69 | 93.48361
2745.172 | 276.65969 | 2745.172 | 237.6602 | 2745.172 | 178.32365 |  |  | 2745.172 | 93.47372
2745.655 | 276.65724 | 2745.655 | 237.64863 | 2745.655 | 178.32386 |  |  | 2745.655 | 93.46389
2746.136 | 276.65436 | 2746.136 | 237.63657 | 2746.136 | 178.32436 |  |  | 2746.136 | 93.45424
2746.619 | 276.65096 | 2746.619 | 237.62399 | 2746.619 | 178.32491 |  |  | 2746.619 | 93.44482
2747.101 | 276.64708 | 2747.101 | 237.61109 | 2747.101 | 178.32533 |  |  | 2747.101 | 93.43557
2747.583 | 276.64293 | 2747.583 | 237.59819 | 2747.583 | 178.32558 |  |  | 2747.583 | 93.4263
2748.065 | 276.63889 | 2748.065 | 237.58572 | 2748.065 | 178.32576 |  |  | 2748.065 | 93.41698
2748.547 | 276.63542 | 2748.547 | 237.57415 | 2748.547 | 178.32603 |  |  | 2748.547 | 93.40759
2749.029 | 276.63283 | 2749.029 | 237.56378 | 2749.029 | 178.32645 |  |  | 2749.029 | 93.39823
2749.511 | 276.63112 | 2749.511 | 237.55468 | 2749.511 | 178.32691 |  |  | 2749.511 | 93.3891
2749.993 | 276.62996 | 2749.993 | 237.54665 | 2749.993 | 178.32723 |  |  | 2749.993 | 93.38033
2750.476 | 276.62875 | 2750.476 | 237.53928 | 2750.476 | 178.32708 |  |  | 2750.476 | 93.37206
2750.958 | 276.62685 | 2750.958 | 237.53204 | 2750.958 | 178.32631 |  |  | 2750.958 | 93.36431
2751.44 | 276.62384 | 2751.44 | 237.52447 | 2751.44 | 178.325 |  |  | 2751.44 | 93.357
2751.922 | 276.61961 | 2751.922 | 237.51622 | 2751.922 | 178.32346 |  |  | 2751.922 | 93.35005
2752.404 | 276.61446 | 2752.404 | 237.50728 | 2752.404 | 178.32219 |  |  | 2752.404 | 93.34325
2752.886 | 276.60892 | 2752.886 | 237.4978 | 2752.886 | 178.32163 |  |  | 2752.886 | 93.33652
2753.368 | 276.60353 | 2753.368 | 237.48811 | 2753.368 | 178.322 |  |  | 2753.368 | 93.32968
2753.85 | 276.59867 | 2753.85 | 237.47853 | 2753.85 | 178.32315 |  |  | 2753.85 | 93.32264
2754.333 | 276.59448 | 2754.333 | 237.46937 | 2754.333 | 178.32465 |  |  | 2754.333 | 93.31535
2754.815 | 276.59087 | 2754.815 | 237.46068 | 2754.815 | 178.32589 |  |  | 2754.815 | 93.30785
2755.297 | 276.58768 | 2755.297 | 237.45244 | 2755.297 | 178.32634 |  |  | 2755.297 | 93.30023
2755.779 | 276.58483 | 2755.779 | 237.4444 | 2755.779 | 178.32572 |  |  | 2755.779 | 93.29262
2756.261 | 276.58236 | 2756.261 | 237.43629 | 2756.261 | 178.32406 |  |  | 2756.261 | 93.28521
2756.743 | 276.58046 | 2756.743 | 237.42779 | 2756.743 | 178.32165 |  |  | 2756.743 | 93.27804
2757.225 | 276.57927 | 2757.225 | 237.4188 | 2757.225 | 178.31896 |  |  | 2757.225 | 93.27119
2757.707 | 276.5788 | 2757.707 | 237.4093 | 2757.707 | 178.3164 |  |  | 2757.707 | 93.26454
2758.189 | 276.57882 | 2758.189 | 237.39951 | 2758.189 | 178.31429 |  |  | 2758.189 | 93.258
2758.672 | 276.57894 | 2758.672 | 237.38975 | 2758.672 | 178.31278 |  |  | 2758.672 | 93.25149
2759.154 | 276.57863 | 2759.154 | 237.38029 | 2759.154 | 178.31179 |  |  | 2759.154 | 93.24501
2759.636 | 276.57746 | 2759.636 | 237.37138 | 2759.636 | 178.31114 |  |  | 2759.636 | 93.23865
2760.118 | 276.57517 | 2760.118 | 237.36298 | 2760.118 | 178.31052 |  |  | 2760.118 | 93.23256
2760.6 | 276.57174 | 2760.6 | 237.35493 | 2760.6 | 178.30958 |  |  | 2760.6 | 93.22685
2761.082 | 276.56733 | 2761.082 | 237.34691 | 2761.082 | 178.30798 |  |  | 2761.082 | 93.22158
2761.564 | 276.56217 | 2761.564 | 237.33859 | 2761.564 | 178.30547 |  |  | 2761.564 | 93.2167
2762.046 | 276.5565 | 2762.046 | 237.32983 | 2762.046 | 178.30201 |  |  | 2762.046 | 93.21204
2762.529 | 276.5505 | 2762.529 | 237.32059 | 2762.529 | 178.29777 |  |  | 2762.529 | 93.20743
2763.011 | 276.5443 | 2763.011 | 237.31106 | 2763.011 | 178.29316 |  |  | 2763.011 | 93.20268
2763.493 | 276.53797 | 2763.493 | 237.30152 | 2763.493 | 178.2887 |  |  | 2763.493 | 93.1977
2763.975 | 276.53162 | 2763.975 | 237.2922 | 2763.975 | 178.28488 |  |  | 2763.975 | 93.19236
2764.457 | 276.52536 | 2764.457 | 237.28317 | 2764.457 | 178.28192 |  |  | 2764.457 | 93.18658
2764.939 | 276.5193 | 2764.939 | 237.27435 | 2764.939 | 178.27972 |  |  | 2764.939 | 93.18024
2765.421 | 276.51357 | 2765.421 | 237.26547 | 2765.421 | 178.27791 |  |  | 2765.421 | 93.17331
2765.903 | 276.50823 | 2765.903 | 237.25625 | 2765.903 | 178.2759 |  |  | 2765.903 | 93.16571
2766.385 | 276.50335 | 2766.385 | 237.24645 | 2766.385 | 178.2732 |  |  | 2766.385 | 93.15749
2766.868 | 276.49895 | 2766.868 | 237.23608 | 2766.868 | 178.26952 |  |  | 2766.868 | 93.14886
2767.35 | 276.49504 | 2767.35 | 237.22523 | 2767.35 | 178.26496 |  |  | 2767.35 | 93.14007
2767.832 | 276.49154 | 2767.832 | 237.21413 | 2767.832 | 178.25984 |  |  | 2767.832 | 93.13139
2768.314 | 276.4883 | 2768.314 | 237.20298 | 2768.314 | 178.25464 |  |  | 2768.314 | 93.12304
2768.796 | 276.48509 | 2768.796 | 237.19186 | 2768.796 | 178.24974 |  |  | 2768.796 | 93.11504
2769.278 | 276.4816 | 2769.278 | 237.18077 | 2769.278 | 178.24534 |  |  | 2769.278 | 93.10722
2769.76 | 276.4775 | 2769.76 | 237.16953 | 2769.76 | 178.24141 |  |  | 2769.76 | 93.09929
2770.242 | 276.47255 | 2770.242 | 237.15804 | 2770.242 | 178.23771 |  |  | 2770.242 | 93.09097
2770.725 | 276.46667 | 2770.725 | 237.14619 | 2770.725 | 178.23401 |  |  | 2770.725 | 93.08207
2771.207 | 276.45999 | 2771.207 | 237.13396 | 2771.207 | 178.23015 |  |  | 2771.207 | 93.07248
2771.689 | 276.45279 | 2771.689 | 237.12138 | 2771.689 | 178.22604 |  |  | 2771.689 | 93.06233
2772.171 | 276.44542 | 2772.171 | 237.1085 | 2772.171 | 178.22174 |  |  | 2772.171 | 93.05179
2772.653 | 276.43823 | 2772.653 | 237.09534 | 2772.653 | 178.21728 |  |  | 2772.653 | 93.04103
2773.135 | 276.43142 | 2773.135 | 237.0819 | 2773.135 | 178.21271 |  |  | 2773.135 | 93.03018
2773.617 | 276.42509 | 2773.617 | 237.06812 | 2773.617 | 178.20807 |  |  | 2773.617 | 93.01934
2774.099 | 276.41918 | 2774.099 | 237.05389 | 2774.099 | 178.20341 |  |  | 2774.099 | 93.00853
2774.582 | 276.41364 | 2774.582 | 237.03931 | 2774.582 | 178.1989 |  |  | 2774.582 | 92.99783
2775.063 | 276.40831 | 2775.063 | 237.02441 | 2775.063 | 178.19477 |  |  | 2775.063 | 92.98736
2775.546 | 276.40308 | 2775.546 | 237.00934 | 2775.546 | 178.19132 |  |  | 2775.546 | 92.97714
2776.028 | 276.39781 | 2776.028 | 236.99425 | 2776.028 | 178.18875 |  |  | 2776.028 | 92.96723
2776.51 | 276.39229 | 2776.51 | 236.9792 | 2776.51 | 178.18708 |  |  | 2776.51 | 92.95754
2776.992 | 276.38633 | 2776.992 | 236.9642 | 2776.992 | 178.18612 |  |  | 2776.992 | 92.94787
2777.474 | 276.37979 | 2777.474 | 236.94917 | 2777.474 | 178.18546 |  |  | 2777.474 | 92.93806
2777.956 | 276.37261 | 2777.956 | 236.93398 | 2777.956 | 178.18462 |  |  | 2777.956 | 92.92788
2778.438 | 276.36495 | 2778.438 | 236.91841 | 2778.438 | 178.18319 |  |  | 2778.438 | 92.91734
2778.92 | 276.35709 | 2778.92 | 236.90231 | 2778.92 | 178.1809 |  |  | 2778.92 | 92.90651
2779.403 | 276.34942 | 2779.403 | 236.88547 | 2779.403 | 178.1777 |  |  | 2779.403 | 92.89552
2779.885 | 276.34225 | 2779.885 | 236.86777 | 2779.885 | 178.17372 |  |  | 2779.885 | 92.88445
2780.367 | 276.33575 | 2780.367 | 236.84924 | 2780.367 | 178.16916 |  |  | 2780.367 | 92.87328
2780.849 | 276.32985 | 2780.849 | 236.82992 | 2780.849 | 178.16423 |  |  | 2780.849 | 92.8618
2781.331 | 276.32428 | 2781.331 | 236.81011 | 2781.331 | 178.1591 |  |  | 2781.331 | 92.84973
2781.813 | 276.31877 | 2781.813 | 236.79015 | 2781.813 | 178.15388 |  |  | 2781.813 | 92.83678
2782.295 | 276.3131 | 2782.295 | 236.77042 | 2782.295 | 178.14864 |  |  | 2782.295 | 92.82284
2782.777 | 276.30725 | 2782.777 | 236.75112 | 2782.777 | 178.14344 |  |  | 2782.777 | 92.80797
2783.26 | 276.30135 | 2783.26 | 236.73226 | 2783.26 | 178.13824 |  |  | 2783.26 | 92.79238
2783.742 | 276.29555 | 2783.742 | 236.71352 | 2783.742 | 178.13299 |  |  | 2783.742 | 92.77637
2784.224 | 276.28998 | 2784.224 | 236.6944 | 2784.224 | 178.12754 |  |  | 2784.224 | 92.76022
2784.706 | 276.28453 | 2784.706 | 236.67427 | 2784.706 | 178.12173 |  |  | 2784.706 | 92.744
2785.188 | 276.27895 | 2785.188 | 236.65268 | 2785.188 | 178.11548 |  |  | 2785.188 | 92.72769
2785.67 | 276.27285 | 2785.67 | 236.6294 | 2785.67 | 178.10886 |  |  | 2785.67 | 92.71115
2786.152 | 276.26589 | 2786.152 | 236.60468 | 2786.152 | 178.10212 |  |  | 2786.152 | 92.69425
2786.634 | 276.25792 | 2786.634 | 236.57893 | 2786.634 | 178.09564 |  |  | 2786.634 | 92.67691
2787.116 | 276.24904 | 2787.116 | 236.55281 | 2787.116 | 178.08983 |  |  | 2787.116 | 92.65921
2787.599 | 276.23952 | 2787.599 | 236.52688 | 2787.599 | 178.08496 |  |  | 2787.599 | 92.64124
2788.081 | 276.2297 | 2788.081 | 236.50145 | 2788.081 | 178.081 |  |  | 2788.081 | 92.62306
2788.563 | 276.2199 | 2788.563 | 236.4766 | 2788.563 | 178.07765 |  |  | 2788.563 | 92.6047
2789.045 | 276.21032 | 2789.045 | 236.45211 | 2789.045 | 178.07441 |  |  | 2789.045 | 92.58607
2789.527 | 276.20097 | 2789.527 | 236.4277 | 2789.527 | 178.07071 |  |  | 2789.527 | 92.56699
2790.009 | 276.19183 | 2790.009 | 236.40298 | 2790.009 | 178.06614 |  |  | 2790.009 | 92.54733
2790.491 | 276.18286 | 2790.491 | 236.37772 | 2790.491 | 178.06052 |  |  | 2790.491 | 92.52692
2790.973 | 276.17403 | 2790.973 | 236.35168 | 2790.973 | 178.05396 |  |  | 2790.973 | 92.50564
2791.456 | 276.16536 | 2791.456 | 236.3248 | 2791.456 | 178.04673 |  |  | 2791.456 | 92.4834
2791.938 | 276.15683 | 2791.938 | 236.29699 | 2791.938 | 178.03912 |  |  | 2791.938 | 92.46015
2792.42 | 276.14839 | 2792.42 | 236.26823 | 2792.42 | 178.0314 |  |  | 2792.42 | 92.43571
2792.902 | 276.13989 | 2792.902 | 236.23843 | 2792.902 | 178.02369 |  |  | 2792.902 | 92.41009
2793.384 | 276.13115 | 2793.384 | 236.20772 | 2793.384 | 178.01604 |  |  | 2793.384 | 92.38325
2793.866 | 276.12203 | 2793.866 | 236.1761 | 2793.866 | 178.00849 |  |  | 2793.866 | 92.35535
2794.348 | 276.11251 | 2794.348 | 236.14376 | 2794.348 | 178.00109 |  |  | 2794.348 | 92.32663
2794.83 | 276.10273 | 2794.83 | 236.1107 | 2794.83 | 177.99392 |  |  | 2794.83 | 92.29735
2795.313 | 276.09293 | 2795.313 | 236.07704 | 2795.313 | 177.98708 |  |  | 2795.313 | 92.26779
2795.795 | 276.08339 | 2795.795 | 236.0427 | 2795.795 | 177.98062 |  |  | 2795.795 | 92.23806
2796.277 | 276.07428 | 2796.277 | 236.0077 | 2796.277 | 177.97453 |  |  | 2796.277 | 92.20816
2796.759 | 276.06566 | 2796.759 | 235.97203 | 2796.759 | 177.96875 |  |  | 2796.759 | 92.17796
2797.241 | 276.05735 | 2797.241 | 235.93584 | 2797.241 | 177.96321 |  |  | 2797.241 | 92.14741
2797.723 | 276.04906 | 2797.723 | 235.8994 | 2797.723 | 177.95791 |  |  | 2797.723 | 92.11643
2798.205 | 276.04041 | 2798.205 | 235.86294 | 2798.205 | 177.95283 |  |  | 2798.205 | 92.08516
2798.687 | 276.03102 | 2798.687 | 235.82657 | 2798.687 | 177.94801 |  |  | 2798.687 | 92.05365
2799.169 | 276.02061 | 2799.169 | 235.79023 | 2799.169 | 177.94335 |  |  | 2799.169 | 92.02193
2799.652 | 276.00909 | 2799.652 | 235.75354 | 2799.652 | 177.93862 |  |  | 2799.652 | 91.98987
2800.134 | 275.99651 | 2800.134 | 235.71597 | 2800.134 | 177.93353 |  |  | 2800.134 | 91.95721
2800.616 | 275.98316 | 2800.616 | 235.6769 | 2800.616 | 177.92771 |  |  | 2800.616 | 91.92353
2801.098 | 275.96944 | 2801.098 | 235.63594 | 2801.098 | 177.92092 |  |  | 2801.098 | 91.88848
2801.58 | 275.95583 | 2801.58 | 235.59296 | 2801.58 | 177.91311 |  |  | 2801.58 | 91.85192
2802.062 | 275.94279 | 2802.062 | 235.54804 | 2802.062 | 177.90446 |  |  | 2802.062 | 91.81396
2802.544 | 275.93068 | 2802.544 | 235.50151 | 2802.544 | 177.89535 |  |  | 2802.544 | 91.77489
2803.026 | 275.91962 | 2803.026 | 235.45365 | 2803.026 | 177.88618 |  |  | 2803.026 | 91.73511
2803.509 | 275.90952 | 2803.509 | 235.40469 | 2803.509 | 177.87728 |  |  | 2803.509 | 91.6949
2803.99 | 275.90007 | 2803.99 | 235.35461 | 2803.99 | 177.86882 |  |  | 2803.99 | 91.65431
2804.473 | 275.89092 | 2804.473 | 235.30334 | 2804.473 | 177.86079 |  |  | 2804.473 | 91.61314
2804.955 | 275.88172 | 2804.955 | 235.25082 | 2804.955 | 177.85311 |  |  | 2804.955 | 91.57112
2805.437 | 275.87227 | 2805.437 | 235.19714 | 2805.437 | 177.84562 |  |  | 2805.437 | 91.52798
2805.919 | 275.86252 | 2805.919 | 235.1425 | 2805.919 | 177.83822 |  |  | 2805.919 | 91.4836
2806.401 | 275.85256 | 2806.401 | 235.08723 | 2806.401 | 177.8308 |  |  | 2806.401 | 91.43815
2806.883 | 275.84247 | 2806.883 | 235.03167 | 2806.883 | 177.82324 |  |  | 2806.883 | 91.39189
2807.365 | 275.83232 | 2807.365 | 234.97609 | 2807.365 | 177.81539 |  |  | 2807.365 | 91.34521
2807.847 | 275.82208 | 2807.847 | 234.92056 | 2807.847 | 177.80703 |  |  | 2807.847 | 91.29834
2808.33 | 275.81169 | 2808.33 | 234.86513 | 2808.33 | 177.79805 |  |  | 2808.33 | 91.25142
2808.812 | 275.8011 | 2808.812 | 234.80973 | 2808.812 | 177.78845 |  |  | 2808.812 | 91.20445
2809.294 | 275.79041 | 2809.294 | 234.75433 | 2809.294 | 177.7785 |  |  | 2809.294 | 91.15732
2809.776 | 275.77985 | 2809.776 | 234.69904 | 2809.776 | 177.76865 |  |  | 2809.776 | 91.10996
2810.258 | 275.76966 | 2810.258 | 234.64394 | 2810.258 | 177.75943 |  |  | 2810.258 | 91.06228
2810.74 | 275.76007 | 2810.74 | 234.589 | 2810.74 | 177.75128 |  |  | 2810.74 | 91.01435
2811.222 | 275.75114 | 2811.222 | 234.53426 | 2811.222 | 177.74435 |  |  | 2811.222 | 90.96616
2811.704 | 275.74271 | 2811.704 | 234.47959 | 2811.704 | 177.7385 |  |  | 2811.704 | 90.91777
2812.187 | 275.73441 | 2812.187 | 234.42491 | 2812.187 | 177.73328 |  |  | 2812.187 | 90.86923
2812.669 | 275.72584 | 2812.669 | 234.37029 | 2812.669 | 177.72817 |  |  | 2812.669 | 90.82059
2813.151 | 275.71669 | 2813.151 | 234.31592 | 2813.151 | 177.7227 |  |  | 2813.151 | 90.77197
2813.633 | 275.70687 | 2813.633 | 234.26213 | 2813.633 | 177.71668 |  |  | 2813.633 | 90.72352
2814.115 | 275.69657 | 2814.115 | 234.2093 | 2814.115 | 177.71015 |  |  | 2814.115 | 90.67539
2814.597 | 275.68616 | 2814.597 | 234.15761 | 2814.597 | 177.70333 |  |  | 2814.597 | 90.62777
2815.079 | 275.67616 | 2815.079 | 234.10708 | 2815.079 | 177.69649 |  |  | 2815.079 | 90.58062
2815.561 | 275.66696 | 2815.561 | 234.05744 | 2815.561 | 177.6898 |  |  | 2815.561 | 90.53389
2816.043 | 275.65883 | 2816.043 | 234.00833 | 2816.043 | 177.68323 |  |  | 2816.043 | 90.48738
2816.526 | 275.65177 | 2816.526 | 233.95947 | 2816.526 | 177.67665 |  |  | 2816.526 | 90.44092
2817.008 | 275.64557 | 2817.008 | 233.91066 | 2817.008 | 177.66992 |  |  | 2817.008 | 90.39449
2817.49 | 275.63982 | 2817.49 | 233.86195 | 2817.49 | 177.66295 |  |  | 2817.49 | 90.34812
2817.972 | 275.634 | 2817.972 | 233.81348 | 2817.972 | 177.65577 |  |  | 2817.972 | 90.30199
2818.454 | 275.62758 | 2818.454 | 233.76534 | 2818.454 | 177.64849 |  |  | 2818.454 | 90.25632
2818.936 | 275.62008 | 2818.936 | 233.71751 | 2818.936 | 177.64128 |  |  | 2818.936 | 90.21119
2819.418 | 275.61127 | 2819.418 | 233.6698 | 2819.418 | 177.63422 |  |  | 2819.418 | 90.16666
2819.9 | 275.60115 | 2819.9 | 233.62196 | 2819.9 | 177.62736 |  |  | 2819.9 | 90.12256
2820.383 | 275.59007 | 2820.383 | 233.57381 | 2820.383 | 177.62059 |  |  | 2820.383 | 90.07881
2820.865 | 275.57863 | 2820.865 | 233.52547 | 2820.865 | 177.61382 |  |  | 2820.865 | 90.03533
2821.347 | 275.56754 | 2821.347 | 233.47724 | 2821.347 | 177.60686 |  |  | 2821.347 | 89.99215
2821.829 | 275.55744 | 2821.829 | 233.42955 | 2821.829 | 177.59961 |  |  | 2821.829 | 89.94937
2822.311 | 275.54868 | 2822.311 | 233.38284 | 2822.311 | 177.59197 |  |  | 2822.311 | 89.90711
2822.793 | 275.54121 | 2822.793 | 233.3372 | 2822.793 | 177.58386 |  |  | 2822.793 | 89.86532
2823.275 | 275.53462 | 2823.275 | 233.29255 | 2823.275 | 177.57526 |  |  | 2823.275 | 89.82392
2823.757 | 275.52823 | 2823.757 | 233.2486 | 2823.757 | 177.56622 |  |  | 2823.757 | 89.78271
2824.24 | 275.52137 | 2824.24 | 233.20508 | 2824.24 | 177.55687 |  |  | 2824.24 | 89.7415
2824.722 | 275.51354 | 2824.722 | 233.16188 | 2824.722 | 177.54742 |  |  | 2824.722 | 89.70026
2825.204 | 275.50455 | 2825.204 | 233.11922 | 2825.204 | 177.53813 |  |  | 2825.204 | 89.65904
2825.686 | 275.49448 | 2825.686 | 233.07749 | 2825.686 | 177.52912 |  |  | 2825.686 | 89.618
2826.168 | 275.48357 | 2826.168 | 233.0371 | 2826.168 | 177.52039 |  |  | 2826.168 | 89.57718
2826.65 | 275.47206 | 2826.65 | 232.99813 | 2826.65 | 177.51169 |  |  | 2826.65 | 89.53654
2827.132 | 275.46009 | 2827.132 | 232.96022 | 2827.132 | 177.50268 |  |  | 2827.132 | 89.49577
2827.614 | 275.44769 | 2827.614 | 232.92266 | 2827.614 | 177.49296 |  |  | 2827.614 | 89.45444
2828.096 | 275.43486 | 2828.096 | 232.88451 | 2828.096 | 177.48229 |  |  | 2828.096 | 89.4122
2828.579 | 275.42164 | 2828.579 | 232.84489 | 2828.579 | 177.47071 |  |  | 2828.579 | 89.3689
2829.061 | 275.40819 | 2829.061 | 232.80325 | 2829.061 | 177.45851 |  |  | 2829.061 | 89.32466
2829.543 | 275.39478 | 2829.543 | 232.75948 | 2829.543 | 177.44614 |  |  | 2829.543 | 89.27989
2830.025 | 275.38171 | 2830.025 | 232.71391 | 2830.025 | 177.43403 |  |  | 2830.025 | 89.23513
2830.507 | 275.36913 | 2830.507 | 232.66702 | 2830.507 | 177.42245 |  |  | 2830.507 | 89.19077
2830.989 | 275.35699 | 2830.989 | 232.61939 | 2830.989 | 177.41134 |  |  | 2830.989 | 89.14698
2831.471 | 275.34508 | 2831.471 | 232.57145 | 2831.471 | 177.40043 |  |  | 2831.471 | 89.10364
2831.953 | 275.33307 | 2831.953 | 232.52342 | 2831.953 | 177.38928 |  |  | 2831.953 | 89.06042
2832.436 | 275.32062 | 2832.436 | 232.47535 | 2832.436 | 177.3775 |  |  | 2832.436 | 89.01697
2832.917 | 275.30751 | 2832.917 | 232.4271 | 2832.917 | 177.36478 |  |  | 2832.917 | 88.97298
2833.4 | 275.29365 | 2833.4 | 232.37848 | 2833.4 | 177.35102 |  |  | 2833.4 | 88.92824
2833.882 | 275.27903 | 2833.882 | 232.3292 | 2833.882 | 177.33618 |  |  | 2833.882 | 88.88271
2834.364 | 275.26362 | 2834.364 | 232.27892 | 2834.364 | 177.32027 |  |  | 2834.364 | 88.83634
2834.846 | 275.24733 | 2834.846 | 232.22721 | 2834.846 | 177.30332 |  |  | 2834.846 | 88.78902
2835.328 | 275.22998 | 2835.328 | 232.17372 | 2835.328 | 177.28539 |  |  | 2835.328 | 88.7406
2835.81 | 275.21136 | 2835.81 | 232.11813 | 2835.81 | 177.26663 |  |  | 2835.81 | 88.69093
2836.292 | 275.19132 | 2836.292 | 232.06032 | 2836.292 | 177.24735 |  |  | 2836.292 | 88.63998
2836.774 | 275.16976 | 2836.774 | 232.00034 | 2836.774 | 177.22798 |  |  | 2836.774 | 88.58785
2837.257 | 275.14678 | 2837.257 | 231.9384 | 2837.257 | 177.209 |  |  | 2837.257 | 88.53478
2837.739 | 275.12247 | 2837.739 | 231.87465 | 2837.739 | 177.19071 |  |  | 2837.739 | 88.48104
2838.221 | 275.09694 | 2838.221 | 231.80911 | 2838.221 | 177.17312 |  |  | 2838.221 | 88.42673
2838.703 | 275.07018 | 2838.703 | 231.7416 | 2838.703 | 177.15587 |  |  | 2838.703 | 88.37176
2839.185 | 275.04211 | 2839.185 | 231.67168 | 2839.185 | 177.13831 |  |  | 2839.185 | 88.31583
2839.667 | 275.01251 | 2839.667 | 231.59881 | 2839.667 | 177.11967 |  |  | 2839.667 | 88.25846
2840.149 | 274.98115 | 2840.149 | 231.52237 | 2840.149 | 177.09937 |  |  | 2840.149 | 88.1992
2840.631 | 274.94779 | 2840.631 | 231.44175 | 2840.631 | 177.07716 |  |  | 2840.631 | 88.13764
2841.114 | 274.91218 | 2841.114 | 231.35638 | 2841.114 | 177.05318 |  |  | 2841.114 | 88.07351
2841.596 | 274.87404 | 2841.596 | 231.26558 | 2841.596 | 177.02786 |  |  | 2841.596 | 88.00653
2842.078 | 274.83306 | 2842.078 | 231.1685 | 2842.078 | 177.00171 |  |  | 2842.078 | 87.93622
2842.56 | 274.78885 | 2842.56 | 231.06422 | 2842.56 | 176.97508 |  |  | 2842.56 | 87.8619
2843.042 | 274.74112 | 2843.042 | 230.95166 | 2843.042 | 176.9481 |  |  | 2843.042 | 87.78262
2843.524 | 274.68975 | 2843.524 | 230.82996 | 2843.524 | 176.92057 |  |  | 2843.524 | 87.69735
2844.006 | 274.63496 | 2844.006 | 230.69864 | 2844.006 | 176.89218 |  |  | 2844.006 | 87.60513
2844.488 | 274.57743 | 2844.488 | 230.558 | 2844.488 | 176.86261 |  |  | 2844.488 | 87.50562
2844.97 | 274.51834 | 2844.97 | 230.40927 | 2844.97 | 176.83173 |  |  | 2844.97 | 87.39912
2845.453 | 274.4593 | 2845.453 | 230.25471 | 2845.453 | 176.79975 |  |  | 2845.453 | 87.28702
2845.935 | 274.40234 | 2845.935 | 230.09776 | 2845.935 | 176.7672 |  |  | 2845.935 | 87.17165
2846.417 | 274.34972 | 2846.417 | 229.94278 | 2846.417 | 176.73489 |  |  | 2846.417 | 87.05628
2846.899 | 274.30389 | 2846.899 | 229.79484 | 2846.899 | 176.7038 |  |  | 2846.899 | 86.94491
2847.381 | 274.26729 | 2847.381 | 229.65936 | 2847.381 | 176.67499 |  |  | 2847.381 | 86.84189
2847.863 | 274.24217 | 2847.863 | 229.54142 | 2847.863 | 176.64944 |  |  | 2847.863 | 86.75141
2848.345 | 274.2303 | 2848.345 | 229.44525 | 2848.345 | 176.62789 |  |  | 2848.345 | 86.67709
2848.827 | 274.23274 | 2848.827 | 229.37355 | 2848.827 | 176.61079 |  |  | 2848.827 | 86.62141
2849.31 | 274.2495 | 2849.31 | 229.3271 | 2849.31 | 176.59813 |  |  | 2849.31 | 86.58532
2849.792 | 274.27947 | 2849.792 | 229.30468 | 2849.792 | 176.58948 |  |  | 2849.792 | 86.5682
2850.274 | 274.32049 | 2850.274 | 229.30322 | 2850.274 | 176.58403 |  |  | 2850.274 | 86.56792
2850.756 | 274.36967 | 2850.756 | 229.3185 | 2850.756 | 176.58082 |  |  | 2850.756 | 86.58126
2851.238 | 274.42385 | 2851.238 | 229.34592 | 2851.238 | 176.57883 |  |  | 2851.238 | 86.6046
2851.72 | 274.48008 | 2851.72 | 229.38113 | 2851.72 | 176.57734 |  |  | 2851.72 | 86.6343
2852.202 | 274.5359 | 2852.202 | 229.42062 | 2852.202 | 176.57586 |  |  | 2852.202 | 86.66721
2852.684 | 274.58958 | 2852.684 | 229.46177 | 2852.684 | 176.57429 |  |  | 2852.684 | 86.70091
2853.167 | 274.63997 | 2853.167 | 229.50285 | 2853.167 | 176.57275 |  |  | 2853.167 | 86.7335
2853.649 | 274.68637 | 2853.649 | 229.54276 | 2853.649 | 176.5714 |  |  | 2853.649 | 86.76361
2854.131 | 274.72831 | 2854.131 | 229.58073 | 2854.131 | 176.57038 |  |  | 2854.131 | 86.79028
2854.613 | 274.76549 | 2854.613 | 229.61618 | 2854.613 | 176.56971 |  |  | 2854.613 | 86.81276
2855.095 | 274.79772 | 2855.095 | 229.64872 | 2855.095 | 176.56919 |  |  | 2855.095 | 86.83074
2855.577 | 274.82502 | 2855.577 | 229.67809 | 2855.577 | 176.56861 |  |  | 2855.577 | 86.84427
2856.059 | 274.84766 | 2856.059 | 229.70428 | 2856.059 | 176.56773 |  |  | 2856.059 | 86.85378
2856.541 | 274.86619 | 2856.541 | 229.72739 | 2856.541 | 176.56636 |  |  | 2856.541 | 86.85999
2857.023 | 274.88124 | 2857.023 | 229.74764 | 2857.023 | 176.5644 |  |  | 2857.023 | 86.86365
2857.506 | 274.89352 | 2857.506 | 229.76527 | 2857.506 | 176.56187 |  |  | 2857.506 | 86.86539
2857.988 | 274.90355 | 2857.988 | 229.78046 | 2857.988 | 176.5589 |  |  | 2857.988 | 86.86556
2858.47 | 274.91173 | 2858.47 | 229.79348 | 2858.47 | 176.55574 |  |  | 2858.47 | 86.86423
2858.952 | 274.91827 | 2858.952 | 229.8047 | 2858.952 | 176.55271 |  |  | 2858.952 | 86.86131
2859.434 | 274.92337 | 2859.434 | 229.81458 | 2859.434 | 176.55019 |  |  | 2859.434 | 86.85677
2859.916 | 274.92726 | 2859.916 | 229.82365 | 2859.916 | 176.54852 |  |  | 2859.916 | 86.85066
2860.398 | 274.93031 | 2860.398 | 229.83223 | 2860.398 | 176.5479 |  |  | 2860.398 | 86.84315
2860.88 | 274.93291 | 2860.88 | 229.84031 | 2860.88 | 176.54832 |  |  | 2860.88 | 86.83444
2861.363 | 274.93543 | 2861.363 | 229.84743 | 2861.363 | 176.54959 |  |  | 2861.363 | 86.82466
2861.844 | 274.93807 | 2861.844 | 229.85278 | 2861.844 | 176.55135 |  |  | 2861.844 | 86.81373
2862.327 | 274.94086 | 2862.327 | 229.85533 | 2862.327 | 176.55326 |  |  | 2862.327 | 86.80146
2862.809 | 274.9436 | 2862.809 | 229.8543 | 2862.809 | 176.55511 |  |  | 2862.809 | 86.7876
2863.291 | 274.94603 | 2863.291 | 229.84933 | 2863.291 | 176.55692 |  |  | 2863.291 | 86.772
2863.773 | 274.94779 | 2863.773 | 229.84065 | 2863.773 | 176.55893 |  |  | 2863.773 | 86.75472
2864.255 | 274.94863 | 2864.255 | 229.82885 | 2864.255 | 176.56149 |  |  | 2864.255 | 86.73591
2864.737 | 274.94833 | 2864.737 | 229.8147 | 2864.737 | 176.56494 |  |  | 2864.737 | 86.71581
2865.219 | 274.94674 | 2865.219 | 229.7988 | 2865.219 | 176.56945 |  |  | 2865.219 | 86.69453
2865.701 | 274.94378 | 2865.701 | 229.78134 | 2865.701 | 176.57502 |  |  | 2865.701 | 86.67205
2866.184 | 274.93945 | 2866.184 | 229.7622 | 2866.184 | 176.58149 |  |  | 2866.184 | 86.64824
2866.666 | 274.93384 | 2866.666 | 229.74095 | 2866.666 | 176.58868 |  |  | 2866.666 | 86.62299
2867.148 | 274.92715 | 2867.148 | 229.71727 | 2867.148 | 176.59653 |  |  | 2867.148 | 86.5962
2867.63 | 274.91969 | 2867.63 | 229.69096 | 2867.63 | 176.60511 |  |  | 2867.63 | 86.56805
2868.112 | 274.9118 | 2868.112 | 229.66207 | 2868.112 | 176.61457 |  |  | 2868.112 | 86.53875
2868.594 | 274.90378 | 2868.594 | 229.63085 | 2868.594 | 176.62511 |  |  | 2868.594 | 86.50853
2869.076 | 274.8958 | 2869.076 | 229.59757 | 2869.076 | 176.63683 |  |  | 2869.076 | 86.47741
2869.558 | 274.88786 | 2869.558 | 229.56253 | 2869.558 | 176.64964 |  |  | 2869.558 | 86.44531
2870.041 | 274.87987 | 2870.041 | 229.52602 | 2870.041 | 176.66339 |  |  | 2870.041 | 86.412
2870.523 | 274.87171 | 2870.523 | 229.48842 | 2870.523 | 176.67787 |  |  | 2870.523 | 86.37734
2871.005 | 274.86335 | 2871.005 | 229.45032 | 2871.005 | 176.693 |  |  | 2871.005 | 86.34136
2871.487 | 274.85491 | 2871.487 | 229.41238 | 2871.487 | 176.70884 |  |  | 2871.487 | 86.30445
2871.969 | 274.84669 | 2871.969 | 229.37531 | 2871.969 | 176.72558 |  |  | 2871.969 | 86.26714
2872.451 | 274.83897 | 2872.451 | 229.33963 | 2872.451 | 176.74347 |  |  | 2872.451 | 86.22997
2872.933 | 274.83204 | 2872.933 | 229.30542 | 2872.933 | 176.76266 |  |  | 2872.933 | 86.19323
2873.415 | 274.82603 | 2873.415 | 229.27232 | 2873.415 | 176.78319 |  |  | 2873.415 | 86.15681
2873.897 | 274.82096 | 2873.897 | 229.23961 | 2873.897 | 176.80487 |  |  | 2873.897 | 86.1203
2874.38 | 274.81677 | 2874.38 | 229.20649 | 2874.38 | 176.82743 |  |  | 2874.38 | 86.08311
2874.862 | 274.81341 | 2874.862 | 229.17226 | 2874.862 | 176.85054 |  |  | 2874.862 | 86.04468
2875.344 | 274.81088 | 2875.344 | 229.1365 | 2875.344 | 176.8739 |  |  | 2875.344 | 86.00468
2875.826 | 274.80923 | 2875.826 | 229.09902 | 2875.826 | 176.89731 |  |  | 2875.826 | 85.96302
2876.308 | 274.80847 | 2876.308 | 229.05971 | 2876.308 | 176.9206 |  |  | 2876.308 | 85.91968
2876.79 | 274.80843 | 2876.79 | 229.01831 | 2876.79 | 176.94363 |  |  | 2876.79 | 85.87457
2877.272 | 274.8088 | 2877.272 | 228.97432 | 2877.272 | 176.96625 |  |  | 2877.272 | 85.8274
2877.754 | 274.80902 | 2877.754 | 228.92705 | 2877.754 | 176.98828 |  |  | 2877.754 | 85.77763
2878.237 | 274.80848 | 2878.237 | 228.87582 | 2878.237 | 177.00959 |  |  | 2878.237 | 85.7247
2878.719 | 274.80658 | 2878.719 | 228.82014 | 2878.719 | 177.03004 |  |  | 2878.719 | 85.66806
2879.201 | 274.80287 | 2879.201 | 228.75987 | 2879.201 | 177.04956 |  |  | 2879.201 | 85.60749
2879.683 | 274.79713 | 2879.683 | 228.69526 | 2879.683 | 177.06812 |  |  | 2879.683 | 85.54301
2880.165 | 274.78928 | 2880.165 | 228.62666 | 2880.165 | 177.08566 |  |  | 2880.165 | 85.47477
2880.647 | 274.77936 | 2880.647 | 228.55441 | 2880.647 | 177.10217 |  |  | 2880.647 | 85.40299
2881.129 | 274.76744 | 2881.129 | 228.47845 | 2881.129 | 177.11762 |  |  | 2881.129 | 85.32765
2881.611 | 274.75363 | 2881.611 | 228.39851 | 2881.611 | 177.13209 |  |  | 2881.611 | 85.2486
2882.094 | 274.738 | 2882.094 | 228.31406 | 2882.094 | 177.1457 |  |  | 2882.094 | 85.16551
2882.576 | 274.72072 | 2882.576 | 228.22454 | 2882.576 | 177.15866 |  |  | 2882.576 | 85.07809
2883.058 | 274.70201 | 2883.058 | 228.12954 | 2883.058 | 177.17121 |  |  | 2883.058 | 84.9861
2883.54 | 274.68221 | 2883.54 | 228.02888 | 2883.54 | 177.18353 |  |  | 2883.54 | 84.88947
2884.022 | 274.6616 | 2884.022 | 227.92255 | 2884.022 | 177.19563 |  |  | 2884.022 | 84.78817
2884.504 | 274.64046 | 2884.504 | 227.81062 | 2884.504 | 177.20741 |  |  | 2884.504 | 84.68207
2884.986 | 274.61889 | 2884.986 | 227.69304 | 2884.986 | 177.21862 |  |  | 2884.986 | 84.57099
2885.468 | 274.59694 | 2885.468 | 227.56976 | 2885.468 | 177.22904 |  |  | 2885.468 | 84.45458
2885.95 | 274.57454 | 2885.95 | 227.44067 | 2885.95 | 177.23853 |  |  | 2885.95 | 84.33253
2886.433 | 274.55173 | 2886.433 | 227.30567 | 2886.433 | 177.2471 |  |  | 2886.433 | 84.20468
2886.915 | 274.52856 | 2886.915 | 227.16483 | 2886.915 | 177.25485 |  |  | 2886.915 | 84.07107
2887.397 | 274.50522 | 2887.397 | 227.01832 | 2887.397 | 177.26193 |  |  | 2887.397 | 83.93194
2887.879 | 274.4819 | 2887.879 | 226.8663 | 2887.879 | 177.26839 |  |  | 2887.879 | 83.78757
2888.361 | 274.45875 | 2888.361 | 226.70896 | 2888.361 | 177.27413 |  |  | 2888.361 | 83.63819
2888.843 | 274.43571 | 2888.843 | 226.54635 | 2888.843 | 177.27892 |  |  | 2888.843 | 83.48386
2889.325 | 274.41263 | 2889.325 | 226.37848 | 2889.325 | 177.28258 |  |  | 2889.325 | 83.32447
2889.807 | 274.38916 | 2889.807 | 226.20552 | 2889.807 | 177.28499 |  |  | 2889.807 | 83.15996
2890.29 | 274.365 | 2890.29 | 226.02769 | 2890.29 | 177.28632 |  |  | 2890.29 | 82.99037
2890.771 | 274.33991 | 2890.771 | 225.84547 | 2890.771 | 177.28686 |  |  | 2890.771 | 82.81602
2891.254 | 274.31382 | 2891.254 | 225.65936 | 2891.254 | 177.28703 |  |  | 2891.254 | 82.63737
2891.736 | 274.28682 | 2891.736 | 225.46964 | 2891.736 | 177.28719 |  |  | 2891.736 | 82.45505
2892.218 | 274.25914 | 2892.218 | 225.27648 | 2892.218 | 177.28749 |  |  | 2892.218 | 82.26957
2892.7 | 274.2311 | 2892.7 | 225.07975 | 2892.7 | 177.28787 |  |  | 2892.7 | 82.0814
2893.182 | 274.20301 | 2893.182 | 224.87923 | 2893.182 | 177.28811 |  |  | 2893.182 | 81.89084
2893.664 | 274.17522 | 2893.664 | 224.67496 | 2893.664 | 177.28793 |  |  | 2893.664 | 81.69828
2894.146 | 274.14807 | 2894.146 | 224.46747 | 2894.146 | 177.28712 |  |  | 2894.146 | 81.5043
2894.628 | 274.12187 | 2894.628 | 224.25776 | 2894.628 | 177.28558 |  |  | 2894.628 | 81.30975
2895.111 | 274.09698 | 2895.111 | 224.04726 | 2895.111 | 177.28331 |  |  | 2895.111 | 81.11565
2895.593 | 274.07364 | 2895.593 | 223.83752 | 2895.593 | 177.28036 |  |  | 2895.593 | 80.92309
2896.075 | 274.05206 | 2896.075 | 223.62978 | 2896.075 | 177.27676 |  |  | 2896.075 | 80.73288
2896.557 | 274.03229 | 2896.557 | 223.42474 | 2896.557 | 177.27255 |  |  | 2896.557 | 80.54562
2897.039 | 274.01427 | 2897.039 | 223.22266 | 2897.039 | 177.26789 |  |  | 2897.039 | 80.36166
2897.521 | 273.99779 | 2897.521 | 223.02345 | 2897.521 | 177.26304 |  |  | 2897.521 | 80.18134
2898.003 | 273.98266 | 2898.003 | 222.82702 | 2898.003 | 177.2585 |  |  | 2898.003 | 80.00504
2898.485 | 273.96863 | 2898.485 | 222.63352 | 2898.485 | 177.25485 |  |  | 2898.485 | 79.83345
2898.968 | 273.95551 | 2898.968 | 222.44349 | 2898.968 | 177.25263 |  |  | 2898.968 | 79.66727
2899.45 | 273.9432 | 2899.45 | 222.25771 | 2899.45 | 177.25216 |  |  | 2899.45 | 79.50716
2899.932 | 273.93167 | 2899.932 | 222.07707 | 2899.932 | 177.25339 |  |  | 2899.932 | 79.3535
2900.414 | 273.92102 | 2900.414 | 221.90237 | 2900.414 | 177.25592 |  |  | 2900.414 | 79.20627
2900.896 | 273.91149 | 2900.896 | 221.73434 | 2900.896 | 177.25912 |  |  | 2900.896 | 79.06526
2901.378 | 273.90335 | 2901.378 | 221.57362 | 2901.378 | 177.26236 |  |  | 2901.378 | 78.93028
2901.86 | 273.89693 | 2901.86 | 221.42094 | 2901.86 | 177.26518 |  |  | 2901.86 | 78.80151
2902.342 | 273.89247 | 2902.342 | 221.27711 | 2902.342 | 177.26741 |  |  | 2902.342 | 78.67962
2902.824 | 273.89007 | 2902.824 | 221.14297 | 2902.824 | 177.2692 |  |  | 2902.824 | 78.5656
2903.307 | 273.88958 | 2903.307 | 221.01907 | 2903.307 | 177.27082 |  |  | 2903.307 | 78.46046
2903.789 | 273.89066 | 2903.789 | 220.90557 | 2903.789 | 177.27257 |  |  | 2903.789 | 78.36483
2904.271 | 273.89282 | 2904.271 | 220.80206 | 2904.271 | 177.27463 |  |  | 2904.271 | 78.27872
2904.753 | 273.89553 | 2904.753 | 220.7077 | 2904.753 | 177.27706 |  |  | 2904.753 | 78.2014
2905.235 | 273.89831 | 2905.235 | 220.62154 | 2905.235 | 177.27982 |  |  | 2905.235 | 78.13178
2905.717 | 273.9008 | 2905.717 | 220.54268 | 2905.717 | 177.28285 |  |  | 2905.717 | 78.06867
2906.199 | 273.90269 | 2906.199 | 220.47066 | 2906.199 | 177.28611 |  |  | 2906.199 | 78.01114
2906.681 | 273.90363 | 2906.681 | 220.4053 | 2906.681 | 177.28956 |  |  | 2906.681 | 77.95864
2907.164 | 273.90324 | 2907.164 | 220.3466 | 2907.164 | 177.29313 |  |  | 2907.164 | 77.91091
2907.646 | 273.90097 | 2907.646 | 220.29449 | 2907.646 | 177.29665 |  |  | 2907.646 | 77.86769
2908.128 | 273.89626 | 2908.128 | 220.24853 | 2908.128 | 177.29996 |  |  | 2908.128 | 77.82856
2908.61 | 273.88859 | 2908.61 | 220.20792 | 2908.61 | 177.30289 |  |  | 2908.61 | 77.7928
2909.092 | 273.8777 | 2909.092 | 220.17154 | 2909.092 | 177.30542 |  |  | 2909.092 | 77.75954
2909.574 | 273.86357 | 2909.574 | 220.13818 | 2909.574 | 177.3077 |  |  | 2909.574 | 77.72782
2910.056 | 273.84649 | 2910.056 | 220.10672 | 2910.056 | 177.31007 |  |  | 2910.056 | 77.69697
2910.538 | 273.82698 | 2910.538 | 220.07626 | 2910.538 | 177.31285 |  |  | 2910.538 | 77.66654
2911.021 | 273.80568 | 2911.021 | 220.04612 | 2911.021 | 177.3163 |  |  | 2911.021 | 77.63639
2911.503 | 273.78336 | 2911.503 | 220.01597 | 2911.503 | 177.32048 |  |  | 2911.503 | 77.60663
2911.985 | 273.76097 | 2911.985 | 219.98579 | 2911.985 | 177.32524 |  |  | 2911.985 | 77.57748
2912.467 | 273.7397 | 2912.467 | 219.95608 | 2912.467 | 177.33041 |  |  | 2912.467 | 77.54946
2912.949 | 273.72114 | 2912.949 | 219.92783 | 2912.949 | 177.33594 |  |  | 2912.949 | 77.52337
2913.431 | 273.70716 | 2913.431 | 219.90276 | 2913.431 | 177.34202 |  |  | 2913.431 | 77.50048
2913.913 | 273.69979 | 2913.913 | 219.88292 | 2913.913 | 177.34914 |  |  | 2913.913 | 77.48241
2914.395 | 273.70091 | 2914.395 | 219.8705 | 2914.395 | 177.358 |  |  | 2914.395 | 77.47089
2914.877 | 273.71192 | 2914.877 | 219.86736 | 2914.877 | 177.3692 |  |  | 2914.877 | 77.46748
2915.36 | 273.73341 | 2915.36 | 219.87462 | 2915.36 | 177.38311 |  |  | 2915.36 | 77.47323
2915.842 | 273.76513 | 2915.842 | 219.89268 | 2915.842 | 177.39972 |  |  | 2915.842 | 77.48842
2916.324 | 273.80606 | 2916.324 | 219.92134 | 2916.324 | 177.41868 |  |  | 2916.324 | 77.51272
2916.806 | 273.85471 | 2916.806 | 219.96 | 2916.806 | 177.4395 |  |  | 2916.806 | 77.54547
2917.288 | 273.90935 | 2917.288 | 220.0082 | 2917.288 | 177.46173 |  |  | 2917.288 | 77.58582
2917.77 | 273.96831 | 2917.77 | 220.06565 | 2917.77 | 177.48514 |  |  | 2917.77 | 77.63318
2918.252 | 274.03015 | 2918.252 | 220.13225 | 2918.252 | 177.50968 |  |  | 2918.252 | 77.68704
2918.734 | 274.09368 | 2918.734 | 220.20778 | 2918.734 | 177.53551 |  |  | 2918.734 | 77.74688
2919.217 | 274.15798 | 2919.217 | 220.29162 | 2919.217 | 177.5627 |  |  | 2919.217 | 77.81191
2919.698 | 274.22237 | 2919.698 | 220.38264 | 2919.698 | 177.59123 |  |  | 2919.698 | 77.88095
2920.181 | 274.28642 | 2920.181 | 220.47916 | 2920.181 | 177.62086 |  |  | 2920.181 | 77.95239
2920.663 | 274.34997 | 2920.663 | 220.5793 | 2920.663 | 177.65124 |  |  | 2920.663 | 78.02454
2921.145 | 274.41298 | 2921.145 | 220.68134 | 2921.145 | 177.68196 |  |  | 2921.145 | 78.09582
2921.627 | 274.47554 | 2921.627 | 220.78383 | 2921.627 | 177.71274 |  |  | 2921.627 | 78.16511
2922.109 | 274.53757 | 2922.109 | 220.8857 | 2922.109 | 177.74339 |  |  | 2922.109 | 78.23166
2922.591 | 274.59878 | 2922.591 | 220.98618 | 2922.591 | 177.77383 |  |  | 2922.591 | 78.29508
2923.073 | 274.65859 | 2923.073 | 221.0845 | 2923.073 | 177.80404 |  |  | 2923.073 | 78.355
2923.555 | 274.71621 | 2923.555 | 221.1797 | 2923.555 | 177.83393 |  |  | 2923.555 | 78.41096
2924.038 | 274.77088 | 2924.038 | 221.27074 | 2924.038 | 177.8634 |  |  | 2924.038 | 78.46238
2924.52 | 274.82207 | 2924.52 | 221.35641 | 2924.52 | 177.8923 |  |  | 2924.52 | 78.50859
2925.002 | 274.86966 | 2925.002 | 221.43564 | 2925.002 | 177.92058 |  |  | 2925.002 | 78.54908
2925.484 | 274.91389 | 2925.484 | 221.50746 | 2925.484 | 177.94819 |  |  | 2925.484 | 78.58352
2925.966 | 274.95523 | 2925.966 | 221.5712 | 2925.966 | 177.97519 |  |  | 2925.966 | 78.61181
2926.448 | 274.99412 | 2926.448 | 221.62626 | 2926.448 | 178.00164 |  |  | 2926.448 | 78.63387
2926.93 | 275.03077 | 2926.93 | 221.6722 | 2926.93 | 178.02757 |  |  | 2926.93 | 78.64955
2927.412 | 275.06514 | 2927.412 | 221.70869 | 2927.412 | 178.05291 |  |  | 2927.412 | 78.65855
2927.895 | 275.09698 | 2927.895 | 221.73571 | 2927.895 | 178.07756 |  |  | 2927.895 | 78.66052
2928.377 | 275.12612 | 2928.377 | 221.75355 | 2928.377 | 178.10146 |  |  | 2928.377 | 78.65532
2928.859 | 275.1526 | 2928.859 | 221.76298 | 2928.859 | 178.12459 |  |  | 2928.859 | 78.64325
2929.341 | 275.17685 | 2929.341 | 221.7651 | 2929.341 | 178.14702 |  |  | 2929.341 | 78.62509
2929.823 | 275.19957 | 2929.823 | 221.76115 | 2929.823 | 178.16892 |  |  | 2929.823 | 78.60208
2930.305 | 275.22154 | 2930.305 | 221.75213 | 2930.305 | 178.1904 |  |  | 2930.305 | 78.57557
2930.787 | 275.24346 | 2930.787 | 221.73869 | 2930.787 | 178.21153 |  |  | 2930.787 | 78.5467
2931.269 | 275.26572 | 2931.269 | 221.72103 | 2931.269 | 178.23222 |  |  | 2931.269 | 78.51622
2931.751 | 275.28846 | 2931.751 | 221.69912 | 2931.751 | 178.25235 |  |  | 2931.751 | 78.48434
2932.234 | 275.31168 | 2932.234 | 221.67307 | 2932.234 | 178.2718 |  |  | 2932.234 | 78.45101
2932.716 | 275.33538 | 2932.716 | 221.6433 | 2932.716 | 178.29051 |  |  | 2932.716 | 78.41614
2933.198 | 275.3597 | 2933.198 | 221.6106 | 2933.198 | 178.30854 |  |  | 2933.198 | 78.37983
2933.68 | 275.38493 | 2933.68 | 221.57604 | 2933.68 | 178.326 |  |  | 2933.68 | 78.34244
2934.162 | 275.41136 | 2934.162 | 221.5406 | 2934.162 | 178.34304 |  |  | 2934.162 | 78.30453
2934.644 | 275.43917 | 2934.644 | 221.50488 | 2934.644 | 178.35969 |  |  | 2934.644 | 78.26678
2935.126 | 275.46831 | 2935.126 | 221.46922 | 2935.126 | 178.37595 |  |  | 2935.126 | 78.2298
2935.608 | 275.49853 | 2935.608 | 221.43361 | 2935.608 | 178.39178 |  |  | 2935.608 | 78.19422
2936.091 | 275.52946 | 2936.091 | 221.39822 | 2936.091 | 178.4072 |  |  | 2936.091 | 78.1608
2936.573 | 275.56087 | 2936.573 | 221.36358 | 2936.573 | 178.42243 |  |  | 2936.573 | 78.13043
2937.055 | 275.5927 | 2937.055 | 221.33079 | 2937.055 | 178.43781 |  |  | 2937.055 | 78.10424
2937.537 | 275.62517 | 2937.537 | 221.30126 | 2937.537 | 178.45381 |  |  | 2937.537 | 78.08332
2938.019 | 275.65872 | 2938.019 | 221.27657 | 2938.019 | 178.47084 |  |  | 2938.019 | 78.06851
2938.501 | 275.69379 | 2938.501 | 221.25797 | 2938.501 | 178.48917 |  |  | 2938.501 | 78.0602
2938.983 | 275.73078 | 2938.983 | 221.24637 | 2938.983 | 178.50879 |  |  | 2938.983 | 78.05827
2939.465 | 275.76989 | 2939.465 | 221.24224 | 2939.465 | 178.52944 |  |  | 2939.465 | 78.06232
2939.948 | 275.8112 | 2939.948 | 221.246 | 2939.948 | 178.55072 |  |  | 2939.948 | 78.07204
2940.43 | 275.85469 | 2940.43 | 221.25824 | 2940.43 | 178.57218 |  |  | 2940.43 | 78.08758
2940.912 | 275.90034 | 2940.912 | 221.27982 | 2940.912 | 178.59348 |  |  | 2940.912 | 78.10981
2941.394 | 275.94824 | 2941.394 | 221.31192 | 2941.394 | 178.61447 |  |  | 2941.394 | 78.14005
2941.876 | 275.99846 | 2941.876 | 221.35564 | 2941.876 | 178.63515 |  |  | 2941.876 | 78.17991
2942.358 | 276.05111 | 2942.358 | 221.4119 | 2942.358 | 178.65568 |  |  | 2942.358 | 78.23082
2942.84 | 276.10623 | 2942.84 | 221.48121 | 2942.84 | 178.67629 |  |  | 2942.84 | 78.29364
2943.322 | 276.16379 | 2943.322 | 221.56378 | 2943.322 | 178.69726 |  |  | 2943.322 | 78.36873
2943.804 | 276.2237 | 2943.804 | 221.65974 | 2943.804 | 178.71893 |  |  | 2943.804 | 78.45603
2944.287 | 276.28585 | 2944.287 | 221.76936 | 2944.287 | 178.74166 |  |  | 2944.287 | 78.55535
2944.769 | 276.35008 | 2944.769 | 221.89311 | 2944.769 | 178.76579 |  |  | 2944.769 | 78.66671
2945.251 | 276.41623 | 2945.251 | 222.03158 | 2945.251 | 178.79166 |  |  | 2945.251 | 78.79022
2945.733 | 276.48407 | 2945.733 | 222.18513 | 2945.733 | 178.81944 |  |  | 2945.733 | 78.92612
2946.215 | 276.55333 | 2946.215 | 222.35374 | 2946.215 | 178.8492 |  |  | 2946.215 | 79.07456
2946.697 | 276.62369 | 2946.697 | 222.53684 | 2946.697 | 178.8808 |  |  | 2946.697 | 79.23542
2947.179 | 276.69483 | 2947.179 | 222.73352 | 2947.179 | 178.91399 |  |  | 2947.179 | 79.40835
2947.661 | 276.76651 | 2947.661 | 222.9427 | 2947.661 | 178.94841 |  |  | 2947.661 | 79.59285
2948.144 | 276.83855 | 2948.144 | 223.16343 | 2948.144 | 178.98368 |  |  | 2948.144 | 79.78849
2948.625 | 276.91084 | 2948.625 | 223.39502 | 2948.625 | 179.01942 |  |  | 2948.625 | 79.99492
2949.108 | 276.98328 | 2949.108 | 223.63696 | 2949.108 | 179.05527 |  |  | 2949.108 | 80.2119
2949.59 | 277.05565 | 2949.59 | 223.88867 | 2949.59 | 179.09091 |  |  | 2949.59 | 80.43908
2950.072 | 277.12758 | 2950.072 | 224.14941 | 2950.072 | 179.12603 |  |  | 2950.072 | 80.67581
2950.554 | 277.19856 | 2950.554 | 224.41822 | 2950.554 | 179.16045 |  |  | 2950.554 | 80.92107
2951.036 | 277.26805 | 2951.036 | 224.694 | 2951.036 | 179.1941 |  |  | 2951.036 | 81.17362
2951.518 | 277.33557 | 2951.518 | 224.9758 | 2951.518 | 179.22706 |  |  | 2951.518 | 81.43216
2952 | 277.40085 | 2952 | 225.26299 | 2952 | 179.25959 |  |  | 2952 | 81.6956
2952.482 | 277.46387 | 2952.482 | 225.55527 | 2952.482 | 179.29197 |  |  | 2952.482 | 81.96323
2952.965 | 277.52481 | 2952.965 | 225.85244 | 2952.965 | 179.3244 |  |  | 2952.965 | 82.23458
2953.447 | 277.58397 | 2953.447 | 226.15416 | 2953.447 | 179.35695 |  |  | 2953.447 | 82.50935
2953.929 | 277.64167 | 2953.929 | 226.45972 | 2953.929 | 179.38947 |  |  | 2953.929 | 82.78717
2954.411 | 277.69811 | 2954.411 | 226.76799 | 2954.411 | 179.42165 |  |  | 2954.411 | 83.06752
2954.893 | 277.7534 | 2954.893 | 227.07767 | 2954.893 | 179.45319 |  |  | 2954.893 | 83.34966
2955.375 | 277.80753 | 2955.375 | 227.38753 | 2955.375 | 179.48389 |  |  | 2955.375 | 83.63286
2955.857 | 277.86047 | 2955.857 | 227.69667 | 2955.857 | 179.5138 |  |  | 2955.857 | 83.91641
2956.339 | 277.91217 | 2956.339 | 228.00458 | 2956.339 | 179.54317 |  |  | 2956.339 | 84.19978
2956.822 | 277.96255 | 2956.822 | 228.31094 | 2956.822 | 179.57235 |  |  | 2956.822 | 84.4824
2957.304 | 278.01146 | 2957.304 | 228.61538 | 2957.304 | 179.60168 |  |  | 2957.304 | 84.76366
2957.786 | 278.05872 | 2957.786 | 228.91717 | 2957.786 | 179.63128 |  |  | 2957.786 | 85.04264
2958.268 | 278.10399 | 2958.268 | 229.21516 | 2958.268 | 179.66106 |  |  | 2958.268 | 85.31824
2958.75 | 278.14695 | 2958.75 | 229.50808 | 2958.75 | 179.69076 |  |  | 2958.75 | 85.58932
2959.232 | 278.18729 | 2959.232 | 229.79472 | 2959.232 | 179.72003 |  |  | 2959.232 | 85.85491
2959.714 | 278.22477 | 2959.714 | 230.07426 | 2959.714 | 179.7486 |  |  | 2959.714 | 86.1144
2960.196 | 278.25935 | 2960.196 | 230.34641 | 2960.196 | 179.77633 |  |  | 2960.196 | 86.36771
2960.678 | 278.2911 | 2960.678 | 230.61136 | 2960.678 | 179.80327 |  |  | 2960.678 | 86.61503
2961.161 | 278.32021 | 2961.161 | 230.86934 | 2961.161 | 179.82951 |  |  | 2961.161 | 86.85664
2961.643 | 278.3469 | 2961.643 | 231.12059 | 2961.643 | 179.85518 |  |  | 2961.643 | 87.09271
2962.125 | 278.37142 | 2962.125 | 231.36498 | 2962.125 | 179.8803 |  |  | 2962.125 | 87.32304
2962.607 | 278.39393 | 2962.607 | 231.6022 | 2962.607 | 179.90477 |  |  | 2962.607 | 87.54719
2963.089 | 278.41457 | 2963.089 | 231.83176 | 2963.089 | 179.92846 |  |  | 2963.089 | 87.76463
2963.571 | 278.43336 | 2963.571 | 232.0534 | 2963.571 | 179.95119 |  |  | 2963.571 | 87.97493
2964.053 | 278.45027 | 2964.053 | 232.26706 | 2964.053 | 179.97287 |  |  | 2964.053 | 88.17799
2964.535 | 278.46518 | 2964.535 | 232.47282 | 2964.535 | 179.99348 |  |  | 2964.535 | 88.3739
2965.018 | 278.47795 | 2965.018 | 232.67086 | 2965.018 | 180.01313 |  |  | 2965.018 | 88.56291
2965.5 | 278.48846 | 2965.5 | 232.8613 | 2965.5 | 180.03202 |  |  | 2965.5 | 88.74526
2965.982 | 278.49669 | 2965.982 | 233.04415 | 2965.982 | 180.0504 |  |  | 2965.982 | 88.92098
2966.464 | 278.50284 | 2966.464 | 233.21928 | 2966.464 | 180.06852 |  |  | 2966.464 | 89.08994
2966.946 | 278.50728 | 2966.946 | 233.38673 | 2966.946 | 180.08659 |  |  | 2966.946 | 89.25195
2967.428 | 278.51056 | 2967.428 | 233.5467 | 2967.428 | 180.10471 |  |  | 2967.428 | 89.40685
2967.91 | 278.51325 | 2967.91 | 233.6997 | 2967.91 | 180.12284 |  |  | 2967.91 | 89.55469
2968.392 | 278.51577 | 2968.392 | 233.84623 | 2968.392 | 180.14079 |  |  | 2968.392 | 89.6956
2968.875 | 278.51828 | 2968.875 | 233.98684 | 2968.875 | 180.15819 |  |  | 2968.875 | 89.82986
2969.357 | 278.52059 | 2969.357 | 234.12164 | 2969.357 | 180.17463 |  |  | 2969.357 | 89.95768
2969.839 | 278.52226 | 2969.839 | 234.25049 | 2969.839 | 180.18975 |  |  | 2969.839 | 90.07914
2970.321 | 278.52276 | 2970.321 | 234.37292 | 2970.321 | 180.20335 |  |  | 2970.321 | 90.19429
2970.803 | 278.52158 | 2970.803 | 234.48849 | 2970.803 | 180.21544 |  |  | 2970.803 | 90.30311
2971.285 | 278.5185 | 2971.285 | 234.59691 | 2971.285 | 180.22625 |  |  | 2971.285 | 90.40584
2971.767 | 278.51353 | 2971.767 | 234.6982 | 2971.767 | 180.23613 |  |  | 2971.767 | 90.50286
2972.249 | 278.50694 | 2972.249 | 234.7927 | 2972.249 | 180.24536 |  |  | 2972.249 | 90.59466
2972.731 | 278.49903 | 2972.731 | 234.88092 | 2972.731 | 180.25411 |  |  | 2972.731 | 90.68178
2973.214 | 278.49014 | 2973.214 | 234.96333 | 2973.214 | 180.2624 |  |  | 2973.214 | 90.7646
2973.696 | 278.48045 | 2973.696 | 235.04031 | 2973.696 | 180.2701 |  |  | 2973.696 | 90.84319
2974.178 | 278.47006 | 2974.178 | 235.11214 | 2974.178 | 180.27715 |  |  | 2974.178 | 90.91747
2974.66 | 278.45898 | 2974.66 | 235.17897 | 2974.66 | 180.28353 |  |  | 2974.66 | 90.98722
2975.142 | 278.44726 | 2975.142 | 235.24103 | 2975.142 | 180.28942 |  |  | 2975.142 | 91.05226
2975.624 | 278.435 | 2975.624 | 235.29864 | 2975.624 | 180.29505 |  |  | 2975.624 | 91.11266
2976.106 | 278.42233 | 2976.106 | 235.35214 | 2976.106 | 180.30066 |  |  | 2976.106 | 91.16862
2976.588 | 278.40939 | 2976.588 | 235.40191 | 2976.588 | 180.30626 |  |  | 2976.588 | 91.22055
2977.071 | 278.39624 | 2977.071 | 235.44826 | 2977.071 | 180.31166 |  |  | 2977.071 | 91.26883
2977.552 | 278.38288 | 2977.552 | 235.49139 | 2977.552 | 180.31646 |  |  | 2977.552 | 91.31381
2978.035 | 278.36927 | 2978.035 | 235.53149 | 2978.035 | 180.3202 |  |  | 2978.035 | 91.35571
2978.517 | 278.35534 | 2978.517 | 235.5688 | 2978.517 | 180.32254 |  |  | 2978.517 | 91.3947
2978.999 | 278.34115 | 2978.999 | 235.6036 | 2978.999 | 180.32343 |  |  | 2978.999 | 91.43094
2979.481 | 278.32677 | 2979.481 | 235.63621 | 2979.481 | 180.32306 |  |  | 2979.481 | 91.46464
2979.963 | 278.31234 | 2979.963 | 235.66678 | 2979.963 | 180.32185 |  |  | 2979.963 | 91.49606
2980.445 | 278.29795 | 2980.445 | 235.69523 | 2980.445 | 180.32021 |  |  | 2980.445 | 91.52547
2980.927 | 278.28357 | 2980.927 | 235.72122 | 2980.927 | 180.31844 |  |  | 2980.927 | 91.553
2981.409 | 278.2691 | 2981.409 | 235.74419 | 2981.409 | 180.31661 |  |  | 2981.409 | 91.57868
2981.892 | 278.25436 | 2981.892 | 235.76363 | 2981.892 | 180.31459 |  |  | 2981.892 | 91.60244
2982.374 | 278.23926 | 2982.374 | 235.77937 | 2982.374 | 180.31218 |  |  | 2982.374 | 91.62416
2982.856 | 278.22376 | 2982.856 | 235.79161 | 2982.856 | 180.3092 |  |  | 2982.856 | 91.64376
2983.338 | 278.20799 | 2983.338 | 235.80099 | 2983.338 | 180.30562 |  |  | 2983.338 | 91.6612
2983.82 | 278.19221 | 2983.82 | 235.80833 | 2983.82 | 180.30155 |  |  | 2983.82 | 91.67647
2984.302 | 278.17665 | 2984.302 | 235.81428 | 2984.302 | 180.29714 |  |  | 2984.302 | 91.68954
2984.784 | 278.16147 | 2984.784 | 235.81915 | 2984.784 | 180.29259 |  |  | 2984.784 | 91.70029
2985.266 | 278.14671 | 2985.266 | 235.82279 | 2985.266 | 180.28792 |  |  | 2985.266 | 91.70856
2985.749 | 278.13226 | 2985.749 | 235.82477 | 2985.749 | 180.2831 |  |  | 2985.749 | 91.71428
2986.231 | 278.11792 | 2986.231 | 235.82463 | 2986.231 | 180.27796 |  |  | 2986.231 | 91.71759
2986.713 | 278.1034 | 2986.713 | 235.8221 | 2986.713 | 180.27233 |  |  | 2986.713 | 91.71886
2987.195 | 278.08849 | 2987.195 | 235.81725 | 2987.195 | 180.26605 |  |  | 2987.195 | 91.71878
2987.677 | 278.07297 | 2987.677 | 235.81047 | 2987.677 | 180.25902 |  |  | 2987.677 | 91.71803
2988.159 | 278.05667 | 2988.159 | 235.80209 | 2988.159 | 180.25122 |  |  | 2988.159 | 91.7171
2988.641 | 278.03948 | 2988.641 | 235.7923 | 2988.641 | 180.24265 |  |  | 2988.641 | 91.71619
2989.123 | 278.02136 | 2989.123 | 235.78093 | 2989.123 | 180.23337 |  |  | 2989.123 | 91.715
2989.605 | 278.00237 | 2989.605 | 235.76768 | 2989.605 | 180.22342 |  |  | 2989.605 | 91.713
2990.088 | 277.98274 | 2990.088 | 235.75229 | 2990.088 | 180.2129 |  |  | 2990.088 | 91.70957
2990.57 | 277.9628 | 2990.57 | 235.73469 | 2990.57 | 180.20188 |  |  | 2990.57 | 91.70428
2991.052 | 277.94298 | 2991.052 | 235.71531 | 2991.052 | 180.19042 |  |  | 2991.052 | 91.69705
2991.534 | 277.92371 | 2991.534 | 235.69486 | 2991.534 | 180.17862 |  |  | 2991.534 | 91.6881
2992.016 | 277.90528 | 2992.016 | 235.67417 | 2992.016 | 180.16648 |  |  | 2992.016 | 91.67787
2992.498 | 277.88783 | 2992.498 | 235.65382 | 2992.498 | 180.15399 |  |  | 2992.498 | 91.66671
2992.98 | 277.87125 | 2992.98 | 235.63396 | 2992.98 | 180.14118 |  |  | 2992.98 | 91.65481
2993.462 | 277.85536 | 2993.462 | 235.61433 | 2993.462 | 180.12815 |  |  | 2993.462 | 91.64219
2993.945 | 277.8399 | 2993.945 | 235.59439 | 2993.945 | 180.1151 |  |  | 2993.945 | 91.62876
2994.427 | 277.82465 | 2994.427 | 235.57363 | 2994.427 | 180.10232 |  |  | 2994.427 | 91.61449
2994.909 | 277.80944 | 2994.909 | 235.55162 | 2994.909 | 180.09014 |  |  | 2994.909 | 91.59955
2995.391 | 277.79421 | 2995.391 | 235.52823 | 2995.391 | 180.0788 |  |  | 2995.391 | 91.58424
2995.873 | 277.7789 | 2995.873 | 235.50344 | 2995.873 | 180.0684 |  |  | 2995.873 | 91.56883
2996.355 | 277.76349 | 2996.355 | 235.47728 | 2996.355 | 180.05882 |  |  | 2996.355 | 91.55347
2996.837 | 277.74802 | 2996.837 | 235.44964 | 2996.837 | 180.04972 |  |  | 2996.837 | 91.53806
2997.319 | 277.73262 | 2997.319 | 235.42046 | 2997.319 | 180.04076 |  |  | 2997.319 | 91.52228
2997.802 | 277.71744 | 2997.802 | 235.3897 | 2997.802 | 180.03156 |  |  | 2997.802 | 91.50572
2998.284 | 277.70278 | 2998.284 | 235.35763 | 2998.284 | 180.02187 |  |  | 2998.284 | 91.4881
2998.766 | 277.6888 | 2998.766 | 235.32484 | 2998.766 | 180.0116 |  |  | 2998.766 | 91.46938
2999.248 | 277.67556 | 2999.248 | 235.29218 | 2999.248 | 180.00079 |  |  | 2999.248 | 91.44973
2999.73 | 277.66284 | 2999.73 | 235.26049 | 2999.73 | 179.98955 |  |  | 2999.73 | 91.42953
3000.212 | 277.65019 | 3000.212 | 235.23041 | 3000.212 | 179.97807 |  |  | 3000.212 | 91.40902
3000.694 | 277.63704 | 3000.694 | 235.20198 | 3000.694 | 179.96656 |  |  | 3000.694 | 91.38832
3001.176 | 277.6229 | 3001.176 | 235.17482 | 3001.176 | 179.95521 |  |  | 3001.176 | 91.36725
3001.658 | 277.60753 | 3001.658 | 235.14815 | 3001.658 | 179.94428 |  |  | 3001.658 | 91.34554
3002.141 | 277.59105 | 3002.141 | 235.12115 | 3002.141 | 179.93399 |  |  | 3002.141 | 91.32293
3002.623 | 277.5739 | 3002.623 | 235.09309 | 3002.623 | 179.92449 |  |  | 3002.623 | 91.29934
3003.105 | 277.55667 | 3003.105 | 235.06374 | 3003.105 | 179.91575 |  |  | 3003.105 | 91.27496
3003.587 | 277.53985 | 3003.587 | 235.0331 | 3003.587 | 179.90761 |  |  | 3003.587 | 91.25008
3004.069 | 277.5237 | 3004.069 | 235.00148 | 3004.069 | 179.8997 |  |  | 3004.069 | 91.22509
3004.551 | 277.50821 | 3004.551 | 234.96927 | 3004.551 | 179.89162 |  |  | 3004.551 | 91.20029
3005.033 | 277.49312 | 3005.033 | 234.93684 | 3005.033 | 179.88301 |  |  | 3005.033 | 91.17582
3005.515 | 277.47815 | 3005.515 | 234.9045 | 3005.515 | 179.87371 |  |  | 3005.515 | 91.15167
3005.998 | 277.46318 | 3005.998 | 234.87245 | 3005.998 | 179.86375 |  |  | 3005.998 | 91.12779
3006.479 | 277.44824 | 3006.479 | 234.84083 | 3006.479 | 179.85332 |  |  | 3006.479 | 91.10406
3006.962 | 277.43354 | 3006.962 | 234.80968 | 3006.962 | 179.8427 |  |  | 3006.962 | 91.08039
3007.444 | 277.4193 | 3007.444 | 234.77897 | 3007.444 | 179.83212 |  |  | 3007.444 | 91.05665
3007.926 | 277.40559 | 3007.926 | 234.74852 | 3007.926 | 179.82168 |  |  | 3007.926 | 91.03262
3008.408 | 277.39233 | 3008.408 | 234.71809 | 3008.408 | 179.81142 |  |  | 3008.408 | 91.00804
3008.89 | 277.3793 | 3008.89 | 234.68754 | 3008.89 | 179.80138 |  |  | 3008.89 | 90.9827
3009.372 | 277.36626 | 3009.372 | 234.65681 | 3009.372 | 179.79159 |  |  | 3009.372 | 90.95658
3009.854 | 277.35308 | 3009.854 | 234.62614 | 3009.854 | 179.78216 |  |  | 3009.854 | 90.92988
3010.336 | 277.33983 | 3010.336 | 234.59595 | 3010.336 | 179.77322 |  |  | 3010.336 | 90.90311
3010.819 | 277.32671 | 3010.819 | 234.56675 | 3010.819 | 179.76479 |  |  | 3010.819 | 90.87676
3011.301 | 277.31394 | 3011.301 | 234.53886 | 3011.301 | 179.75672 |  |  | 3011.301 | 90.85124
3011.783 | 277.30164 | 3011.783 | 234.5123 | 3011.783 | 179.74871 |  |  | 3011.783 | 90.82658
3012.265 | 277.28973 | 3012.265 | 234.48675 | 3012.265 | 179.74035 |  |  | 3012.265 | 90.80238
3012.747 | 277.27796 | 3012.747 | 234.46172 | 3012.747 | 179.73133 |  |  | 3012.747 | 90.77797
3013.229 | 277.26598 | 3013.229 | 234.43671 | 3013.229 | 179.72155 |  |  | 3013.229 | 90.75259
3013.711 | 277.25355 | 3013.711 | 234.41142 | 3013.711 | 179.71115 |  |  | 3013.711 | 90.72575
3014.193 | 277.24052 | 3014.193 | 234.38581 | 3014.193 | 179.70049 |  |  | 3014.193 | 90.69741
3014.676 | 277.22697 | 3014.676 | 234.36006 | 3014.676 | 179.68995 |  |  | 3014.676 | 90.66784
3015.158 | 277.21308 | 3015.158 | 234.33433 | 3015.158 | 179.67978 |  |  | 3015.158 | 90.63763
3015.64 | 277.19909 | 3015.64 | 234.30864 | 3015.64 | 179.67002 |  |  | 3015.64 | 90.60735
3016.122 | 277.18521 | 3016.122 | 234.28279 | 3016.122 | 179.66052 |  |  | 3016.122 | 90.57733
3016.604 | 277.17154 | 3016.604 | 234.25651 | 3016.604 | 179.65102 |  |  | 3016.604 | 90.54771
3017.086 | 277.15815 | 3017.086 | 234.2296 | 3017.086 | 179.64137 |  |  | 3017.086 | 90.51835
3017.568 | 277.14505 | 3017.568 | 234.2022 | 3017.568 | 179.63159 |  |  | 3017.568 | 90.4891
3018.05 | 277.13221 | 3018.05 | 234.17467 | 3018.05 | 179.62191 |  |  | 3018.05 | 90.45984
3018.532 | 277.11955 | 3018.532 | 234.1475 | 3018.532 | 179.61267 |  |  | 3018.532 | 90.43051
3019.015 | 277.10697 | 3019.015 | 234.12112 | 3019.015 | 179.60416 |  |  | 3019.015 | 90.40114
3019.497 | 277.09433 | 3019.497 | 234.09553 | 3019.497 | 179.59651 |  |  | 3019.497 | 90.37164
3019.979 | 277.08155 | 3019.979 | 234.07027 | 3019.979 | 179.58961 |  |  | 3019.979 | 90.34184
3020.461 | 277.06861 | 3020.461 | 234.04461 | 3020.461 | 179.58323 |  |  | 3020.461 | 90.3115
3020.943 | 277.05561 | 3020.943 | 234.01765 | 3020.943 | 179.577 |  |  | 3020.943 | 90.28049
3021.425 | 277.04282 | 3021.425 | 233.98886 | 3021.425 | 179.5706 |  |  | 3021.425 | 90.24878
3021.907 | 277.03047 | 3021.907 | 233.95811 | 3021.907 | 179.5638 |  |  | 3021.907 | 90.21659
3022.389 | 277.01866 | 3022.389 | 233.92577 | 3022.389 | 179.55646 |  |  | 3022.389 | 90.18427
3022.872 | 277.00731 | 3022.872 | 233.89242 | 3022.872 | 179.54845 |  |  | 3022.872 | 90.15211
3023.354 | 276.99608 | 3023.354 | 233.85873 | 3023.354 | 179.53973 |  |  | 3023.354 | 90.12021
3023.836 | 276.98452 | 3023.836 | 233.8251 | 3023.836 | 179.53028 |  |  | 3023.836 | 90.08842
3024.318 | 276.97226 | 3024.318 | 233.79173 | 3024.318 | 179.52019 |  |  | 3024.318 | 90.05638
3024.8 | 276.95918 | 3024.8 | 233.75848 | 3024.8 | 179.50962 |  |  | 3024.8 | 90.02376
3025.282 | 276.94547 | 3025.282 | 233.72521 | 3025.282 | 179.49885 |  |  | 3025.282 | 89.99047
3025.764 | 276.93163 | 3025.764 | 233.69173 | 3025.764 | 179.48813 |  |  | 3025.764 | 89.95669
3026.246 | 276.91822 | 3026.246 | 233.65791 | 3026.246 | 179.47756 |  |  | 3026.246 | 89.92282
3026.729 | 276.90563 | 3026.729 | 233.62358 | 3026.729 | 179.46705 |  |  | 3026.729 | 89.8893
3027.211 | 276.89396 | 3027.211 | 233.58849 | 3027.211 | 179.45626 |  |  | 3027.211 | 89.85634
3027.693 | 276.88294 | 3027.693 | 233.55227 | 3027.693 | 179.44481 |  |  | 3027.693 | 89.82379
3028.175 | 276.87216 | 3028.175 | 233.51459 | 3028.175 | 179.43244 |  |  | 3028.175 | 89.79121
3028.657 | 276.8612 | 3028.657 | 233.47534 | 3028.657 | 179.41916 |  |  | 3028.657 | 89.75804
3029.139 | 276.84987 | 3029.139 | 233.43467 | 3029.139 | 179.40536 |  |  | 3029.139 | 89.72391
3029.621 | 276.83823 | 3029.621 | 233.39301 | 3029.621 | 179.39167 |  |  | 3029.621 | 89.68871
3030.103 | 276.82652 | 3030.103 | 233.35098 | 3030.103 | 179.37876 |  |  | 3030.103 | 89.6527
3030.585 | 276.81499 | 3030.585 | 233.30913 | 3030.585 | 179.36709 |  |  | 3030.585 | 89.61633
3031.068 | 276.80373 | 3031.068 | 233.26756 | 3031.068 | 179.35674 |  |  | 3031.068 | 89.57994
3031.55 | 276.79257 | 3031.55 | 233.22609 | 3031.55 | 179.34733 |  |  | 3031.55 | 89.54369
3032.032 | 276.78123 | 3032.032 | 233.1842 | 3032.032 | 179.33831 |  |  | 3032.032 | 89.50737
3032.514 | 276.76945 | 3032.514 | 233.14146 | 3032.514 | 179.32907 |  |  | 3032.514 | 89.4707
3032.996 | 276.75715 | 3032.996 | 233.09774 | 3032.996 | 179.31927 |  |  | 3032.996 | 89.43336
3033.478 | 276.74454 | 3033.478 | 233.05331 | 3033.478 | 179.30885 |  |  | 3033.478 | 89.3953
3033.96 | 276.732 | 3033.96 | 233.00881 | 3033.96 | 179.29802 |  |  | 3033.96 | 89.35675
3034.442 | 276.71993 | 3034.442 | 232.9649 | 3034.442 | 179.28709 |  |  | 3034.442 | 89.31804
3034.925 | 276.70852 | 3034.925 | 232.92196 | 3034.925 | 179.27634 |  |  | 3034.925 | 89.27954
3035.406 | 276.69772 | 3035.406 | 232.87989 | 3035.406 | 179.26592 |  |  | 3035.406 | 89.24139
3035.889 | 276.68721 | 3035.889 | 232.83814 | 3035.889 | 179.25593 |  |  | 3035.889 | 89.20357
3036.371 | 276.67659 | 3036.371 | 232.79594 | 3036.371 | 179.24643 |  |  | 3036.371 | 89.1659
3036.853 | 276.66557 | 3036.853 | 232.75253 | 3036.853 | 179.23757 |  |  | 3036.853 | 89.12825
3037.335 | 276.65404 | 3037.335 | 232.70753 | 3037.335 | 179.22956 |  |  | 3037.335 | 89.09064
3037.817 | 276.64211 | 3037.817 | 232.66098 | 3037.817 | 179.22255 |  |  | 3037.817 | 89.05314
3038.299 | 276.62997 | 3038.299 | 232.61328 | 3038.299 | 179.21654 |  |  | 3038.299 | 89.01591
3038.781 | 276.61779 | 3038.781 | 232.56499 | 3038.781 | 179.21135 |  |  | 3038.781 | 88.97891
3039.263 | 276.60562 | 3039.263 | 232.51669 | 3039.263 | 179.20656 |  |  | 3039.263 | 88.9419
3039.746 | 276.5934 | 3039.746 | 232.46883 | 3039.746 | 179.20177 |  |  | 3039.746 | 88.9044
3040.228 | 276.58106 | 3040.228 | 232.42169 | 3040.228 | 179.19666 |  |  | 3040.228 | 88.86587
3040.71 | 276.5686 | 3040.71 | 232.37552 | 3040.71 | 179.19126 |  |  | 3040.71 | 88.82597
3041.192 | 276.55617 | 3041.192 | 232.33046 | 3041.192 | 179.18582 |  |  | 3041.192 | 88.78465
3041.674 | 276.54398 | 3041.674 | 232.28654 | 3041.674 | 179.1808 |  |  | 3041.674 | 88.74223
3042.156 | 276.53228 | 3042.156 | 232.24364 | 3042.156 | 179.17656 |  |  | 3042.156 | 88.69927
3042.638 | 276.52117 | 3042.638 | 232.20142 | 3042.638 | 179.17322 |  |  | 3042.638 | 88.65634
3043.12 | 276.51062 | 3043.12 | 232.15939 | 3043.12 | 179.1706 |  |  | 3043.12 | 88.61389
3043.603 | 276.50049 | 3043.603 | 232.11707 | 3043.603 | 179.16828 |  |  | 3043.603 | 88.57221
3044.085 | 276.49066 | 3044.085 | 232.07415 | 3044.085 | 179.16579 |  |  | 3044.085 | 88.53142
3044.567 | 276.48109 | 3044.567 | 232.03059 | 3044.567 | 179.16284 |  |  | 3044.567 | 88.49155
3045.049 | 276.47196 | 3045.049 | 231.98658 | 3045.049 | 179.15936 |  |  | 3045.049 | 88.45264
3045.531 | 276.46346 | 3045.531 | 231.94248 | 3045.531 | 179.15555 |  |  | 3045.531 | 88.41466
3046.013 | 276.4557 | 3046.013 | 231.89854 | 3046.013 | 179.15166 |  |  | 3046.013 | 88.37745
3046.495 | 276.44865 | 3046.495 | 231.85474 | 3046.495 | 179.14791 |  |  | 3046.495 | 88.34054
3046.977 | 276.44193 | 3046.977 | 231.81087 | 3046.977 | 179.14438 |  |  | 3046.977 | 88.3032
3047.459 | 276.43504 | 3047.459 | 231.76661 | 3047.459 | 179.14102 |  |  | 3047.459 | 88.26449
3047.942 | 276.42744 | 3047.942 | 231.72186 | 3047.942 | 179.13776 |  |  | 3047.942 | 88.22365
3048.424 | 276.41878 | 3048.424 | 231.67686 | 3048.424 | 179.13461 |  |  | 3048.424 | 88.18033
3048.906 | 276.40904 | 3048.906 | 231.63217 | 3048.906 | 179.13174 |  |  | 3048.906 | 88.13466
3049.388 | 276.39846 | 3049.388 | 231.58849 | 3049.388 | 179.12937 |  |  | 3049.388 | 88.08739
3049.87 | 276.38741 | 3049.87 | 231.5462 | 3049.87 | 179.12766 |  |  | 3049.87 | 88.03963
3050.352 | 276.37626 | 3050.352 | 231.50531 | 3050.352 | 179.12658 |  |  | 3050.352 | 87.99242
3050.834 | 276.36517 | 3050.834 | 231.46525 | 3050.834 | 179.12581 |  |  | 3050.834 | 87.9466
3051.316 | 276.35415 | 3051.316 | 231.42517 | 3051.316 | 179.12488 |  |  | 3051.316 | 87.90242
3051.799 | 276.34311 | 3051.799 | 231.38425 | 3051.799 | 179.12332 |  |  | 3051.799 | 87.85982
3052.281 | 276.33198 | 3052.281 | 231.34212 | 3052.281 | 179.12093 |  |  | 3052.281 | 87.81837
3052.763 | 276.32083 | 3052.763 | 231.2988 | 3052.763 | 179.1178 |  |  | 3052.763 | 87.7775
3053.245 | 276.30985 | 3053.245 | 231.25475 | 3053.245 | 179.11444 |  |  | 3053.245 | 87.73666
3053.727 | 276.29928 | 3053.727 | 231.21049 | 3053.727 | 179.1115 |  |  | 3053.727 | 87.69529
3054.209 | 276.2893 | 3054.209 | 231.16626 | 3054.209 | 179.10962 |  |  | 3054.209 | 87.65296
3054.691 | 276.27996 | 3054.691 | 231.12199 | 3054.691 | 179.10913 |  |  | 3054.691 | 87.6093
3055.173 | 276.27117 | 3055.173 | 231.07736 | 3055.173 | 179.10997 |  |  | 3055.173 | 87.56418
3055.656 | 276.2628 | 3055.656 | 231.03207 | 3055.656 | 179.11169 |  |  | 3055.656 | 87.51775
3056.138 | 276.2547 | 3056.138 | 230.98615 | 3056.138 | 179.11361 |  |  | 3056.138 | 87.4704
3056.62 | 276.24682 | 3056.62 | 230.94012 | 3056.62 | 179.11501 |  |  | 3056.62 | 87.42283
3057.102 | 276.23916 | 3057.102 | 230.89481 | 3057.102 | 179.11539 |  |  | 3057.102 | 87.37565
3057.584 | 276.23167 | 3057.584 | 230.85101 | 3057.584 | 179.11452 |  |  | 3057.584 | 87.32927
3058.066 | 276.22426 | 3058.066 | 230.80909 | 3058.066 | 179.11251 |  |  | 3058.066 | 87.28373
3058.548 | 276.21673 | 3058.548 | 230.76885 | 3058.548 | 179.10981 |  |  | 3058.548 | 87.23862
3059.03 | 276.20885 | 3059.03 | 230.72956 | 3059.03 | 179.10694 |  |  | 3059.03 | 87.19337
3059.512 | 276.2005 | 3059.512 | 230.69035 | 3059.512 | 179.1045 |  |  | 3059.512 | 87.14747
3059.995 | 276.19176 | 3059.995 | 230.65051 | 3059.995 | 179.10292 |  |  | 3059.995 | 87.10069
3060.477 | 276.18289 | 3060.477 | 230.60975 | 3060.477 | 179.10244 |  |  | 3060.477 | 87.05315
3060.959 | 276.17424 | 3060.959 | 230.56824 | 3060.959 | 179.103 |  |  | 3060.959 | 87.00532
3061.441 | 276.1661 | 3061.441 | 230.5264 | 3061.441 | 179.10426 |  |  | 3061.441 | 86.95762
3061.923 | 276.15854 | 3061.923 | 230.48457 | 3061.923 | 179.10569 |  |  | 3061.923 | 86.91029
3062.405 | 276.15134 | 3062.405 | 230.44283 | 3062.405 | 179.10673 |  |  | 3062.405 | 86.86322
3062.887 | 276.14406 | 3062.887 | 230.40098 | 3062.887 | 179.10694 |  |  | 3062.887 | 86.816
3063.369 | 276.13624 | 3063.369 | 230.35869 | 3063.369 | 179.10614 |  |  | 3063.369 | 86.76825
3063.852 | 276.12755 | 3063.852 | 230.31574 | 3063.852 | 179.10447 |  |  | 3063.852 | 86.71976
3064.333 | 276.11791 | 3064.333 | 230.27225 | 3064.333 | 179.10227 |  |  | 3064.333 | 86.67057
3064.816 | 276.1075 | 3064.816 | 230.22855 | 3064.816 | 179.10003 |  |  | 3064.816 | 86.62104
3065.298 | 276.09665 | 3065.298 | 230.18498 | 3065.298 | 179.09813 |  |  | 3065.298 | 86.57156
3065.78 | 276.0857 | 3065.78 | 230.14174 | 3065.78 | 179.09681 |  |  | 3065.78 | 86.5223
3066.262 | 276.07491 | 3066.262 | 230.09866 | 3066.262 | 179.09609 |  |  | 3066.262 | 86.47313
3066.744 | 276.06442 | 3066.744 | 230.05539 | 3066.744 | 179.09584 |  |  | 3066.744 | 86.42374
3067.226 | 276.05435 | 3067.226 | 230.01157 | 3067.226 | 179.09588 |  |  | 3067.226 | 86.37383
3067.708 | 276.04484 | 3067.708 | 229.96706 | 3067.708 | 179.09604 |  |  | 3067.708 | 86.32337
3068.19 | 276.03605 | 3068.19 | 229.92208 | 3068.19 | 179.09615 |  |  | 3068.19 | 86.27268
3068.673 | 276.0281 | 3068.673 | 229.87718 | 3068.673 | 179.09606 |  |  | 3068.673 | 86.22234
3069.155 | 276.02098 | 3069.155 | 229.83282 | 3069.155 | 179.09554 |  |  | 3069.155 | 86.17289
3069.637 | 276.01438 | 3069.637 | 229.78919 | 3069.637 | 179.09428 |  |  | 3069.637 | 86.1246
3070.119 | 276.00779 | 3070.119 | 229.74603 | 3070.119 | 179.092 |  |  | 3070.119 | 86.07726
3070.601 | 276.00067 | 3070.601 | 229.7028 | 3070.601 | 179.08849 |  |  | 3070.601 | 86.03024
3071.083 | 275.99259 | 3071.083 | 229.65888 | 3071.083 | 179.08368 |  |  | 3071.083 | 85.9828
3071.565 | 275.9835 | 3071.565 | 229.61401 | 3071.565 | 179.07776 |  |  | 3071.565 | 85.93434
3072.047 | 275.97373 | 3072.047 | 229.56828 | 3072.047 | 179.07109 |  |  | 3072.047 | 85.88471
3072.53 | 275.96387 | 3072.53 | 229.52232 | 3072.53 | 179.06408 |  |  | 3072.53 | 85.83406
3073.012 | 275.95446 | 3073.012 | 229.47675 | 3073.012 | 179.05708 |  |  | 3073.012 | 85.78291
3073.494 | 275.9458 | 3073.494 | 229.43191 | 3073.494 | 179.05029 |  |  | 3073.494 | 85.7317
3073.976 | 275.93773 | 3073.976 | 229.38772 | 3073.976 | 179.0438 |  |  | 3073.976 | 85.68064
3074.458 | 275.92975 | 3074.458 | 229.34357 | 3074.458 | 179.03763 |  |  | 3074.458 | 85.62969
3074.94 | 275.92117 | 3074.94 | 229.29864 | 3074.94 | 179.03184 |  |  | 3074.94 | 85.57865
3075.422 | 275.91152 | 3075.422 | 229.25228 | 3075.422 | 179.02655 |  |  | 3075.422 | 85.52729
3075.904 | 275.90069 | 3075.904 | 229.20428 | 3075.904 | 179.02187 |  |  | 3075.904 | 85.47562
3076.386 | 275.88905 | 3076.386 | 229.15485 | 3076.386 | 179.01782 |  |  | 3076.386 | 85.42375
3076.869 | 275.87718 | 3076.869 | 229.10461 | 3076.869 | 179.01425 |  |  | 3076.869 | 85.37186
3077.351 | 275.86576 | 3077.351 | 229.05422 | 3077.351 | 179.0108 |  |  | 3077.351 | 85.32005
3077.833 | 275.85515 | 3077.833 | 229.00415 | 3077.833 | 179.00699 |  |  | 3077.833 | 85.26825
3078.315 | 275.8454 | 3078.315 | 228.9546 | 3078.315 | 179.00247 |  |  | 3078.315 | 85.21626
3078.797 | 275.8362 | 3078.797 | 228.90557 | 3078.797 | 178.99708 |  |  | 3078.797 | 85.16402
3079.279 | 275.82718 | 3079.279 | 228.85699 | 3079.279 | 178.99103 |  |  | 3079.279 | 85.11154
3079.761 | 275.81808 | 3079.761 | 228.80878 | 3079.761 | 178.98479 |  |  | 3079.761 | 85.05913
3080.243 | 275.80888 | 3080.243 | 228.76087 | 3080.243 | 178.97887 |  |  | 3080.243 | 85.00713
3080.726 | 275.79983 | 3080.726 | 228.71311 | 3080.726 | 178.97361 |  |  | 3080.726 | 84.95576
3081.208 | 275.79125 | 3081.208 | 228.66521 | 3081.208 | 178.96902 |  |  | 3081.208 | 84.90483
3081.69 | 275.78336 | 3081.69 | 228.61671 | 3081.69 | 178.96479 |  |  | 3081.69 | 84.85386
3082.172 | 275.77611 | 3082.172 | 228.56725 | 3082.172 | 178.96041 |  |  | 3082.172 | 84.80208
3082.654 | 275.76919 | 3082.654 | 228.51672 | 3082.654 | 178.9555 |  |  | 3082.654 | 84.74885
3083.136 | 275.76214 | 3083.136 | 228.46556 | 3083.136 | 178.94986 |  |  | 3083.136 | 84.69399
3083.618 | 275.75449 | 3083.618 | 228.41447 | 3083.618 | 178.9437 |  |  | 3083.618 | 84.6378
3084.1 | 275.74593 | 3084.1 | 228.36436 | 3084.1 | 178.93745 |  |  | 3084.1 | 84.581
3084.583 | 275.73636 | 3084.583 | 228.31573 | 3084.583 | 178.93161 |  |  | 3084.583 | 84.52442
3085.065 | 275.72589 | 3085.065 | 228.26848 | 3085.065 | 178.92658 |  |  | 3085.065 | 84.4686
3085.547 | 275.71476 | 3085.547 | 228.22183 | 3085.547 | 178.92248 |  |  | 3085.547 | 84.41373
3086.029 | 275.70323 | 3086.029 | 228.17464 | 3086.029 | 178.91922 |  |  | 3086.029 | 84.35959
3086.511 | 275.6916 | 3086.511 | 228.12576 | 3086.511 | 178.91644 |  |  | 3086.511 | 84.30576
3086.993 | 275.68015 | 3086.993 | 228.07467 | 3086.993 | 178.91381 |  |  | 3086.993 | 84.25196
3087.475 | 275.66915 | 3087.475 | 228.02162 | 3087.475 | 178.91092 |  |  | 3087.475 | 84.19816
3087.957 | 275.65888 | 3087.957 | 227.96755 | 3087.957 | 178.9075 |  |  | 3087.957 | 84.14448
3088.439 | 275.64956 | 3088.439 | 227.91359 | 3088.439 | 178.90333 |  |  | 3088.439 | 84.09117
3088.922 | 275.64132 | 3088.922 | 227.86066 | 3088.922 | 178.89828 |  |  | 3088.922 | 84.03815
3089.404 | 275.63411 | 3089.404 | 227.80905 | 3089.404 | 178.8924 |  |  | 3089.404 | 83.98512
3089.886 | 275.62771 | 3089.886 | 227.75848 | 3089.886 | 178.8859 |  |  | 3089.886 | 83.93151
3090.368 | 275.62175 | 3090.368 | 227.70835 | 3090.368 | 178.87922 |  |  | 3090.368 | 83.87693
3090.85 | 275.6158 | 3090.85 | 227.65808 | 3090.85 | 178.87295 |  |  | 3090.85 | 83.82125
3091.332 | 275.60948 | 3091.332 | 227.60747 | 3091.332 | 178.86765 |  |  | 3091.332 | 83.76484
3091.814 | 275.60254 | 3091.814 | 227.5566 | 3091.814 | 178.86378 |  |  | 3091.814 | 83.70833
3092.296 | 275.59491 | 3092.296 | 227.50576 | 3092.296 | 178.86139 |  |  | 3092.296 | 83.65236
3092.779 | 275.58672 | 3092.779 | 227.45506 | 3092.779 | 178.86019 |  |  | 3092.779 | 83.59727
3093.26 | 275.57825 | 3093.26 | 227.40433 | 3093.26 | 178.8596 |  |  | 3093.26 | 83.54283
3093.743 | 275.56987 | 3093.743 | 227.35307 | 3093.743 | 178.85898 |  |  | 3093.743 | 83.48841
3094.225 | 275.56199 | 3094.225 | 227.30083 | 3094.225 | 178.85783 |  |  | 3094.225 | 83.43334
3094.707 | 275.55491 | 3094.707 | 227.24742 | 3094.707 | 178.85595 |  |  | 3094.707 | 83.37716
3095.189 | 275.54881 | 3095.189 | 227.19321 | 3095.189 | 178.8535 |  |  | 3095.189 | 83.31999
3095.671 | 275.54364 | 3095.671 | 227.13889 | 3095.671 | 178.85086 |  |  | 3095.671 | 83.26237
3096.153 | 275.53909 | 3096.153 | 227.08524 | 3096.153 | 178.84839 |  |  | 3096.153 | 83.20505
3096.635 | 275.53472 | 3096.635 | 227.03268 | 3096.635 | 178.84634 |  |  | 3096.635 | 83.14852
3097.117 | 275.53006 | 3097.117 | 226.98109 | 3097.117 | 178.84476 |  |  | 3097.117 | 83.09285
3097.6 | 275.52474 | 3097.6 | 226.92979 | 3097.6 | 178.84361 |  |  | 3097.6 | 83.0376
3098.082 | 275.51867 | 3098.082 | 226.87794 | 3098.082 | 178.84287 |  |  | 3098.082 | 82.98217
3098.564 | 275.51198 | 3098.564 | 226.82481 | 3098.564 | 178.84262 |  |  | 3098.564 | 82.92602
3099.046 | 275.50499 | 3099.046 | 226.77025 | 3099.046 | 178.84298 |  |  | 3099.046 | 82.86898
3099.528 | 275.4981 | 3099.528 | 226.7145 | 3099.528 | 178.84409 |  |  | 3099.528 | 82.81135
3100.01 | 275.4916 | 3100.01 | 226.65816 | 3100.01 | 178.84588 |  |  | 3100.01 | 82.75356
3100.492 | 275.48558 | 3100.492 | 226.60183 | 3100.492 | 178.84803 |  |  | 3100.492 | 82.69603
3100.974 | 275.47995 | 3100.974 | 226.54585 | 3100.974 | 178.85 |  |  | 3100.974 | 82.6389
3101.457 | 275.47452 | 3101.457 | 226.4903 | 3101.457 | 178.85126 |  |  | 3101.457 | 82.58193
3101.939 | 275.46915 | 3101.939 | 226.43511 | 3101.939 | 178.85142 |  |  | 3101.939 | 82.52479
3102.421 | 275.46383 | 3102.421 | 226.38038 | 3102.421 | 178.8505 |  |  | 3102.421 | 82.46719
3102.903 | 275.45863 | 3102.903 | 226.32632 | 3102.903 | 178.8488 |  |  | 3102.903 | 82.40907
3103.385 | 275.45366 | 3103.385 | 226.27332 | 3103.385 | 178.84686 |  |  | 3103.385 | 82.35059
3103.867 | 275.44887 | 3103.867 | 226.22157 | 3103.867 | 178.8451 |  |  | 3103.867 | 82.29197
3104.349 | 275.44408 | 3104.349 | 226.17087 | 3104.349 | 178.84376 |  |  | 3104.349 | 82.23331
3104.831 | 275.43887 | 3104.831 | 226.12054 | 3104.831 | 178.84273 |  |  | 3104.831 | 82.17447
3105.313 | 275.43282 | 3105.313 | 226.06971 | 3105.313 | 178.84174 |  |  | 3105.313 | 82.11522
3105.796 | 275.42566 | 3105.796 | 226.01759 | 3105.796 | 178.84045 |  |  | 3105.796 | 82.05547
3106.278 | 275.41745 | 3106.278 | 225.96388 | 3106.278 | 178.83871 |  |  | 3106.278 | 81.99541
3106.76 | 275.40858 | 3106.76 | 225.90895 | 3106.76 | 178.83658 |  |  | 3106.76 | 81.9356
3107.242 | 275.3997 | 3107.242 | 225.85369 | 3107.242 | 178.83429 |  |  | 3107.242 | 81.87679
3107.724 | 275.39142 | 3107.724 | 225.79908 | 3107.724 | 178.83207 |  |  | 3107.724 | 81.81957
3108.206 | 275.38419 | 3108.206 | 225.74574 | 3108.206 | 178.83003 |  |  | 3108.206 | 81.76404
3108.688 | 275.37806 | 3108.688 | 225.69362 | 3108.688 | 178.82804 |  |  | 3108.688 | 81.70972
3109.17 | 275.37274 | 3109.17 | 225.64217 | 3109.17 | 178.8258 |  |  | 3109.17 | 81.65567
3109.653 | 275.36767 | 3109.653 | 225.59054 | 3109.653 | 178.823 |  |  | 3109.653 | 81.60089
3110.135 | 275.36231 | 3110.135 | 225.53815 | 3110.135 | 178.81941 |  |  | 3110.135 | 81.54473
3110.617 | 275.35625 | 3110.617 | 225.48484 | 3110.617 | 178.81506 |  |  | 3110.617 | 81.48709
3111.099 | 275.34934 | 3111.099 | 225.431 | 3111.099 | 178.81015 |  |  | 3111.099 | 81.42834
3111.581 | 275.34173 | 3111.581 | 225.37711 | 3111.581 | 178.80502 |  |  | 3111.581 | 81.36914
3112.063 | 275.33375 | 3112.063 | 225.32341 | 3112.063 | 178.79999 |  |  | 3112.063 | 81.30988
3112.545 | 275.32583 | 3112.545 | 225.26971 | 3112.545 | 178.79528 |  |  | 3112.545 | 81.25065
3113.027 | 275.31843 | 3113.027 | 225.21529 | 3113.027 | 178.79104 |  |  | 3113.027 | 81.19105
3113.51 | 275.31189 | 3113.51 | 225.15944 | 3113.51 | 178.78725 |  |  | 3113.51 | 81.1307
3113.992 | 275.30646 | 3113.992 | 225.10165 | 3113.992 | 178.78386 |  |  | 3113.992 | 81.06934
3114.474 | 275.30218 | 3114.474 | 225.04211 | 3114.474 | 178.78075 |  |  | 3114.474 | 81.00719
3114.956 | 275.29888 | 3114.956 | 224.98155 | 3114.956 | 178.77769 |  |  | 3114.956 | 80.9448
3115.438 | 275.29612 | 3115.438 | 224.92104 | 3115.438 | 178.77441 |  |  | 3115.438 | 80.88277
3115.92 | 275.29329 | 3115.92 | 224.86147 | 3115.92 | 178.7705 |  |  | 3115.92 | 80.82156
3116.402 | 275.28974 | 3116.402 | 224.8032 | 3116.402 | 178.76565 |  |  | 3116.402 | 80.76116
3116.884 | 275.28499 | 3116.884 | 224.74609 | 3116.884 | 178.75971 |  |  | 3116.884 | 80.70115
3117.366 | 275.27888 | 3117.366 | 224.68962 | 3117.366 | 178.75282 |  |  | 3117.366 | 80.64111
3117.849 | 275.27165 | 3117.849 | 224.63328 | 3117.849 | 178.74545 |  |  | 3117.849 | 80.58076
3118.331 | 275.26383 | 3118.331 | 224.57684 | 3118.331 | 178.7382 |  |  | 3118.331 | 80.52033
3118.813 | 275.25612 | 3118.813 | 224.52035 | 3118.813 | 178.73171 |  |  | 3118.813 | 80.46032
3119.295 | 275.24908 | 3119.295 | 224.46394 | 3119.295 | 178.72631 |  |  | 3119.295 | 80.40128
3119.777 | 275.24295 | 3119.777 | 224.40758 | 3119.777 | 178.72202 |  |  | 3119.777 | 80.34343
3120.259 | 275.23769 | 3120.259 | 224.35079 | 3120.259 | 178.71852 |  |  | 3120.259 | 80.28654
3120.741 | 275.23294 | 3120.741 | 224.29288 | 3120.741 | 178.71531 |  |  | 3120.741 | 80.22991
3121.223 | 275.22835 | 3121.223 | 224.23312 | 3121.223 | 178.71193 |  |  | 3121.223 | 80.17276
3121.706 | 275.22365 | 3121.706 | 224.17126 | 3121.706 | 178.70812 |  |  | 3121.706 | 80.11459
3122.188 | 275.21882 | 3122.188 | 224.10772 | 3122.188 | 178.7038 |  |  | 3122.188 | 80.05545
3122.67 | 275.21406 | 3122.67 | 224.04343 | 3122.67 | 178.69902 |  |  | 3122.67 | 79.99584
3123.152 | 275.20963 | 3123.152 | 223.97955 | 3123.152 | 178.69378 |  |  | 3123.152 | 79.93645
3123.634 | 275.20571 | 3123.634 | 223.91689 | 3123.634 | 178.68797 |  |  | 3123.634 | 79.8778
3124.116 | 275.20232 | 3124.116 | 223.85564 | 3124.116 | 178.68142 |  |  | 3124.116 | 79.81989
3124.598 | 275.19928 | 3124.598 | 223.79536 | 3124.598 | 178.67397 |  |  | 3124.598 | 79.76226
3125.08 | 275.19632 | 3125.08 | 223.73512 | 3125.08 | 178.6657 |  |  | 3125.08 | 79.70424
3125.563 | 275.19327 | 3125.563 | 223.67418 | 3125.563 | 178.65695 |  |  | 3125.563 | 79.6453
3126.044 | 275.19001 | 3126.044 | 223.61215 | 3126.044 | 178.64833 |  |  | 3126.044 | 79.5853
3126.527 | 275.18659 | 3126.527 | 223.54929 | 3126.527 | 178.6405 |  |  | 3126.527 | 79.52456
3127.009 | 275.18308 | 3127.009 | 223.48619 | 3127.009 | 178.63388 |  |  | 3127.009 | 79.4636
3127.491 | 275.17952 | 3127.491 | 223.42358 | 3127.491 | 178.62858 |  |  | 3127.491 | 79.40287
3127.973 | 275.17583 | 3127.973 | 223.36185 | 3127.973 | 178.62424 |  |  | 3127.973 | 79.34254
3128.455 | 275.17182 | 3128.455 | 223.30103 | 3128.455 | 178.62029 |  |  | 3128.455 | 79.28238
3128.937 | 275.16732 | 3128.937 | 223.24096 | 3128.937 | 178.61615 |  |  | 3128.937 | 79.22209
3129.419 | 275.16219 | 3129.419 | 223.18138 | 3129.419 | 178.61142 |  |  | 3129.419 | 79.16137
3129.901 | 275.15646 | 3129.901 | 223.12219 | 3129.901 | 178.606 |  |  | 3129.901 | 79.10022
3130.384 | 275.1503 | 3130.384 | 223.06344 | 3130.384 | 178.60005 |  |  | 3130.384 | 79.03881
3130.866 | 275.14396 | 3130.866 | 223.00526 | 3130.866 | 178.59379 |  |  | 3130.866 | 78.97736
3131.348 | 275.13773 | 3131.348 | 222.94741 | 3131.348 | 178.58739 |  |  | 3131.348 | 78.9159
3131.83 | 275.13184 | 3131.83 | 222.8895 | 3131.83 | 178.58088 |  |  | 3131.83 | 78.8543
3132.312 | 275.1265 | 3132.312 | 222.83092 | 3132.312 | 178.5742 |  |  | 3132.312 | 78.79231
3132.794 | 275.12185 | 3132.794 | 222.77103 | 3132.794 | 178.56726 |  |  | 3132.794 | 78.72981
3133.276 | 275.11797 | 3133.276 | 222.70959 | 3133.276 | 178.56005 |  |  | 3133.276 | 78.66711
3133.758 | 275.11489 | 3133.758 | 222.64679 | 3133.758 | 178.5527 |  |  | 3133.758 | 78.60489
3134.24 | 275.1125 | 3134.24 | 222.58316 | 3134.24 | 178.54532 |  |  | 3134.24 | 78.54403
3134.723 | 275.11058 | 3134.723 | 222.51928 | 3134.723 | 178.53794 |  |  | 3134.723 | 78.48516
3135.205 | 275.10872 | 3135.205 | 222.45545 | 3135.205 | 178.53039 |  |  | 3135.205 | 78.42829
3135.687 | 275.10647 | 3135.687 | 222.39168 | 3135.687 | 178.52238 |  |  | 3135.687 | 78.37277
3136.169 | 275.10338 | 3136.169 | 222.32766 | 3136.169 | 178.51362 |  |  | 3136.169 | 78.31746
3136.651 | 275.0992 | 3136.651 | 222.26323 | 3136.651 | 178.50391 |  |  | 3136.651 | 78.26116
3137.133 | 275.09389 | 3137.133 | 222.19843 | 3137.133 | 178.49335 |  |  | 3137.133 | 78.20311
3137.615 | 275.08766 | 3137.615 | 222.13382 | 3137.615 | 178.4823 |  |  | 3137.615 | 78.14323
3138.097 | 275.08086 | 3138.097 | 222.07014 | 3138.097 | 178.47126 |  |  | 3138.097 | 78.08204
3138.58 | 275.07384 | 3138.58 | 222.00793 | 3138.58 | 178.46072 |  |  | 3138.58 | 78.02037
3139.062 | 275.06687 | 3139.062 | 221.94728 | 3139.062 | 178.45101 |  |  | 3139.062 | 77.95885
3139.544 | 275.06006 | 3139.544 | 221.88763 | 3139.544 | 178.44226 |  |  | 3139.544 | 77.89775
3140.026 | 275.0534 | 3140.026 | 221.82796 | 3140.026 | 178.43442 |  |  | 3140.026 | 77.83688
3140.508 | 275.04687 | 3140.508 | 221.76733 | 3140.508 | 178.42744 |  |  | 3140.508 | 77.77584
3140.99 | 275.04047 | 3140.99 | 221.70518 | 3140.99 | 178.42126 |  |  | 3140.99 | 77.71447
3141.472 | 275.0343 | 3141.472 | 221.64165 | 3141.472 | 178.4158 |  |  | 3141.472 | 77.65288
3141.954 | 275.02841 | 3141.954 | 221.57739 | 3141.954 | 178.41089 |  |  | 3141.954 | 77.59153
3142.437 | 275.02286 | 3142.437 | 221.51324 | 3142.437 | 178.40615 |  |  | 3142.437 | 77.53099
3142.919 | 275.01755 | 3142.919 | 221.44973 | 3142.919 | 178.40101 |  |  | 3142.919 | 77.47153
3143.401 | 275.0123 | 3143.401 | 221.38678 | 3143.401 | 178.39486 |  |  | 3143.401 | 77.41305
3143.883 | 275.00688 | 3143.883 | 221.3239 | 3143.883 | 178.38724 |  |  | 3143.883 | 77.35506
3144.365 | 275.00111 | 3144.365 | 221.26041 | 3144.365 | 178.37816 |  |  | 3144.365 | 77.29707
3144.847 | 274.99498 | 3144.847 | 221.19604 | 3144.847 | 178.36812 |  |  | 3144.847 | 77.23881
3145.329 | 274.98853 | 3145.329 | 221.131 | 3145.329 | 178.35806 |  |  | 3145.329 | 77.18048
3145.811 | 274.98192 | 3145.811 | 221.06607 | 3145.811 | 178.34902 |  |  | 3145.811 | 77.12255
3146.293 | 274.97527 | 3146.293 | 221.00214 | 3146.293 | 178.34184 |  |  | 3146.293 | 77.06555
3146.776 | 274.96862 | 3146.776 | 220.93983 | 3146.776 | 178.33684 |  |  | 3146.776 | 77.00966
3147.258 | 274.962 | 3147.258 | 220.8792 | 3147.258 | 178.33373 |  |  | 3147.258 | 76.95456
3147.74 | 274.95543 | 3147.74 | 220.81975 | 3147.74 | 178.3318 |  |  | 3147.74 | 76.89958
3148.222 | 274.94902 | 3148.222 | 220.76079 | 3148.222 | 178.33024 |  |  | 3148.222 | 76.844
3148.704 | 274.94297 | 3148.704 | 220.7017 | 3148.704 | 178.3284 |  |  | 3148.704 | 76.78738
3149.186 | 274.9375 | 3149.186 | 220.64231 | 3149.186 | 178.32594 |  |  | 3149.186 | 76.72989
3149.668 | 274.93275 | 3149.668 | 220.58285 | 3149.668 | 178.32291 |  |  | 3149.668 | 76.67202
3150.15 | 274.92863 | 3150.15 | 220.52365 | 3150.15 | 178.31947 |  |  | 3150.15 | 76.61443
3150.633 | 274.9248 | 3150.633 | 220.46487 | 3150.633 | 178.3158 |  |  | 3150.633 | 76.55751
3151.115 | 274.92078 | 3151.115 | 220.40632 | 3151.115 | 178.31197 |  |  | 3151.115 | 76.50122
3151.597 | 274.91612 | 3151.597 | 220.3475 | 3151.597 | 178.30798 |  |  | 3151.597 | 76.44509
3152.079 | 274.9106 | 3152.079 | 220.28794 | 3152.079 | 178.30387 |  |  | 3152.079 | 76.38859
3152.561 | 274.90429 | 3152.561 | 220.22749 | 3152.561 | 178.29984 |  |  | 3152.561 | 76.33136
3153.043 | 274.89757 | 3153.043 | 220.16645 | 3153.043 | 178.29627 |  |  | 3153.043 | 76.2735
3153.525 | 274.89094 | 3153.525 | 220.10548 | 3153.525 | 178.29366 |  |  | 3153.525 | 76.21532
3154.007 | 274.88476 | 3154.007 | 220.04523 | 3154.007 | 178.29235 |  |  | 3154.007 | 76.1572
3154.49 | 274.87918 | 3154.49 | 219.98603 | 3154.49 | 178.29248 |  |  | 3154.49 | 76.09918
3154.971 | 274.87406 | 3154.971 | 219.92764 | 3154.971 | 178.29383 |  |  | 3154.971 | 76.04094
3155.454 | 274.86908 | 3155.454 | 219.86952 | 3155.454 | 178.29596 |  |  | 3155.454 | 75.98185
3155.936 | 274.864 | 3155.936 | 219.81102 | 3155.936 | 178.29831 |  |  | 3155.936 | 75.92142
3156.418 | 274.85872 | 3156.418 | 219.75192 | 3156.418 | 178.3004 |  |  | 3156.418 | 75.85958
3156.9 | 274.85341 | 3156.9 | 219.6925 | 3156.9 | 178.30191 |  |  | 3156.9 | 75.79686
3157.382 | 274.84837 | 3157.382 | 219.63339 | 3157.382 | 178.30264 |  |  | 3157.382 | 75.73419
3157.864 | 274.84383 | 3157.864 | 219.57523 | 3157.864 | 178.30246 |  |  | 3157.864 | 75.67258
3158.346 | 274.83987 | 3158.346 | 219.51831 | 3158.346 | 178.30124 |  |  | 3158.346 | 75.61267
3158.828 | 274.83633 | 3158.828 | 219.4623 | 3158.828 | 178.2989 |  |  | 3158.828 | 75.55455
3159.311 | 274.83284 | 3159.311 | 219.40651 | 3159.311 | 178.29542 |  |  | 3159.311 | 75.49782
3159.793 | 274.82904 | 3159.793 | 219.35023 | 3159.793 | 178.29098 |  |  | 3159.793 | 75.44193
3160.275 | 274.82474 | 3160.275 | 219.29314 | 3160.275 | 178.28596 |  |  | 3160.275 | 75.38647
3160.757 | 274.81995 | 3160.757 | 219.23544 | 3160.757 | 178.28087 |  |  | 3160.757 | 75.33139
3161.239 | 274.8149 | 3161.239 | 219.17783 | 3161.239 | 178.27617 |  |  | 3161.239 | 75.27692
3161.721 | 274.80988 | 3161.721 | 219.12094 | 3161.721 | 178.27203 |  |  | 3161.721 | 75.22332
3162.203 | 274.80514 | 3162.203 | 219.06509 | 3162.203 | 178.26833 |  |  | 3162.203 | 75.17052
3162.685 | 274.80078 | 3162.685 | 219.00999 | 3162.685 | 178.26463 |  |  | 3162.685 | 75.11811
3163.167 | 274.79671 | 3163.167 | 218.95498 | 3163.167 | 178.26046 |  |  | 3163.167 | 75.06545
3163.65 | 274.7928 | 3163.65 | 218.89939 | 3163.65 | 178.25545 |  |  | 3163.65 | 75.01201
3164.132 | 274.7889 | 3164.132 | 218.84303 | 3164.132 | 178.2496 |  |  | 3164.132 | 74.95763
3164.614 | 274.78485 | 3164.614 | 218.78627 | 3164.614 | 178.24321 |  |  | 3164.614 | 74.90259
3165.096 | 274.78057 | 3165.096 | 218.72997 | 3165.096 | 178.23672 |  |  | 3165.096 | 74.84742
3165.578 | 274.77592 | 3165.578 | 218.6749 | 3165.578 | 178.23045 |  |  | 3165.578 | 74.79248
3166.06 | 274.77075 | 3166.06 | 218.62139 | 3166.06 | 178.22444 |  |  | 3166.06 | 74.73774
3166.542 | 274.76486 | 3166.542 | 218.569 | 3166.542 | 178.21841 |  |  | 3166.542 | 74.68275
3167.024 | 274.75815 | 3167.024 | 218.51682 | 3167.024 | 178.21193 |  |  | 3167.024 | 74.6268
3167.507 | 274.75071 | 3167.507 | 218.46387 | 3167.507 | 178.20462 |  |  | 3167.507 | 74.56956
3167.989 | 274.74286 | 3167.989 | 218.40961 | 3167.989 | 178.19644 |  |  | 3167.989 | 74.51124
3168.471 | 274.73511 | 3168.471 | 218.35426 | 3168.471 | 178.18761 |  |  | 3168.471 | 74.4528
3168.953 | 274.72803 | 3168.953 | 218.29865 | 3168.953 | 178.17862 |  |  | 3168.953 | 74.39539
3169.435 | 274.72209 | 3169.435 | 218.24371 | 3169.435 | 178.1699 |  |  | 3169.435 | 74.33991
3169.917 | 274.71749 | 3169.917 | 218.19003 | 3169.917 | 178.16171 |  |  | 3169.917 | 74.28645
3170.399 | 274.71412 | 3170.399 | 218.13737 | 3170.399 | 178.15396 |  |  | 3170.399 | 74.23426
3170.881 | 274.71161 | 3170.881 | 218.08495 | 3170.881 | 178.14641 |  |  | 3170.881 | 74.18202
3171.364 | 274.70951 | 3171.364 | 218.03161 | 3171.364 | 178.13879 |  |  | 3171.364 | 74.12853
3171.846 | 274.70738 | 3171.846 | 217.97655 | 3171.846 | 178.13096 |  |  | 3171.846 | 74.07337
3172.328 | 274.70491 | 3172.328 | 217.91964 | 3172.328 | 178.12302 |  |  | 3172.328 | 74.01712
3172.81 | 274.70194 | 3172.81 | 217.86134 | 3172.81 | 178.11518 |  |  | 3172.81 | 73.96109
3173.292 | 274.69841 | 3173.292 | 217.80251 | 3173.292 | 178.10757 |  |  | 3173.292 | 73.90674
3173.774 | 274.69432 | 3173.774 | 217.7439 | 3173.774 | 178.10011 |  |  | 3173.774 | 73.85498
3174.256 | 274.68971 | 3174.256 | 217.68586 | 3174.256 | 178.09249 |  |  | 3174.256 | 73.80565
3174.738 | 274.68466 | 3174.738 | 217.6282 | 3174.738 | 178.08425 |  |  | 3174.738 | 73.75771
3175.22 | 274.67931 | 3175.22 | 217.57057 | 3175.22 | 178.07505 |  |  | 3175.22 | 73.70968
3175.703 | 274.67388 | 3175.703 | 217.51278 | 3175.703 | 178.06482 |  |  | 3175.703 | 73.66023
3176.185 | 274.66858 | 3176.185 | 217.45487 | 3176.185 | 178.0538 |  |  | 3176.185 | 73.6088
3176.667 | 274.6636 | 3176.667 | 217.39735 | 3176.667 | 178.04252 |  |  | 3176.667 | 73.55559
3177.149 | 274.65902 | 3177.149 | 217.34068 | 3177.149 | 178.03147 |  |  | 3177.149 | 73.5014
3177.631 | 274.65483 | 3177.631 | 217.28506 | 3177.631 | 178.02099 |  |  | 3177.631 | 73.44724
3178.113 | 274.65098 | 3178.113 | 217.23022 | 3178.113 | 178.01109 |  |  | 3178.113 | 73.39372
3178.595 | 274.64748 | 3178.595 | 217.17559 | 3178.595 | 178.00154 |  |  | 3178.595 | 73.34114
3179.077 | 274.64443 | 3179.077 | 217.12058 | 3179.077 | 177.99203 |  |  | 3179.077 | 73.28956
3179.56 | 274.64201 | 3179.56 | 217.06509 | 3179.56 | 177.98231 |  |  | 3179.56 | 73.23901
3180.042 | 274.64031 | 3180.042 | 217.00945 | 3180.042 | 177.97233 |  |  | 3180.042 | 73.18967
3180.524 | 274.63927 | 3180.524 | 216.95443 | 3180.524 | 177.9622 |  |  | 3180.524 | 73.14175
3181.006 | 274.63853 | 3181.006 | 216.90072 | 3181.006 | 177.95203 |  |  | 3181.006 | 73.09532
3181.488 | 274.63748 | 3181.488 | 216.84862 | 3181.488 | 177.94186 |  |  | 3181.488 | 73.04991
3181.97 | 274.63543 | 3181.97 | 216.79782 | 3181.97 | 177.93158 |  |  | 3181.97 | 73.00473
3182.452 | 274.63191 | 3182.452 | 216.74757 | 3182.452 | 177.92108 |  |  | 3182.452 | 72.95867
3182.934 | 274.6268 | 3182.934 | 216.69706 | 3182.934 | 177.91029 |  |  | 3182.934 | 72.91089
3183.417 | 274.62045 | 3183.417 | 216.64587 | 3183.417 | 177.8993 |  |  | 3183.417 | 72.86123
3183.898 | 274.61354 | 3183.898 | 216.59412 | 3183.898 | 177.88833 |  |  | 3183.898 | 72.81026
3184.381 | 274.60688 | 3184.381 | 216.54244 | 3184.381 | 177.87765 |  |  | 3184.381 | 72.75907
3184.863 | 274.60108 | 3184.863 | 216.49143 | 3184.863 | 177.86732 |  |  | 3184.863 | 72.70878
3185.345 | 274.59644 | 3185.345 | 216.44136 | 3185.345 | 177.85717 |  |  | 3185.345 | 72.66005
3185.827 | 274.59283 | 3185.827 | 216.39188 | 3185.827 | 177.8468 |  |  | 3185.827 | 72.61277
3186.309 | 274.58994 | 3186.309 | 216.34224 | 3186.309 | 177.83576 |  |  | 3186.309 | 72.56636
3186.791 | 274.58741 | 3186.791 | 216.29166 | 3186.791 | 177.82379 |  |  | 3186.791 | 72.52009
3187.273 | 274.58501 | 3187.273 | 216.23979 | 3187.273 | 177.81096 |  |  | 3187.273 | 72.47363
3187.755 | 274.58265 | 3187.755 | 216.18682 | 3187.755 | 177.79767 |  |  | 3187.755 | 72.42727
3188.238 | 274.58032 | 3188.238 | 216.13344 | 3188.238 | 177.78449 |  |  | 3188.238 | 72.38162
3188.72 | 274.578 | 3188.72 | 216.08038 | 3188.72 | 177.77187 |  |  | 3188.72 | 72.33736
3189.202 | 274.57554 | 3189.202 | 216.02796 | 3189.202 | 177.75995 |  |  | 3189.202 | 72.29461
3189.684 | 274.57277 | 3189.684 | 215.97601 | 3189.684 | 177.74854 |  |  | 3189.684 | 72.25288
3190.166 | 274.56965 | 3190.166 | 215.92397 | 3190.166 | 177.73726 |  |  | 3190.166 | 72.21122
3190.648 | 274.56633 | 3190.648 | 215.87128 | 3190.648 | 177.72578 |  |  | 3190.648 | 72.16868
3191.13 | 274.56324 | 3191.13 | 215.81786 | 3191.13 | 177.7141 |  |  | 3191.13 | 72.12485
3191.612 | 274.56096 | 3191.612 | 215.76421 | 3191.612 | 177.70257 |  |  | 3191.612 | 72.08005
3192.094 | 274.56 | 3192.094 | 215.71136 | 3192.094 | 177.69179 |  |  | 3192.094 | 72.03521
3192.577 | 274.56058 | 3192.577 | 215.66022 | 3192.577 | 177.68233 |  |  | 3192.577 | 71.9913
3193.059 | 274.56249 | 3193.059 | 215.61131 | 3193.059 | 177.67445 |  |  | 3193.059 | 71.94891
3193.541 | 274.56522 | 3193.541 | 215.56426 | 3193.541 | 177.66799 |  |  | 3193.541 | 71.90788
3194.023 | 274.56806 | 3194.023 | 215.5183 | 3194.023 | 177.66236 |  |  | 3194.023 | 71.8675
3194.505 | 274.57035 | 3194.505 | 215.47229 | 3194.505 | 177.65672 |  |  | 3194.505 | 71.82692
3194.987 | 274.57175 | 3194.987 | 215.42545 | 3194.987 | 177.65036 |  |  | 3194.987 | 71.78559
3195.469 | 274.57215 | 3195.469 | 215.3775 | 3195.469 | 177.64274 |  |  | 3195.469 | 71.74361
3195.951 | 274.57164 | 3195.951 | 215.32873 | 3195.951 | 177.63366 |  |  | 3195.951 | 71.70161
3196.434 | 274.57033 | 3196.434 | 215.27959 | 3196.434 | 177.62314 |  |  | 3196.434 | 71.66029
3196.916 | 274.56829 | 3196.916 | 215.23044 | 3196.916 | 177.61136 |  |  | 3196.916 | 71.62004
3197.398 | 274.56551 | 3197.398 | 215.18131 | 3197.398 | 177.59851 |  |  | 3197.398 | 71.5807
3197.88 | 274.56207 | 3197.88 | 215.13203 | 3197.88 | 177.58484 |  |  | 3197.88 | 71.54158
3198.362 | 274.5582 | 3198.362 | 215.08261 | 3198.362 | 177.57066 |  |  | 3198.362 | 71.50202
3198.844 | 274.55437 | 3198.844 | 215.03337 | 3198.844 | 177.55635 |  |  | 3198.844 | 71.46173
3199.326 | 274.55107 | 3199.326 | 214.98503 | 3199.326 | 177.54241 |  |  | 3199.326 | 71.421
3199.808 | 274.54873 | 3199.808 | 214.93848 | 3199.808 | 177.5293 |  |  | 3199.808 | 71.38057
3200.291 | 274.54745 | 3200.291 | 214.89414 | 3200.291 | 177.51735 |  |  | 3200.291 | 71.34117
3200.773 | 274.54697 | 3200.773 | 214.85191 | 3200.773 | 177.50672 |  |  | 3200.773 | 71.30309
3201.255 | 274.54676 | 3201.255 | 214.81081 | 3201.255 | 177.49734 |  |  | 3201.255 | 71.266
3201.737 | 274.54627 | 3201.737 | 214.76953 | 3201.737 | 177.48908 |  |  | 3201.737 | 71.22914
3202.219 | 274.54518 | 3202.219 | 214.72697 | 3202.219 | 177.48183 |  |  | 3202.219 | 71.19179
3202.701 | 274.54355 | 3202.701 | 214.68272 | 3202.701 | 177.47555 |  |  | 3202.701 | 71.15367
3203.183 | 274.54177 | 3203.183 | 214.63733 | 3203.183 | 177.47027 |  |  | 3203.183 | 71.11514
3203.665 | 274.54031 | 3203.665 | 214.59189 | 3203.665 | 177.46589 |  |  | 3203.665 | 71.0771
3204.147 | 274.5395 | 3204.147 | 214.54767 | 3204.147 | 177.46212 |  |  | 3204.147 | 71.04035
3204.63 | 274.53939 | 3204.63 | 214.50536 | 3204.63 | 177.45842 |  |  | 3204.63 | 71.00526
3205.112 | 274.53969 | 3205.112 | 214.46486 | 3205.112 | 177.4541 |  |  | 3205.112 | 70.97149
3205.594 | 274.54005 | 3205.594 | 214.42534 | 3205.594 | 177.44855 |  |  | 3205.594 | 70.93822
3206.076 | 274.54024 | 3206.076 | 214.38566 | 3206.076 | 177.44151 |  |  | 3206.076 | 70.90459
3206.558 | 274.54036 | 3206.558 | 214.345 | 3206.558 | 177.43309 |  |  | 3206.558 | 70.8702
3207.04 | 274.54081 | 3207.04 | 214.30302 | 3207.04 | 177.4238 |  |  | 3207.04 | 70.83529
3207.522 | 274.5421 | 3207.522 | 214.26006 | 3207.522 | 177.41426 |  |  | 3207.522 | 70.80059
3208.004 | 274.54456 | 3208.004 | 214.21666 | 3208.004 | 177.40494 |  |  | 3208.004 | 70.76682
3208.487 | 274.54811 | 3208.487 | 214.17334 | 3208.487 | 177.39599 |  |  | 3208.487 | 70.73423
3208.969 | 274.55229 | 3208.969 | 214.13039 | 3208.969 | 177.38727 |  |  | 3208.969 | 70.70238
3209.451 | 274.55634 | 3209.451 | 214.08789 | 3209.451 | 177.3785 |  |  | 3209.451 | 70.6703
3209.933 | 274.55953 | 3209.933 | 214.04593 | 3209.933 | 177.36955 |  |  | 3209.933 | 70.6371
3210.415 | 274.56141 | 3210.415 | 214.00478 | 3210.415 | 177.3606 |  |  | 3210.415 | 70.6024
3210.897 | 274.56191 | 3210.897 | 213.9649 | 3210.897 | 177.35211 |  |  | 3210.897 | 70.56671
3211.379 | 274.56131 | 3211.379 | 213.92665 | 3211.379 | 177.34458 |  |  | 3211.379 | 70.53111
3211.861 | 274.56003 | 3211.861 | 213.88989 | 3211.861 | 177.33827 |  |  | 3211.861 | 70.49675
3212.344 | 274.55851 | 3212.344 | 213.85403 | 3212.344 | 177.33301 |  |  | 3212.344 | 70.46437
3212.825 | 274.55711 | 3212.825 | 213.81792 | 3212.825 | 177.32819 |  |  | 3212.825 | 70.43396
3213.308 | 274.55616 | 3213.308 | 213.78052 | 3213.308 | 177.32302 |  |  | 3213.308 | 70.40479
3213.79 | 274.55598 | 3213.79 | 213.74133 | 3213.79 | 177.31678 |  |  | 3213.79 | 70.37598
3214.272 | 274.55695 | 3214.272 | 213.70082 | 3214.272 | 177.30926 |  |  | 3214.272 | 70.34694
3214.754 | 274.55939 | 3214.754 | 213.66033 | 3214.754 | 177.30072 |  |  | 3214.754 | 70.3177
3215.236 | 274.56339 | 3215.236 | 213.62148 | 3215.236 | 177.29183 |  |  | 3215.236 | 70.28879
3215.718 | 274.56873 | 3215.718 | 213.5854 | 3215.718 | 177.28328 |  |  | 3215.718 | 70.26079
3216.2 | 274.57483 | 3216.2 | 213.55228 | 3216.2 | 177.27555 |  |  | 3216.2 | 70.23386
3216.682 | 274.58093 | 3216.682 | 213.52116 | 3216.682 | 177.26873 |  |  | 3216.682 | 70.20754
3217.165 | 274.58637 | 3217.165 | 213.49057 | 3217.165 | 177.2626 |  |  | 3217.165 | 70.18085
3217.647 | 274.59079 | 3217.647 | 213.45906 | 3217.647 | 177.25684 |  |  | 3217.647 | 70.15279
3218.129 | 274.59435 | 3218.129 | 213.42608 | 3218.129 | 177.25125 |  |  | 3218.129 | 70.1228
3218.611 | 274.59754 | 3218.611 | 213.39189 | 3218.611 | 177.24585 |  |  | 3218.611 | 70.09111
3219.093 | 274.60101 | 3219.093 | 213.35751 | 3219.093 | 177.24076 |  |  | 3219.093 | 70.05861
3219.575 | 274.60514 | 3219.575 | 213.32384 | 3219.575 | 177.23606 |  |  | 3219.575 | 70.02643
3220.057 | 274.60985 | 3220.057 | 213.29118 | 3220.057 | 177.23158 |  |  | 3220.057 | 69.99543
3220.539 | 274.61461 | 3220.539 | 213.25896 | 3220.539 | 177.22697 |  |  | 3220.539 | 69.96586
3221.021 | 274.61866 | 3221.021 | 213.22608 | 3221.021 | 177.22175 |  |  | 3221.021 | 69.93741
3221.504 | 274.62133 | 3221.504 | 213.19151 | 3221.504 | 177.21557 |  |  | 3221.504 | 69.90956
3221.986 | 274.62236 | 3221.986 | 213.15495 | 3221.986 | 177.20838 |  |  | 3221.986 | 69.88208
3222.468 | 274.62193 | 3222.468 | 213.117 | 3222.468 | 177.20044 |  |  | 3222.468 | 69.85515
3222.95 | 274.62062 | 3222.95 | 213.0789 | 3222.95 | 177.19216 |  |  | 3222.95 | 69.82931
3223.432 | 274.61903 | 3223.432 | 213.0419 | 3223.432 | 177.18385 |  |  | 3223.432 | 69.80507
3223.914 | 274.61768 | 3223.914 | 213.00665 | 3223.914 | 177.1755 |  |  | 3223.914 | 69.7825
3224.396 | 274.61681 | 3224.396 | 212.97293 | 3224.396 | 177.16681 |  |  | 3224.396 | 69.7611
3224.878 | 274.61653 | 3224.878 | 212.93995 | 3224.878 | 177.15736 |  |  | 3224.878 | 69.73989
3225.361 | 274.61688 | 3225.361 | 212.90682 | 3225.361 | 177.14684 |  |  | 3225.361 | 69.71796
3225.843 | 274.61801 | 3225.843 | 212.87325 | 3225.843 | 177.13537 |  |  | 3225.843 | 69.69481
3226.325 | 274.62012 | 3226.325 | 212.83965 | 3226.325 | 177.12349 |  |  | 3226.325 | 69.67065
3226.807 | 274.6234 | 3226.807 | 212.80697 | 3226.807 | 177.11197 |  |  | 3226.807 | 69.64624
3227.289 | 274.62772 | 3227.289 | 212.77607 | 3227.289 | 177.10155 |  |  | 3227.289 | 69.62248
3227.771 | 274.63263 | 3227.771 | 212.74721 | 3227.771 | 177.09253 |  |  | 3227.771 | 69.6
3228.253 | 274.63738 | 3228.253 | 212.71973 | 3228.253 | 177.08467 |  |  | 3228.253 | 69.57891
3228.735 | 274.6412 | 3228.735 | 212.69247 | 3228.735 | 177.07731 |  |  | 3228.735 | 69.55884
3229.218 | 274.64357 | 3229.218 | 212.66424 | 3229.218 | 177.06967 |  |  | 3229.218 | 69.53934
3229.7 | 274.64454 | 3229.7 | 212.63448 | 3229.7 | 177.06113 |  |  | 3229.7 | 69.52013
3230.182 | 274.64464 | 3230.182 | 212.60358 | 3230.182 | 177.05153 |  |  | 3230.182 | 69.50135
3230.664 | 274.64475 | 3230.664 | 212.57251 | 3230.664 | 177.04109 |  |  | 3230.664 | 69.48325
3231.146 | 274.64569 | 3231.146 | 212.54232 | 3231.146 | 177.03021 |  |  | 3231.146 | 69.46602
3231.628 | 274.64793 | 3231.628 | 212.51353 | 3231.628 | 177.01929 |  |  | 3231.628 | 69.44935
3232.11 | 274.65142 | 3232.11 | 212.48583 | 3232.11 | 177.00849 |  |  | 3232.11 | 69.43249
3232.592 | 274.65572 | 3232.592 | 212.4583 | 3232.592 | 176.99771 |  |  | 3232.592 | 69.41449
3233.074 | 274.66021 | 3233.074 | 212.42992 | 3233.074 | 176.98678 |  |  | 3233.074 | 69.39477
3233.557 | 274.66445 | 3233.557 | 212.40022 | 3233.557 | 176.9756 |  |  | 3233.557 | 69.37341
3234.039 | 274.6683 | 3234.039 | 212.36947 | 3234.039 | 176.96424 |  |  | 3234.039 | 69.35125
3234.521 | 274.67189 | 3234.521 | 212.33842 | 3234.521 | 176.95292 |  |  | 3234.521 | 69.3295
3235.003 | 274.67549 | 3235.003 | 212.30794 | 3235.003 | 176.94194 |  |  | 3235.003 | 69.30927
3235.485 | 274.67932 | 3235.485 | 212.2784 | 3235.485 | 176.93145 |  |  | 3235.485 | 69.29095
3235.967 | 274.6834 | 3235.967 | 212.24944 | 3235.967 | 176.92142 |  |  | 3235.967 | 69.27408
3236.449 | 274.68762 | 3236.449 | 212.22029 | 3236.449 | 176.91167 |  |  | 3236.449 | 69.25766
3236.931 | 274.69183 | 3236.931 | 212.19022 | 3236.931 | 176.90198 |  |  | 3236.931 | 69.24069
3237.414 | 274.69601 | 3237.414 | 212.15912 | 3237.414 | 176.89223 |  |  | 3237.414 | 69.22265
3237.896 | 274.70024 | 3237.896 | 212.12758 | 3237.896 | 176.88244 |  |  | 3237.896 | 69.20382
3238.378 | 274.70473 | 3238.378 | 212.09673 | 3238.378 | 176.87269 |  |  | 3238.378 | 69.18506
3238.86 | 274.70952 | 3238.86 | 212.06755 | 3238.86 | 176.86303 |  |  | 3238.86 | 69.16733
3239.342 | 274.71451 | 3239.342 | 212.0405 | 3239.342 | 176.85339 |  |  | 3239.342 | 69.15119
3239.824 | 274.71935 | 3239.824 | 212.01517 | 3239.824 | 176.84349 |  |  | 3239.824 | 69.13658
3240.306 | 274.72363 | 3240.306 | 211.99057 | 3240.306 | 176.83308 |  |  | 3240.306 | 69.12291
3240.788 | 274.72704 | 3240.788 | 211.96565 | 3240.788 | 176.82195 |  |  | 3240.788 | 69.10955
3241.271 | 274.72964 | 3241.271 | 211.93988 | 3241.271 | 176.81013 |  |  | 3241.271 | 69.09609
3241.752 | 274.7318 | 3241.752 | 211.91341 | 3241.752 | 176.79784 |  |  | 3241.752 | 69.08265
3242.235 | 274.73413 | 3242.235 | 211.88687 | 3242.235 | 176.78535 |  |  | 3242.235 | 69.06962
3242.717 | 274.73715 | 3242.717 | 211.86091 | 3242.717 | 176.77288 |  |  | 3242.717 | 69.0573
3243.199 | 274.74118 | 3243.199 | 211.83569 | 3243.199 | 176.76047 |  |  | 3243.199 | 69.04567
3243.681 | 274.74611 | 3243.681 | 211.81073 | 3243.681 | 176.748 |  |  | 3243.681 | 69.0342
3244.163 | 274.75156 | 3244.163 | 211.78529 | 3244.163 | 176.73542 |  |  | 3244.163 | 69.02214
3244.645 | 274.75701 | 3244.645 | 211.75874 | 3244.645 | 176.72281 |  |  | 3244.645 | 69.00904
3245.127 | 274.76209 | 3245.127 | 211.73119 | 3245.127 | 176.71056 |  |  | 3245.127 | 68.99495
3245.609 | 274.76674 | 3245.609 | 211.70343 | 3245.609 | 176.69921 |  |  | 3245.609 | 68.98061
3246.092 | 274.77118 | 3246.092 | 211.67656 | 3246.092 | 176.68925 |  |  | 3246.092 | 68.96696
3246.574 | 274.77582 | 3246.574 | 211.65141 | 3246.574 | 176.68081 |  |  | 3246.574 | 68.95468
3247.056 | 274.78103 | 3247.056 | 211.62799 | 3247.056 | 176.67363 |  |  | 3247.056 | 68.94381
3247.538 | 274.78707 | 3247.538 | 211.60547 | 3247.538 | 176.66712 |  |  | 3247.538 | 68.93373
3248.02 | 274.794 | 3248.02 | 211.58268 | 3248.02 | 176.66065 |  |  | 3248.02 | 68.92342
3248.502 | 274.80177 | 3248.502 | 211.5587 | 3248.502 | 176.65388 |  |  | 3248.502 | 68.91222
3248.984 | 274.81025 | 3248.984 | 211.53354 | 3248.984 | 176.64694 |  |  | 3248.984 | 68.90003
3249.466 | 274.81924 | 3249.466 | 211.50821 | 3249.466 | 176.64034 |  |  | 3249.466 | 68.88753
3249.948 | 274.82851 | 3249.948 | 211.4843 | 3249.948 | 176.63474 |  |  | 3249.948 | 68.87569
3250.431 | 274.83772 | 3250.431 | 211.46313 | 3250.431 | 176.63051 |  |  | 3250.431 | 68.86528
3250.913 | 274.84647 | 3250.913 | 211.44513 | 3250.913 | 176.62742 |  |  | 3250.913 | 68.85636
3251.395 | 274.85433 | 3251.395 | 211.4295 | 3251.395 | 176.62468 |  |  | 3251.395 | 68.84825
3251.877 | 274.86109 | 3251.877 | 211.4146 | 3251.877 | 176.62113 |  |  | 3251.877 | 68.83992
3252.359 | 274.86675 | 3252.359 | 211.39859 | 3252.359 | 176.61575 |  |  | 3252.359 | 68.83062
3252.841 | 274.87169 | 3252.841 | 211.38042 | 3252.841 | 176.60807 |  |  | 3252.841 | 68.82034
3253.323 | 274.87646 | 3253.323 | 211.36005 | 3253.323 | 176.59835 |  |  | 3253.323 | 68.81002
3253.805 | 274.88162 | 3253.805 | 211.33841 | 3253.805 | 176.58749 |  |  | 3253.805 | 68.801
3254.288 | 274.88745 | 3254.288 | 211.31685 | 3254.288 | 176.57668 |  |  | 3254.288 | 68.79443
3254.77 | 274.89383 | 3254.77 | 211.29632 | 3254.77 | 176.56689 |  |  | 3254.77 | 68.79056
3255.252 | 274.90024 | 3255.252 | 211.27702 | 3255.252 | 176.55864 |  |  | 3255.252 | 68.78859
3255.734 | 274.90604 | 3255.734 | 211.25857 | 3255.734 | 176.5519 |  |  | 3255.734 | 68.78706
3256.216 | 274.9107 | 3256.216 | 211.24024 | 3256.216 | 176.54631 |  |  | 3256.216 | 68.78445
3256.698 | 274.9141 | 3256.698 | 211.22173 | 3256.698 | 176.54146 |  |  | 3256.698 | 68.78
3257.18 | 274.91654 | 3257.18 | 211.20324 | 3257.18 | 176.53707 |  |  | 3257.18 | 68.77389
3257.662 | 274.91863 | 3257.662 | 211.18541 | 3257.662 | 176.53308 |  |  | 3257.662 | 68.76702
3258.145 | 274.92104 | 3258.145 | 211.1688 | 3258.145 | 176.5295 |  |  | 3258.145 | 68.76048
3258.627 | 274.92428 | 3258.627 | 211.15347 | 3258.627 | 176.52625 |  |  | 3258.627 | 68.75487
3259.109 | 274.92856 | 3259.109 | 211.13884 | 3259.109 | 176.52307 |  |  | 3259.109 | 68.75016
3259.591 | 274.9338 | 3259.591 | 211.124 | 3259.591 | 176.51958 |  |  | 3259.591 | 68.74565
3260.073 | 274.93982 | 3260.073 | 211.10816 | 3260.073 | 176.51542 |  |  | 3260.073 | 68.74064
3260.555 | 274.94645 | 3260.555 | 211.09121 | 3260.555 | 176.51045 |  |  | 3260.555 | 68.73487
3261.037 | 274.95362 | 3261.037 | 211.07376 | 3261.037 | 176.50484 |  |  | 3261.037 | 68.72871
3261.519 | 274.96136 | 3261.519 | 211.05683 | 3261.519 | 176.49904 |  |  | 3261.519 | 68.72296
3262.001 | 274.96962 | 3262.001 | 211.0412 | 3262.001 | 176.49348 |  |  | 3262.001 | 68.7184
3262.484 | 274.97827 | 3262.484 | 211.02691 | 3262.484 | 176.48846 |  |  | 3262.484 | 68.71526
3262.966 | 274.98699 | 3262.966 | 211.01314 | 3262.966 | 176.48399 |  |  | 3262.966 | 68.71313
3263.448 | 274.99548 | 3263.448 | 210.99861 | 3263.448 | 176.47978 |  |  | 3263.448 | 68.7112
3263.93 | 275.00347 | 3263.93 | 210.98223 | 3263.93 | 176.47542 |  |  | 3263.93 | 68.70879
3264.412 | 275.01095 | 3264.412 | 210.9638 | 3264.412 | 176.47058 |  |  | 3264.412 | 68.70586
3264.894 | 275.0181 | 3264.894 | 210.94416 | 3264.894 | 176.46507 |  |  | 3264.894 | 68.70309
3265.376 | 275.02522 | 3265.376 | 210.92484 | 3265.376 | 176.45888 |  |  | 3265.376 | 68.70155
3265.858 | 275.03254 | 3265.858 | 210.9073 | 3265.858 | 176.45206 |  |  | 3265.858 | 68.70219
3266.341 | 275.04013 | 3266.341 | 210.8924 | 3266.341 | 176.44463 |  |  | 3266.341 | 68.70525
3266.823 | 275.04783 | 3266.823 | 210.87979 | 3266.823 | 176.43658 |  |  | 3266.823 | 68.71009
3267.305 | 275.05539 | 3267.305 | 210.86849 | 3267.305 | 176.4279 |  |  | 3267.305 | 68.71545
3267.787 | 275.06256 | 3267.787 | 210.8573 | 3267.787 | 176.41877 |  |  | 3267.787 | 68.72016
3268.269 | 275.06923 | 3268.269 | 210.84553 | 3268.269 | 176.40955 |  |  | 3268.269 | 68.72351
3268.751 | 275.07547 | 3268.751 | 210.83327 | 3268.751 | 176.40085 |  |  | 3268.751 | 68.72561
3269.233 | 275.08146 | 3269.233 | 210.8212 | 3269.233 | 176.39321 |  |  | 3269.233 | 68.72709
3269.715 | 275.08739 | 3269.715 | 210.81001 | 3269.715 | 176.38695 |  |  | 3269.715 | 68.7287
3270.198 | 275.09335 | 3270.198 | 210.79989 | 3270.198 | 176.38196 |  |  | 3270.198 | 68.73069
3270.679 | 275.09936 | 3270.679 | 210.79027 | 3270.679 | 176.3777 |  |  | 3270.679 | 68.7327
3271.162 | 275.10542 | 3271.162 | 210.78007 | 3271.162 | 176.37343 |  |  | 3271.162 | 68.73404
3271.644 | 275.11167 | 3271.644 | 210.76826 | 3271.644 | 176.36844 |  |  | 3271.644 | 68.73411
3272.126 | 275.11836 | 3272.126 | 210.75451 | 3272.126 | 176.36239 |  |  | 3272.126 | 68.7329
3272.608 | 275.1258 | 3272.608 | 210.73932 | 3272.608 | 176.35537 |  |  | 3272.608 | 68.73117
3273.09 | 275.13428 | 3273.09 | 210.72385 | 3273.09 | 176.34785 |  |  | 3273.09 | 68.7301
3273.572 | 275.14381 | 3273.572 | 210.70924 | 3273.572 | 176.34043 |  |  | 3273.572 | 68.73064
3274.054 | 275.15407 | 3274.054 | 210.69604 | 3274.054 | 176.33352 |  |  | 3274.054 | 68.73313
3274.536 | 275.1645 | 3274.536 | 210.68397 | 3274.536 | 176.32725 |  |  | 3274.536 | 68.73701
3275.019 | 275.17449 | 3275.019 | 210.67213 | 3275.019 | 176.32145 |  |  | 3275.019 | 68.74121
3275.501 | 275.18361 | 3275.501 | 210.65965 | 3275.501 | 176.31583 |  |  | 3275.501 | 68.74472
3275.983 | 275.1918 | 3275.983 | 210.64629 | 3275.983 | 176.31022 |  |  | 3275.983 | 68.74723
3276.465 | 275.19936 | 3276.465 | 210.63264 | 3276.465 | 176.30466 |  |  | 3276.465 | 68.74926
3276.947 | 275.20679 | 3276.947 | 210.61978 | 3276.947 | 176.29939 |  |  | 3276.947 | 68.75183
3277.429 | 275.21459 | 3277.429 | 210.60872 | 3277.429 | 176.29463 |  |  | 3277.429 | 68.7559
3277.911 | 275.22301 | 3277.911 | 210.59972 | 3277.911 | 176.29052 |  |  | 3277.911 | 68.76175
3278.393 | 275.23206 | 3278.393 | 210.59219 | 3278.393 | 176.28694 |  |  | 3278.393 | 68.76881
3278.875 | 275.24154 | 3278.875 | 210.58488 | 3278.875 | 176.28359 |  |  | 3278.875 | 68.77597
3279.358 | 275.25115 | 3279.358 | 210.57663 | 3279.358 | 176.28015 |  |  | 3279.358 | 68.78223
3279.84 | 275.26072 | 3279.84 | 210.56693 | 3279.84 | 176.27642 |  |  | 3279.84 | 68.78717
3280.322 | 275.27022 | 3280.322 | 210.55615 | 3280.322 | 176.27238 |  |  | 3280.322 | 68.7913
3280.804 | 275.27971 | 3280.804 | 210.54545 | 3280.804 | 176.26818 |  |  | 3280.804 | 68.79574
3281.286 | 275.28923 | 3281.286 | 210.53596 | 3281.286 | 176.26405 |  |  | 3281.286 | 68.80161
3281.768 | 275.29878 | 3281.768 | 210.52828 | 3281.768 | 176.26009 |  |  | 3281.768 | 68.80947
3282.25 | 275.30826 | 3282.25 | 210.52215 | 3282.25 | 176.25631 |  |  | 3282.25 | 68.81903
3282.732 | 275.31754 | 3282.732 | 210.51656 | 3282.732 | 176.25259 |  |  | 3282.732 | 68.8293
3283.215 | 275.32657 | 3283.215 | 210.51041 | 3283.215 | 176.24884 |  |  | 3283.215 | 68.83926
3283.697 | 275.33546 | 3283.697 | 210.50305 | 3283.697 | 176.24507 |  |  | 3283.697 | 68.84823
3284.179 | 275.34441 | 3284.179 | 210.49455 | 3284.179 | 176.24137 |  |  | 3284.179 | 68.85635
3284.661 | 275.35364 | 3284.661 | 210.48562 | 3284.661 | 176.23789 |  |  | 3284.661 | 68.86428
3285.143 | 275.36325 | 3285.143 | 210.47709 | 3285.143 | 176.23473 |  |  | 3285.143 | 68.87271
3285.625 | 275.3732 | 3285.625 | 210.46947 | 3285.625 | 176.23186 |  |  | 3285.625 | 68.882
3286.107 | 275.38332 | 3286.107 | 210.46267 | 3286.107 | 176.22922 |  |  | 3286.107 | 68.89185
3286.589 | 275.39349 | 3286.589 | 210.45632 | 3286.589 | 176.22679 |  |  | 3286.589 | 68.90156
3287.072 | 275.40369 | 3287.072 | 210.45009 | 3287.072 | 176.22473 |  |  | 3287.072 | 68.91053
3287.554 | 275.41408 | 3287.554 | 210.44418 | 3287.554 | 176.22342 |  |  | 3287.554 | 68.91864
3288.036 | 275.42495 | 3288.036 | 210.43929 | 3288.036 | 176.22334 |  |  | 3288.036 | 68.9265
3288.518 | 275.43656 | 3288.518 | 210.43643 | 3288.518 | 176.22484 |  |  | 3288.518 | 68.93506
3289 | 275.44896 | 3289 | 210.43608 | 3289 | 176.22795 |  |  | 3289 | 68.9452
3289.482 | 275.462 | 3289.482 | 210.43794 | 3289.482 | 176.23227 |  |  | 3289.482 | 68.95703
3289.964 | 275.47526 | 3289.964 | 210.44077 | 3289.964 | 176.23703 |  |  | 3289.964 | 68.96995
3290.446 | 275.48833 | 3290.446 | 210.44283 | 3290.446 | 176.24142 |  |  | 3290.446 | 68.98278
3290.928 | 275.50087 | 3290.928 | 210.44273 | 3290.928 | 176.24481 |  |  | 3290.928 | 68.9944
3291.411 | 275.51274 | 3291.411 | 210.43996 | 3291.411 | 176.24707 |  |  | 3291.411 | 69.0044
3291.893 | 275.52398 | 3291.893 | 210.43527 | 3291.893 | 176.24849 |  |  | 3291.893 | 69.01318
3292.375 | 275.53466 | 3292.375 | 210.43019 | 3292.375 | 176.24966 |  |  | 3292.375 | 69.02183
3292.857 | 275.5448 | 3292.857 | 210.42628 | 3292.857 | 176.25111 |  |  | 3292.857 | 69.03145
3293.339 | 275.5543 | 3293.339 | 210.42444 | 3293.339 | 176.25308 |  |  | 3293.339 | 69.04259
3293.821 | 275.56302 | 3293.821 | 210.42452 | 3293.821 | 176.25546 |  |  | 3293.821 | 69.05506
3294.303 | 275.57098 | 3294.303 | 210.42557 | 3294.303 | 176.25785 |  |  | 3294.303 | 69.06793
3294.785 | 275.57844 | 3294.785 | 210.42641 | 3294.785 | 176.25984 |  |  | 3294.785 | 69.0803
3295.268 | 275.58593 | 3295.268 | 210.42635 | 3295.268 | 176.2612 |  |  | 3295.268 | 69.09167
3295.75 | 275.59412 | 3295.75 | 210.42541 | 3295.75 | 176.262 |  |  | 3295.75 | 69.10229
3296.232 | 275.60359 | 3296.232 | 210.42431 | 3296.232 | 176.26253 |  |  | 3296.232 | 69.11293
3296.714 | 275.61457 | 3296.714 | 210.42387 | 3296.714 | 176.2631 |  |  | 3296.714 | 69.12441
3297.196 | 275.62689 | 3297.196 | 210.42455 | 3297.196 | 176.26387 |  |  | 3297.196 | 69.13715
3297.678 | 275.64001 | 3297.678 | 210.42619 | 3297.678 | 176.26484 |  |  | 3297.678 | 69.15087
3298.16 | 275.65335 | 3298.16 | 210.4282 | 3298.16 | 176.2658 |  |  | 3298.16 | 69.16476
3298.642 | 275.66643 | 3298.642 | 210.43004 | 3298.642 | 176.26654 |  |  | 3298.642 | 69.17804
3299.125 | 275.67919 | 3299.125 | 210.43171 | 3299.125 | 176.26698 |  |  | 3299.125 | 69.1904
3299.606 | 275.69175 | 3299.606 | 210.43381 | 3299.606 | 176.26716 |  |  | 3299.606 | 69.20222
3300.089 | 275.70444 | 3300.089 | 210.43731 | 3300.089 | 176.26722 |  |  | 3300.089 | 69.21438
3300.571 | 275.7174 | 3300.571 | 210.44298 | 3300.571 | 176.26725 |  |  | 3300.571 | 69.22778
3301.053 | 275.73058 | 3301.053 | 210.45076 | 3301.053 | 176.26723 |  |  | 3301.053 | 69.24283
3301.535 | 275.74368 | 3301.535 | 210.45981 | 3301.535 | 176.26704 |  |  | 3301.535 | 69.25924
3302.017 | 275.75637 | 3302.017 | 210.46875 | 3302.017 | 176.26661 |  |  | 3302.017 | 69.27618
3302.499 | 275.76847 | 3302.499 | 210.47632 | 3302.499 | 176.266 |  |  | 3302.499 | 69.29278
3302.981 | 275.78009 | 3302.981 | 210.48218 | 3302.981 | 176.26552 |  |  | 3302.981 | 69.30857
3303.463 | 275.79159 | 3303.463 | 210.48691 | 3303.463 | 176.2656 |  |  | 3303.463 | 69.32374
3303.946 | 275.80343 | 3303.946 | 210.49181 | 3303.946 | 176.26664 |  |  | 3303.946 | 69.33894
3304.428 | 275.81586 | 3304.428 | 210.49823 | 3304.428 | 176.26869 |  |  | 3304.428 | 69.35487
3304.91 | 275.82891 | 3304.91 | 210.50688 | 3304.91 | 176.27144 |  |  | 3304.91 | 69.37184
3305.392 | 275.84228 | 3305.392 | 210.51746 | 3305.392 | 176.27421 |  |  | 3305.392 | 69.3896
3305.874 | 275.85558 | 3305.874 | 210.52889 | 3305.874 | 176.27624 |  |  | 3305.874 | 69.40742
3306.356 | 275.86851 | 3306.356 | 210.53991 | 3306.356 | 176.27695 |  |  | 3306.356 | 69.42461
3306.838 | 275.88097 | 3306.838 | 210.54964 | 3306.838 | 176.27621 |  |  | 3306.838 | 69.4409
3307.32 | 275.89314 | 3307.32 | 210.55805 | 3307.32 | 176.27436 |  |  | 3307.32 | 69.45661
3307.802 | 275.90525 | 3307.802 | 210.56586 | 3307.802 | 176.27209 |  |  | 3307.802 | 69.4724
3308.285 | 275.91742 | 3308.285 | 210.57404 | 3308.285 | 176.27023 |  |  | 3308.285 | 69.4889
3308.767 | 275.92962 | 3308.767 | 210.58342 | 3308.767 | 176.26944 |  |  | 3308.767 | 69.50629
3309.249 | 275.94164 | 3309.249 | 210.59414 | 3309.249 | 176.27009 |  |  | 3309.249 | 69.5241
3309.731 | 275.95333 | 3309.731 | 210.60593 | 3309.731 | 176.27238 |  |  | 3309.731 | 69.54144
3310.213 | 275.96483 | 3310.213 | 210.61828 | 3310.213 | 176.27635 |  |  | 3310.213 | 69.55754
3310.695 | 275.97664 | 3310.695 | 210.63101 | 3310.695 | 176.2821 |  |  | 3310.695 | 69.57215
3311.177 | 275.98949 | 3311.177 | 210.64439 | 3311.177 | 176.28973 |  |  | 3311.177 | 69.58571
3311.659 | 276.00412 | 3311.659 | 210.65905 | 3311.659 | 176.29926 |  |  | 3311.659 | 69.59914
3312.142 | 276.02087 | 3312.142 | 210.67551 | 3312.142 | 176.31051 |  |  | 3312.142 | 69.61343
3312.624 | 276.03952 | 3312.624 | 210.69398 | 3312.624 | 176.323 |  |  | 3312.624 | 69.62911
3313.106 | 276.05925 | 3313.106 | 210.71402 | 3313.106 | 176.3361 |  |  | 3313.106 | 69.64616
3313.588 | 276.07896 | 3313.588 | 210.73499 | 3313.588 | 176.34925 |  |  | 3313.588 | 69.66413
3314.07 | 276.09756 | 3314.07 | 210.75631 | 3314.07 | 176.36212 |  |  | 3314.07 | 69.68245
3314.552 | 276.11442 | 3314.552 | 210.77785 | 3314.552 | 176.37487 |  |  | 3314.552 | 69.7009
3315.034 | 276.12948 | 3315.034 | 210.79995 | 3315.034 | 176.38804 |  |  | 3315.034 | 69.71972
3315.516 | 276.14328 | 3315.516 | 210.8232 | 3315.516 | 176.40232 |  |  | 3315.516 | 69.73936
3315.999 | 276.15657 | 3315.999 | 210.84789 | 3315.999 | 176.41826 |  |  | 3315.999 | 69.76011
3316.481 | 276.17016 | 3316.481 | 210.87375 | 3316.481 | 176.43603 |  |  | 3316.481 | 69.78186
3316.963 | 276.18462 | 3316.963 | 210.89989 | 3316.963 | 176.45542 |  |  | 3316.963 | 69.80401
3317.445 | 276.20023 | 3317.445 | 210.92535 | 3317.445 | 176.47605 |  |  | 3317.445 | 69.82579
3317.927 | 276.21693 | 3317.927 | 210.94949 | 3317.927 | 176.49749 |  |  | 3317.927 | 69.84667
3318.409 | 276.23456 | 3318.409 | 210.9725 | 3318.409 | 176.51964 |  |  | 3318.409 | 69.86674
3318.891 | 276.25284 | 3318.891 | 210.99543 | 3318.891 | 176.54266 |  |  | 3318.891 | 69.88664
3319.373 | 276.27144 | 3319.373 | 211.0197 | 3319.373 | 176.56692 |  |  | 3319.373 | 69.90729
3319.855 | 276.29 | 3319.855 | 211.04644 | 3319.855 | 176.59278 |  |  | 3319.855 | 69.92938
3320.338 | 276.30815 | 3320.338 | 211.07603 | 3320.338 | 176.62041 |  |  | 3320.338 | 69.95294
3320.82 | 276.32553 | 3320.82 | 211.1079 | 3320.82 | 176.64975 |  |  | 3320.82 | 69.97725
3321.302 | 276.342 | 3321.302 | 211.14086 | 3321.302 | 176.68065 |  |  | 3321.302 | 70.00127
3321.784 | 276.35757 | 3321.784 | 211.17376 | 3321.784 | 176.713 |  |  | 3321.784 | 70.02408
3322.266 | 276.37258 | 3322.266 | 211.20602 | 3322.266 | 176.7469 |  |  | 3322.266 | 70.04541
3322.748 | 276.38747 | 3322.748 | 211.23785 | 3322.748 | 176.78266 |  |  | 3322.748 | 70.06572
3323.23 | 276.40272 | 3323.23 | 211.27 | 3323.23 | 176.82064 |  |  | 3323.23 | 70.08596
3323.712 | 276.41858 | 3323.712 | 211.30308 | 3323.712 | 176.86102 |  |  | 3323.712 | 70.10704
3324.195 | 276.43508 | 3324.195 | 211.33733 | 3324.195 | 176.9037 |  |  | 3324.195 | 70.12934
3324.677 | 276.45202 | 3324.677 | 211.37215 | 3324.677 | 176.94828 |  |  | 3324.677 | 70.1526
3325.159 | 276.46913 | 3325.159 | 211.40659 | 3325.159 | 176.99417 |  |  | 3325.159 | 70.17608
3325.641 | 276.48624 | 3325.641 | 211.43975 | 3325.641 | 177.04091 |  |  | 3325.641 | 70.19909
3326.123 | 276.50339 | 3326.123 | 211.47141 | 3326.123 | 177.08826 |  |  | 3326.123 | 70.22131
3326.605 | 276.52071 | 3326.605 | 211.50208 | 3326.605 | 177.13626 |  |  | 3326.605 | 70.24298
3327.087 | 276.53836 | 3327.087 | 211.53289 | 3327.087 | 177.1851 |  |  | 3327.087 | 70.26463
3327.569 | 276.55625 | 3327.569 | 211.56499 | 3327.569 | 177.23493 |  |  | 3327.569 | 70.28672
3328.052 | 276.57412 | 3328.052 | 211.59908 | 3328.052 | 177.28574 |  |  | 3328.052 | 70.30926
3328.533 | 276.59146 | 3328.533 | 211.63517 | 3328.533 | 177.33731 |  |  | 3328.533 | 70.33183
3329.016 | 276.60787 | 3329.016 | 211.67271 | 3329.016 | 177.38941 |  |  | 3329.016 | 70.3538
3329.498 | 276.62322 | 3329.498 | 211.71103 | 3329.498 | 177.44191 |  |  | 3329.498 | 70.37483
3329.98 | 276.63778 | 3329.98 | 211.74969 | 3329.98 | 177.49495 |  |  | 3329.98 | 70.39513
3330.462 | 276.65222 | 3330.462 | 211.7887 | 3330.462 | 177.5489 |  |  | 3330.462 | 70.41551
3330.944 | 276.66736 | 3330.944 | 211.8283 | 3330.944 | 177.60422 |  |  | 3330.944 | 70.43697
3331.426 | 276.68389 | 3331.426 | 211.86861 | 3331.426 | 177.66117 |  |  | 3331.426 | 70.46017
3331.908 | 276.70214 | 3331.908 | 211.90948 | 3331.908 | 177.71975 |  |  | 3331.908 | 70.48518
3332.39 | 276.72196 | 3332.39 | 211.95035 | 3332.39 | 177.77962 |  |  | 3332.39 | 70.51133
3332.873 | 276.7429 | 3332.873 | 211.99065 | 3332.873 | 177.84028 |  |  | 3332.873 | 70.53762
3333.355 | 276.76429 | 3333.355 | 212.03001 | 3333.355 | 177.90131 |  |  | 3333.355 | 70.56334
3333.837 | 276.78556 | 3333.837 | 212.06866 | 3333.837 | 177.96256 |  |  | 3333.837 | 70.5884
3334.319 | 276.80633 | 3334.319 | 212.10726 | 3334.319 | 178.02415 |  |  | 3334.319 | 70.61335
3334.801 | 276.8264 | 3334.801 | 212.14654 | 3334.801 | 178.08639 |  |  | 3334.801 | 70.63915
3335.283 | 276.84571 | 3335.283 | 212.18686 | 3335.283 | 178.14948 |  |  | 3335.283 | 70.66648
3335.765 | 276.86424 | 3335.765 | 212.22787 | 3335.765 | 178.21343 |  |  | 3335.765 | 70.69537
3336.247 | 276.88199 | 3336.247 | 212.26864 | 3336.247 | 178.27794 |  |  | 3336.247 | 70.72506
3336.729 | 276.89899 | 3336.729 | 212.30817 | 3336.729 | 178.34251 |  |  | 3336.729 | 70.75436
3337.212 | 276.91544 | 3337.212 | 212.34592 | 3337.212 | 178.40671 |  |  | 3337.212 | 70.78226
3337.694 | 276.93161 | 3337.694 | 212.38216 | 3337.694 | 178.47025 |  |  | 3337.694 | 70.80838
3338.176 | 276.94794 | 3338.176 | 212.41795 | 3338.176 | 178.53311 |  |  | 3338.176 | 70.83316
3338.658 | 276.96476 | 3338.658 | 212.45461 | 3338.658 | 178.59537 |  |  | 3338.658 | 70.85746
3339.14 | 276.98228 | 3339.14 | 212.49308 | 3339.14 | 178.65709 |  |  | 3339.14 | 70.88218
3339.622 | 277.00043 | 3339.622 | 212.53351 | 3339.622 | 178.7181 |  |  | 3339.622 | 70.9077
3340.104 | 277.01896 | 3340.104 | 212.57518 | 3340.104 | 178.77804 |  |  | 3340.104 | 70.93389
3340.586 | 277.03755 | 3340.586 | 212.61709 | 3340.586 | 178.83645 |  |  | 3340.586 | 70.96021
3341.069 | 277.05593 | 3341.069 | 212.65826 | 3341.069 | 178.89292 |  |  | 3341.069 | 70.9863
3341.551 | 277.07406 | 3341.551 | 212.69852 | 3341.551 | 178.94737 |  |  | 3341.551 | 71.01221
3342.033 | 277.09206 | 3342.033 | 212.73833 | 3342.033 | 179.00003 |  |  | 3342.033 | 71.03851
3342.515 | 277.11018 | 3342.515 | 212.77851 | 3342.515 | 179.05138 |  |  | 3342.515 | 71.06593
3342.997 | 277.12859 | 3342.997 | 212.81966 | 3342.997 | 179.102 |  |  | 3342.997 | 71.09498
3343.479 | 277.14732 | 3343.479 | 212.86182 | 3343.479 | 179.15225 |  |  | 3343.479 | 71.12553
3343.961 | 277.16628 | 3343.961 | 212.90427 | 3343.961 | 179.20232 |  |  | 3343.961 | 71.15682
3344.443 | 277.18524 | 3344.443 | 212.94611 | 3344.443 | 179.25213 |  |  | 3344.443 | 71.18777
3344.926 | 277.20406 | 3344.926 | 212.98667 | 3344.926 | 179.30146 |  |  | 3344.926 | 71.21761
3345.408 | 277.22267 | 3345.408 | 213.02596 | 3345.408 | 179.3501 |  |  | 3345.408 | 71.24611
3345.89 | 277.24105 | 3345.89 | 213.06467 | 3345.89 | 179.39796 |  |  | 3345.89 | 71.27382
3346.372 | 277.25919 | 3346.372 | 213.10388 | 3346.372 | 179.44506 |  |  | 3346.372 | 71.30162
3346.854 | 277.27699 | 3346.854 | 213.14426 | 3346.854 | 179.49144 |  |  | 3346.854 | 71.33028
3347.336 | 277.29424 | 3347.336 | 213.18591 | 3347.336 | 179.53705 |  |  | 3347.336 | 71.36003
3347.818 | 277.3107 | 3347.818 | 213.22807 | 3347.818 | 179.58176 |  |  | 3347.818 | 71.3905
3348.3 | 277.3263 | 3348.3 | 213.26971 | 3348.3 | 179.62537 |  |  | 3348.3 | 71.42101
3348.782 | 277.34125 | 3348.782 | 213.30991 | 3348.782 | 179.66765 |  |  | 3348.782 | 71.45106
3349.265 | 277.35612 | 3349.265 | 213.3485 | 3349.265 | 179.70851 |  |  | 3349.265 | 71.4806
3349.747 | 277.37166 | 3349.747 | 213.38599 | 3349.747 | 179.74791 |  |  | 3349.747 | 71.51015
3350.229 | 277.38862 | 3350.229 | 213.42332 | 3350.229 | 179.78588 |  |  | 3350.229 | 71.5404
3350.711 | 277.40741 | 3350.711 | 213.46129 | 3350.711 | 179.82247 |  |  | 3350.711 | 71.57179
3351.193 | 277.428 | 3351.193 | 213.50013 | 3351.193 | 179.85769 |  |  | 3351.193 | 71.60419
3351.675 | 277.44987 | 3351.675 | 213.53947 | 3351.675 | 179.89155 |  |  | 3351.675 | 71.63685
3352.157 | 277.47219 | 3352.157 | 213.57857 | 3352.157 | 179.92417 |  |  | 3352.157 | 71.66887
3352.639 | 277.49409 | 3352.639 | 213.61679 | 3352.639 | 179.95581 |  |  | 3352.639 | 71.69969
3353.122 | 277.51497 | 3353.122 | 213.65405 | 3353.122 | 179.98694 |  |  | 3353.122 | 71.72938
3353.604 | 277.53454 | 3353.604 | 213.69075 | 3353.604 | 180.01813 |  |  | 3353.604 | 71.75873
3354.086 | 277.55297 | 3354.086 | 213.72759 | 3354.086 | 180.04986 |  |  | 3354.086 | 71.7888
3354.568 | 277.57063 | 3354.568 | 213.76511 | 3354.568 | 180.08235 |  |  | 3354.568 | 71.82039
3355.05 | 277.58801 | 3355.05 | 213.80328 | 3355.05 | 180.11543 |  |  | 3355.05 | 71.85359
3355.532 | 277.60552 | 3355.532 | 213.84172 | 3355.532 | 180.1486 |  |  | 3355.532 | 71.88783
3356.014 | 277.62346 | 3356.014 | 213.87985 | 3356.014 | 180.18116 |  |  | 3356.014 | 71.92217
3356.496 | 277.64196 | 3356.496 | 213.9174 | 3356.496 | 180.21251 |  |  | 3356.496 | 71.9559
3356.979 | 277.66101 | 3356.979 | 213.95474 | 3356.979 | 180.24231 |  |  | 3356.979 | 71.98894
3357.46 | 277.6805 | 3357.46 | 213.99257 | 3357.46 | 180.27057 |  |  | 3357.46 | 72.02194
3357.943 | 277.70023 | 3357.943 | 214.03159 | 3357.943 | 180.29757 |  |  | 3357.943 | 72.05575
3358.425 | 277.71992 | 3358.425 | 214.07198 | 3358.425 | 180.3236 |  |  | 3358.425 | 72.09102
3358.907 | 277.73924 | 3358.907 | 214.11319 | 3358.907 | 180.34881 |  |  | 3358.907 | 72.12775
3359.389 | 277.75791 | 3359.389 | 214.15411 | 3359.389 | 180.37314 |  |  | 3359.389 | 72.16518
3359.871 | 277.77575 | 3359.871 | 214.19372 | 3359.871 | 180.39627 |  |  | 3359.871 | 72.20227
3360.353 | 277.79276 | 3360.353 | 214.23151 | 3360.353 | 180.41788 |  |  | 3360.353 | 72.23821
3360.835 | 277.80914 | 3360.835 | 214.268 | 3360.835 | 180.43772 |  |  | 3360.835 | 72.27279
3361.317 | 277.82516 | 3361.317 | 214.30447 | 3361.317 | 180.45588 |  |  | 3361.317 | 72.30663
3361.8 | 277.84111 | 3361.8 | 214.34233 | 3361.8 | 180.47263 |  |  | 3361.8 | 72.34068
3362.282 | 277.85723 | 3362.282 | 214.38237 | 3362.282 | 180.48842 |  |  | 3362.282 | 72.37581
3362.764 | 277.87364 | 3362.764 | 214.42439 | 3362.764 | 180.50372 |  |  | 3362.764 | 72.41235
3363.246 | 277.89043 | 3363.246 | 214.46718 | 3363.246 | 180.51887 |  |  | 3363.246 | 72.44996
3363.728 | 277.90772 | 3363.728 | 214.5093 | 3363.728 | 180.53409 |  |  | 3363.728 | 72.48797
3364.21 | 277.92571 | 3364.21 | 214.54961 | 3364.21 | 180.54947 |  |  | 3364.21 | 72.52577
3364.692 | 277.94462 | 3364.692 | 214.58802 | 3364.692 | 180.56502 |  |  | 3364.692 | 72.56319
3365.174 | 277.96459 | 3365.174 | 214.62532 | 3365.174 | 180.58071 |  |  | 3365.174 | 72.60051
3365.656 | 277.98558 | 3365.656 | 214.66284 | 3365.656 | 180.59645 |  |  | 3365.656 | 72.63814
3366.139 | 278.0073 | 3366.139 | 214.70156 | 3366.139 | 180.61204 |  |  | 3366.139 | 72.67629
3366.621 | 278.02923 | 3366.621 | 214.74169 | 3366.621 | 180.62722 |  |  | 3366.621 | 72.7146
3367.103 | 278.05081 | 3367.103 | 214.78257 | 3367.103 | 180.64167 |  |  | 3367.103 | 72.75235
3367.585 | 278.07163 | 3367.585 | 214.8232 | 3367.585 | 180.65514 |  |  | 3367.585 | 72.78883
3368.067 | 278.09156 | 3368.067 | 214.86266 | 3368.067 | 180.66755 |  |  | 3368.067 | 72.82384
3368.549 | 278.11078 | 3368.549 | 214.90086 | 3368.549 | 180.67903 |  |  | 3368.549 | 72.85798
3369.031 | 278.1297 | 3369.031 | 214.93838 | 3369.031 | 180.68987 |  |  | 3369.031 | 72.89249
3369.513 | 278.1487 | 3369.513 | 214.9761 | 3369.513 | 180.70044 |  |  | 3369.513 | 72.92868
3369.996 | 278.16807 | 3369.996 | 215.01459 | 3369.996 | 180.71099 |  |  | 3369.996 | 72.96736
3370.478 | 278.18787 | 3370.478 | 215.05374 | 3370.478 | 180.72159 |  |  | 3370.478 | 73.0084
3370.96 | 278.20794 | 3370.96 | 215.09279 | 3370.96 | 180.73209 |  |  | 3370.96 | 73.0509
3371.442 | 278.22808 | 3371.442 | 215.13078 | 3371.442 | 180.74233 |  |  | 3371.442 | 73.0935
3371.924 | 278.24811 | 3371.924 | 215.1672 | 3371.924 | 180.75216 |  |  | 3371.924 | 73.13524
3372.406 | 278.26792 | 3372.406 | 215.20238 | 3372.406 | 180.76173 |  |  | 3372.406 | 73.17586
3372.888 | 278.28743 | 3372.888 | 215.2374 | 3372.888 | 180.7713 |  |  | 3372.888 | 73.2159
3373.37 | 278.30657 | 3373.37 | 215.27361 | 3373.37 | 180.78128 |  |  | 3373.37 | 73.25629
3373.853 | 278.32518 | 3373.853 | 215.3119 | 3373.853 | 180.79202 |  |  | 3373.853 | 73.29773
3374.334 | 278.34312 | 3374.334 | 215.35226 | 3374.334 | 180.80357 |  |  | 3374.334 | 73.34024
3374.817 | 278.36031 | 3374.817 | 215.39388 | 3374.817 | 180.81566 |  |  | 3374.817 | 73.38312
3375.299 | 278.3769 | 3375.299 | 215.43546 | 3375.299 | 180.82773 |  |  | 3375.299 | 73.42535
3375.781 | 278.39328 | 3375.781 | 215.47603 | 3375.781 | 180.83908 |  |  | 3375.781 | 73.46613
3376.263 | 278.41002 | 3376.263 | 215.51546 | 3376.263 | 180.8491 |  |  | 3376.263 | 73.50533
3376.745 | 278.42764 | 3376.745 | 215.55442 | 3376.745 | 180.85734 |  |  | 3376.745 | 73.54358
3377.227 | 278.44652 | 3377.227 | 215.59391 | 3377.227 | 180.86372 |  |  | 3377.227 | 73.58189
3377.709 | 278.46662 | 3377.709 | 215.63466 | 3377.709 | 180.86843 |  |  | 3377.709 | 73.62118
3378.191 | 278.48761 | 3378.191 | 215.6766 | 3378.191 | 180.87191 |  |  | 3378.191 | 73.66181
3378.674 | 278.50893 | 3378.674 | 215.71895 | 3378.674 | 180.87478 |  |  | 3378.674 | 73.70349
3379.156 | 278.53006 | 3379.156 | 215.76063 | 3379.156 | 180.87774 |  |  | 3379.156 | 73.74563
3379.638 | 278.55074 | 3379.638 | 215.80085 | 3379.638 | 180.88149 |  |  | 3379.638 | 73.78784
3380.12 | 278.57093 | 3380.12 | 215.83961 | 3380.12 | 180.88658 |  |  | 3380.12 | 73.83015
3380.602 | 278.59076 | 3380.602 | 215.87774 | 3380.602 | 180.8933 |  |  | 3380.602 | 73.87317
3381.084 | 278.61043 | 3381.084 | 215.9163 | 3381.084 | 180.9016 |  |  | 3381.084 | 73.91751
3381.566 | 278.62992 | 3381.566 | 215.95606 | 3381.566 | 180.91096 |  |  | 3381.566 | 73.96354
3382.048 | 278.64912 | 3382.048 | 215.99709 | 3382.048 | 180.92054 |  |  | 3382.048 | 74.01083
3382.531 | 278.66782 | 3382.531 | 216.03859 | 3382.531 | 180.92939 |  |  | 3382.531 | 74.05845
3383.013 | 278.68594 | 3383.013 | 216.07958 | 3383.013 | 180.93669 |  |  | 3383.013 | 74.10522
3383.495 | 278.70363 | 3383.495 | 216.11938 | 3383.495 | 180.94202 |  |  | 3383.495 | 74.15037
3383.977 | 278.72128 | 3383.977 | 216.1581 | 3383.977 | 180.94555 |  |  | 3383.977 | 74.19397
3384.459 | 278.73941 | 3384.459 | 216.19669 | 3384.459 | 180.94802 |  |  | 3384.459 | 74.23681
3384.941 | 278.7584 | 3384.941 | 216.23637 | 3384.941 | 180.95047 |  |  | 3384.941 | 74.28003
3385.423 | 278.77836 | 3385.423 | 216.27782 | 3385.423 | 180.95398 |  |  | 3385.423 | 74.3245
3385.905 | 278.79902 | 3385.905 | 216.32101 | 3385.905 | 180.95936 |  |  | 3385.905 | 74.37037
3386.387 | 278.81991 | 3386.387 | 216.36496 | 3386.387 | 180.96701 |  |  | 3386.387 | 74.41713
3386.87 | 278.84056 | 3386.87 | 216.40854 | 3386.87 | 180.97691 |  |  | 3386.87 | 74.46392
3387.352 | 278.86071 | 3387.352 | 216.45099 | 3387.352 | 180.98869 |  |  | 3387.352 | 74.51017
3387.834 | 278.88039 | 3387.834 | 216.49255 | 3387.834 | 181.00182 |  |  | 3387.834 | 74.55593
3388.316 | 278.89992 | 3388.316 | 216.53424 | 3388.316 | 181.01574 |  |  | 3388.316 | 74.60189
3388.798 | 278.91965 | 3388.798 | 216.57744 | 3388.798 | 181.02984 |  |  | 3388.798 | 74.64892
3389.28 | 278.93986 | 3389.28 | 216.623 | 3389.28 | 181.04353 |  |  | 3389.28 | 74.69759
3389.762 | 278.96058 | 3389.762 | 216.67078 | 3389.762 | 181.05624 |  |  | 3389.762 | 74.74767
3390.244 | 278.9817 | 3390.244 | 216.71965 | 3390.244 | 181.06749 |  |  | 3390.244 | 74.79831
3390.727 | 279.00304 | 3390.727 | 216.76801 | 3390.727 | 181.07694 |  |  | 3390.727 | 74.84835
3391.209 | 279.02444 | 3391.209 | 216.81449 | 3391.209 | 181.08453 |  |  | 3391.209 | 74.89694
3391.691 | 279.04589 | 3391.691 | 216.85869 | 3391.691 | 181.09052 |  |  | 3391.691 | 74.94402
3392.173 | 279.06746 | 3392.173 | 216.90138 | 3392.173 | 181.09542 |  |  | 3392.173 | 74.9903
3392.655 | 279.08917 | 3392.655 | 216.94401 | 3392.655 | 181.09997 |  |  | 3392.655 | 75.03697
3393.137 | 279.11094 | 3393.137 | 216.98798 | 3393.137 | 181.10481 |  |  | 3393.137 | 75.08501
3393.619 | 279.13255 | 3393.619 | 217.03403 | 3393.619 | 181.11044 |  |  | 3393.619 | 75.13463
3394.101 | 279.15373 | 3394.101 | 217.08192 | 3394.101 | 181.11708 |  |  | 3394.101 | 75.18545
3394.583 | 279.17438 | 3394.583 | 217.13094 | 3394.583 | 181.12477 |  |  | 3394.583 | 75.23669
3395.066 | 279.19452 | 3395.066 | 217.18034 | 3395.066 | 181.1334 |  |  | 3395.066 | 75.2877
3395.548 | 279.21445 | 3395.548 | 217.22991 | 3395.548 | 181.14284 |  |  | 3395.548 | 75.33845
3396.03 | 279.2345 | 3396.03 | 217.28009 | 3396.03 | 181.1529 |  |  | 3396.03 | 75.38947
3396.512 | 279.25493 | 3396.512 | 217.33161 | 3396.512 | 181.16338 |  |  | 3396.512 | 75.44146
3396.994 | 279.27578 | 3396.994 | 217.38497 | 3396.994 | 181.17401 |  |  | 3396.994 | 75.49484
3397.476 | 279.29681 | 3397.476 | 217.43994 | 3397.476 | 181.18442 |  |  | 3397.476 | 75.54934
3397.958 | 279.31761 | 3397.958 | 217.49567 | 3397.958 | 181.19426 |  |  | 3397.958 | 75.60413
3398.44 | 279.33787 | 3398.44 | 217.55107 | 3398.44 | 181.20327 |  |  | 3398.44 | 75.65817
3398.923 | 279.35751 | 3398.923 | 217.6053 | 3398.923 | 181.21132 |  |  | 3398.923 | 75.71085
3399.405 | 279.37673 | 3399.405 | 217.65829 | 3399.405 | 181.21853 |  |  | 3399.405 | 75.76221
3399.887 | 279.396 | 3399.887 | 217.71072 | 3399.887 | 181.22512 |  |  | 3399.887 | 75.81305
3400.369 | 279.41589 | 3400.369 | 217.76355 | 3400.369 | 181.23139 |  |  | 3400.369 | 75.86441
3400.851 | 279.4368 | 3400.851 | 217.81749 | 3400.851 | 181.23764 |  |  | 3400.851 | 75.91701
3401.333 | 279.45894 | 3401.333 | 217.87256 | 3401.333 | 181.2441 |  |  | 3401.333 | 75.97095
3401.815 | 279.48221 | 3401.815 | 217.92814 | 3401.815 | 181.251 |  |  | 3401.815 | 76.02566
3402.297 | 279.50635 | 3402.297 | 217.98341 | 3402.297 | 181.25857 |  |  | 3402.297 | 76.08027
3402.78 | 279.53104 | 3402.78 | 218.03789 | 3402.78 | 181.2671 |  |  | 3402.78 | 76.13425
3403.261 | 279.55595 | 3403.261 | 218.09171 | 3403.261 | 181.27683 |  |  | 3403.261 | 76.18771
3403.744 | 279.58079 | 3403.744 | 218.14575 | 3403.744 | 181.2879 |  |  | 3403.744 | 76.24134
3404.226 | 279.60531 | 3404.226 | 218.20093 | 3404.226 | 181.30023 |  |  | 3404.226 | 76.29599
3404.708 | 279.6293 | 3404.708 | 218.25779 | 3404.708 | 181.31345 |  |  | 3404.708 | 76.35227
3405.19 | 279.65265 | 3405.19 | 218.31598 | 3405.19 | 181.32698 |  |  | 3405.19 | 76.40992
3405.672 | 279.67534 | 3405.672 | 218.37439 | 3405.672 | 181.34017 |  |  | 3405.672 | 76.46811
3406.154 | 279.69758 | 3406.154 | 218.43167 | 3406.154 | 181.35256 |  |  | 3406.154 | 76.52574
3406.636 | 279.7197 | 3406.636 | 218.48694 | 3406.636 | 181.36392 |  |  | 3406.636 | 76.58207
3407.118 | 279.74209 | 3407.118 | 218.54024 | 3407.118 | 181.37442 |  |  | 3407.118 | 76.63711
3407.601 | 279.76501 | 3407.601 | 218.59253 | 3407.601 | 181.38443 |  |  | 3407.601 | 76.69161
3408.083 | 279.78849 | 3408.083 | 218.64527 | 3408.083 | 181.39439 |  |  | 3408.083 | 76.74659
3408.565 | 279.81224 | 3408.565 | 218.69966 | 3408.565 | 181.40457 |  |  | 3408.565 | 76.80289
3409.047 | 279.83581 | 3409.047 | 218.75614 | 3409.047 | 181.41507 |  |  | 3409.047 | 76.86049
3409.529 | 279.85872 | 3409.529 | 218.81427 | 3409.529 | 181.4257 |  |  | 3409.529 | 76.91872
3410.011 | 279.88073 | 3410.011 | 218.87307 | 3410.011 | 181.43629 |  |  | 3410.011 | 76.97651
3410.493 | 279.9019 | 3410.493 | 218.93158 | 3410.493 | 181.44665 |  |  | 3410.493 | 77.03298
3410.975 | 279.92258 | 3410.975 | 218.98941 | 3410.975 | 181.4568 |  |  | 3410.975 | 77.08793
3411.458 | 279.94323 | 3411.458 | 219.04671 | 3411.458 | 181.46687 |  |  | 3411.458 | 77.14186
3411.94 | 279.96413 | 3411.94 | 219.10384 | 3411.94 | 181.47703 |  |  | 3411.94 | 77.19558
3412.422 | 279.98537 | 3412.422 | 219.16099 | 3412.422 | 181.48743 |  |  | 3412.422 | 77.24971
3412.904 | 280.00678 | 3412.904 | 219.21783 | 3412.904 | 181.49819 |  |  | 3412.904 | 77.30438
3413.386 | 280.02815 | 3413.386 | 219.27365 | 3413.386 | 181.50941 |  |  | 3413.386 | 77.35916
3413.868 | 280.04934 | 3413.868 | 219.32777 | 3413.868 | 181.52124 |  |  | 3413.868 | 77.41338
3414.35 | 280.07044 | 3414.35 | 219.38015 | 3414.35 | 181.53397 |  |  | 3414.35 | 77.4666
3414.832 | 280.09172 | 3414.832 | 219.43154 | 3414.832 | 181.54785 |  |  | 3414.832 | 77.51905
3415.314 | 280.11342 | 3415.314 | 219.48347 | 3415.314 | 181.56305 |  |  | 3415.314 | 77.57142
3415.797 | 280.13566 | 3415.797 | 219.53753 | 3415.797 | 181.57946 |  |  | 3415.797 | 77.62475
3416.279 | 280.15822 | 3416.279 | 219.59467 | 3416.279 | 181.59663 |  |  | 3416.279 | 77.67975
3416.761 | 280.18067 | 3416.761 | 219.65475 | 3416.761 | 181.61383 |  |  | 3416.761 | 77.73654
3417.243 | 280.20251 | 3417.243 | 219.71664 | 3417.243 | 181.63031 |  |  | 3417.243 | 77.79463
3417.725 | 280.22346 | 3417.725 | 219.77861 | 3417.725 | 181.64552 |  |  | 3417.725 | 77.85319
3418.207 | 280.24355 | 3418.207 | 219.83913 | 3418.207 | 181.65927 |  |  | 3418.207 | 77.91158
3418.689 | 280.26317 | 3418.689 | 219.89744 | 3418.689 | 181.67182 |  |  | 3418.689 | 77.96959
3419.171 | 280.28293 | 3419.171 | 219.95361 | 3419.171 | 181.6837 |  |  | 3419.171 | 78.02752
3419.654 | 280.30338 | 3419.654 | 220.00848 | 3419.654 | 181.69546 |  |  | 3419.654 | 78.08588
3420.136 | 280.3248 | 3420.136 | 220.06285 | 3420.136 | 181.70741 |  |  | 3420.136 | 78.14477
3420.618 | 280.34717 | 3420.618 | 220.11713 | 3420.618 | 181.71957 |  |  | 3420.618 | 78.20385
3421.1 | 280.37017 | 3421.1 | 220.1712 | 3421.1 | 181.73169 |  |  | 3421.1 | 78.26223
3421.582 | 280.39351 | 3421.582 | 220.22462 | 3421.582 | 181.74351 |  |  | 3421.582 | 78.31905
3422.064 | 280.41698 | 3422.064 | 220.27722 | 3422.064 | 181.75497 |  |  | 3422.064 | 78.37392
3422.546 | 280.44054 | 3422.546 | 220.32935 | 3422.546 | 181.76636 |  |  | 3422.546 | 78.42729
3423.028 | 280.46423 | 3423.028 | 220.38187 | 3423.028 | 181.77817 |  |  | 3423.028 | 78.48024
3423.51 | 280.48805 | 3423.51 | 220.43573 | 3423.51 | 181.79096 |  |  | 3423.51 | 78.53404
3423.993 | 280.51186 | 3423.993 | 220.49156 | 3423.993 | 181.80508 |  |  | 3423.993 | 78.58957
3424.475 | 280.53542 | 3424.475 | 220.54922 | 3424.475 | 181.82056 |  |  | 3424.475 | 78.64691
3424.957 | 280.55852 | 3424.957 | 220.6081 | 3424.957 | 181.83711 |  |  | 3424.957 | 78.70545
3425.439 | 280.58113 | 3425.439 | 220.6673 | 3425.439 | 181.85424 |  |  | 3425.439 | 78.7642
3425.921 | 280.60344 | 3425.921 | 220.72623 | 3425.921 | 181.87146 |  |  | 3425.921 | 78.82242
3426.403 | 280.62586 | 3426.403 | 220.78495 | 3426.403 | 181.88835 |  |  | 3426.403 | 78.87991
3426.885 | 280.64874 | 3426.885 | 220.84395 | 3426.885 | 181.90466 |  |  | 3426.885 | 78.93704
3427.367 | 280.67225 | 3427.367 | 220.9038 | 3427.367 | 181.92029 |  |  | 3427.367 | 78.9945
3427.85 | 280.69623 | 3427.85 | 220.96465 | 3427.85 | 181.93517 |  |  | 3427.85 | 79.05274
3428.332 | 280.72026 | 3428.332 | 221.02589 | 3428.332 | 181.94924 |  |  | 3428.332 | 79.11167
3428.814 | 280.74388 | 3428.814 | 221.0864 | 3428.814 | 181.96251 |  |  | 3428.814 | 79.17079
3429.296 | 280.76684 | 3429.296 | 221.14494 | 3429.296 | 181.9751 |  |  | 3429.296 | 79.22929
3429.778 | 280.78924 | 3429.778 | 221.20096 | 3429.778 | 181.9873 |  |  | 3429.778 | 79.28667
3430.26 | 280.81153 | 3430.26 | 221.2549 | 3430.26 | 181.99951 |  |  | 3430.26 | 79.34298
3430.742 | 280.83428 | 3430.742 | 221.30806 | 3430.742 | 182.01218 |  |  | 3430.742 | 79.39887
3431.224 | 280.85791 | 3431.224 | 221.36212 | 3431.224 | 182.02563 |  |  | 3431.224 | 79.45513
3431.707 | 280.88243 | 3431.707 | 221.41843 | 3431.707 | 182.03995 |  |  | 3431.707 | 79.51237
3432.188 | 280.90748 | 3432.188 | 221.47745 | 3432.188 | 182.05499 |  |  | 3432.188 | 79.57053
3432.671 | 280.93244 | 3432.671 | 221.53867 | 3432.671 | 182.07051 |  |  | 3432.671 | 79.62902
3433.153 | 280.95671 | 3433.153 | 221.60104 | 3433.153 | 182.08627 |  |  | 3433.153 | 79.68702
3433.635 | 280.97993 | 3433.635 | 221.66351 | 3433.635 | 182.10219 |  |  | 3433.635 | 79.74403
3434.117 | 281.00211 | 3434.117 | 221.72552 | 3434.117 | 182.11832 |  |  | 3434.117 | 79.80004
3434.599 | 281.02349 | 3434.599 | 221.78703 | 3434.599 | 182.13478 |  |  | 3434.599 | 79.85564
3435.081 | 281.04438 | 3435.081 | 221.84831 | 3435.081 | 182.15154 |  |  | 3435.081 | 79.91163
3435.563 | 281.06503 | 3435.563 | 221.9096 | 3435.563 | 182.16843 |  |  | 3435.563 | 79.96853
3436.045 | 281.0855 | 3436.045 | 221.9706 | 3436.045 | 182.18506 |  |  | 3436.045 | 80.02627
3436.528 | 281.10578 | 3436.528 | 222.03079 | 3436.528 | 182.20107 |  |  | 3436.528 | 80.0843
3437.01 | 281.12589 | 3437.01 | 222.08967 | 3437.01 | 182.21631 |  |  | 3437.01 | 80.14173
3437.492 | 281.14601 | 3437.492 | 222.14717 | 3437.492 | 182.23092 |  |  | 3437.492 | 80.19803
3437.974 | 281.16647 | 3437.974 | 222.2039 | 3437.974 | 182.24537 |  |  | 3437.974 | 80.25327
3438.456 | 281.18761 | 3438.456 | 222.26096 | 3438.456 | 182.26028 |  |  | 3438.456 | 80.30816
3438.938 | 281.20966 | 3438.938 | 222.31947 | 3438.938 | 182.27612 |  |  | 3438.938 | 80.36375
3439.42 | 281.23255 | 3439.42 | 222.38 | 3439.42 | 182.29303 |  |  | 3439.42 | 80.42091
3439.902 | 281.256 | 3439.902 | 222.44228 | 3439.902 | 182.31079 |  |  | 3439.902 | 80.48004
3440.385 | 281.27958 | 3440.385 | 222.5053 | 3440.385 | 182.32892 |  |  | 3440.385 | 80.54088
3440.867 | 281.30288 | 3440.867 | 222.5679 | 3440.867 | 182.34688 |  |  | 3440.867 | 80.60273
3441.349 | 281.32571 | 3441.349 | 222.62924 | 3441.349 | 182.36438 |  |  | 3441.349 | 80.66477
3441.831 | 281.34807 | 3441.831 | 222.68925 | 3441.831 | 182.38139 |  |  | 3441.831 | 80.72633
3442.313 | 281.37017 | 3442.313 | 222.74866 | 3442.313 | 182.39822 |  |  | 3442.313 | 80.78715
3442.795 | 281.39218 | 3442.795 | 222.80846 | 3442.795 | 182.41524 |  |  | 3442.795 | 80.8471
3443.277 | 281.41422 | 3443.277 | 222.86935 | 3443.277 | 182.43271 |  |  | 3443.277 | 80.90612
3443.759 | 281.43632 | 3443.759 | 222.93127 | 3443.759 | 182.45069 |  |  | 3443.759 | 80.96401
3444.241 | 281.45848 | 3444.241 | 222.99352 | 3444.241 | 182.46899 |  |  | 3444.241 | 81.02059
3444.724 | 281.4808 | 3444.724 | 223.05506 | 3444.724 | 182.48734 |  |  | 3444.724 | 81.07575
3445.206 | 281.50348 | 3445.206 | 223.11508 | 3445.206 | 182.50542 |  |  | 3445.206 | 81.12989
3445.688 | 281.5267 | 3445.688 | 223.17336 | 3445.688 | 182.52304 |  |  | 3445.688 | 81.18375
3446.17 | 281.55045 | 3446.17 | 223.23025 | 3446.17 | 182.54004 |  |  | 3446.17 | 81.23839
3446.652 | 281.5744 | 3446.652 | 223.28654 | 3446.652 | 182.55631 |  |  | 3446.652 | 81.29466
3447.134 | 281.59788 | 3447.134 | 223.34292 | 3447.134 | 182.57171 |  |  | 3447.134 | 81.35277
3447.616 | 281.62019 | 3447.616 | 223.39963 | 3447.616 | 182.5862 |  |  | 3447.616 | 81.41209
3448.098 | 281.64086 | 3448.098 | 223.45644 | 3448.098 | 182.59985 |  |  | 3448.098 | 81.47153
3448.581 | 281.66 | 3448.581 | 223.51307 | 3448.581 | 182.61294 |  |  | 3448.581 | 81.53008
3449.063 | 281.67831 | 3449.063 | 223.56955 | 3449.063 | 182.62597 |  |  | 3449.063 | 81.58733
3449.545 | 281.69681 | 3449.545 | 223.62653 | 3449.545 | 182.63955 |  |  | 3449.545 | 81.64367
3450.027 | 281.71654 | 3450.027 | 223.68496 | 3450.027 | 182.65427 |  |  | 3450.027 | 81.69993
3450.509 | 281.73813 | 3450.509 | 223.74571 | 3450.509 | 182.67042 |  |  | 3450.509 | 81.75698
3450.991 | 281.76159 | 3450.991 | 223.80913 | 3450.991 | 182.68792 |  |  | 3450.991 | 81.81524
3451.473 | 281.7863 | 3451.473 | 223.87473 | 3451.473 | 182.70634 |  |  | 3451.473 | 81.87443
3451.955 | 281.81123 | 3451.955 | 223.94135 | 3451.955 | 182.72496 |  |  | 3451.955 | 81.9337
3452.438 | 281.83537 | 3452.438 | 224.00768 | 3452.438 | 182.74319 |  |  | 3452.438 | 81.99216
3452.92 | 281.85806 | 3452.92 | 224.07272 | 3452.92 | 182.76068 |  |  | 3452.92 | 82.04929
3453.402 | 281.87924 | 3453.402 | 224.13622 | 3453.402 | 182.77749 |  |  | 3453.402 | 82.10526
3453.884 | 281.89927 | 3453.884 | 224.19859 | 3453.884 | 182.79395 |  |  | 3453.884 | 82.16088
3454.366 | 281.91882 | 3454.366 | 224.26051 | 3454.366 | 182.81052 |  |  | 3454.366 | 82.21714
3454.848 | 281.93847 | 3454.848 | 224.32251 | 3454.848 | 182.82751 |  |  | 3454.848 | 82.27477
3455.33 | 281.95862 | 3455.33 | 224.38463 | 3455.33 | 182.84493 |  |  | 3455.33 | 82.33386
3455.812 | 281.97936 | 3455.812 | 224.44646 | 3455.812 | 182.86259 |  |  | 3455.812 | 82.39397
3456.294 | 282.0006 | 3456.294 | 224.50762 | 3456.294 | 182.88013 |  |  | 3456.294 | 82.45433
3456.777 | 282.02218 | 3456.777 | 224.56795 | 3456.777 | 182.89729 |  |  | 3456.777 | 82.51435
3457.259 | 282.04398 | 3457.259 | 224.62781 | 3457.259 | 182.91389 |  |  | 3457.259 | 82.57387
3457.741 | 282.06587 | 3457.741 | 224.68792 | 3457.741 | 182.92997 |  |  | 3457.741 | 82.63311
3458.223 | 282.08767 | 3458.223 | 224.7489 | 3458.223 | 182.94561 |  |  | 3458.223 | 82.69241
3458.705 | 282.10918 | 3458.705 | 224.81081 | 3458.705 | 182.96085 |  |  | 3458.705 | 82.75183
3459.187 | 282.13015 | 3459.187 | 224.87314 | 3459.187 | 182.97572 |  |  | 3459.187 | 82.81105
3459.669 | 282.15045 | 3459.669 | 224.93492 | 3459.669 | 182.99021 |  |  | 3459.669 | 82.86937
3460.151 | 282.17026 | 3460.151 | 224.99536 | 3460.151 | 183.00441 |  |  | 3460.151 | 82.92617
3460.634 | 282.19004 | 3460.634 | 225.05421 | 3460.634 | 183.01853 |  |  | 3460.634 | 82.98124
3461.115 | 282.21048 | 3461.115 | 225.11216 | 3461.115 | 183.03289 |  |  | 3461.115 | 83.03504
3461.598 | 282.23223 | 3461.598 | 225.17048 | 3461.598 | 183.04781 |  |  | 3461.598 | 83.08857
3462.08 | 282.25562 | 3462.08 | 225.23039 | 3462.08 | 183.06345 |  |  | 3462.08 | 83.14301
3462.562 | 282.28043 | 3462.562 | 225.29263 | 3462.562 | 183.07976 |  |  | 3462.562 | 83.19917
3463.044 | 282.30594 | 3463.044 | 225.35694 | 3463.044 | 183.09639 |  |  | 3463.044 | 83.25729
3463.526 | 282.33121 | 3463.526 | 225.4224 | 3463.526 | 183.11299 |  |  | 3463.526 | 83.317
3464.008 | 282.3553 | 3464.008 | 225.48784 | 3464.008 | 183.1292 |  |  | 3464.008 | 83.37763
3464.49 | 282.37769 | 3464.49 | 225.5525 | 3464.49 | 183.14491 |  |  | 3464.49 | 83.43863
3464.972 | 282.39823 | 3464.972 | 225.61636 | 3464.972 | 183.16025 |  |  | 3464.972 | 83.49974
3465.455 | 282.41711 | 3465.455 | 225.67979 | 3465.455 | 183.17545 |  |  | 3465.455 | 83.56099
3465.937 | 282.43476 | 3465.937 | 225.74337 | 3465.937 | 183.1908 |  |  | 3465.937 | 83.62233
3466.419 | 282.45153 | 3466.419 | 225.80716 | 3466.419 | 183.20644 |  |  | 3466.419 | 83.68348
3466.901 | 282.46773 | 3466.901 | 225.8707 | 3466.901 | 183.22242 |  |  | 3466.901 | 83.74386
3467.383 | 282.48357 | 3467.383 | 225.9331 | 3467.383 | 183.23873 |  |  | 3467.383 | 83.80275
3467.865 | 282.49936 | 3467.865 | 225.99363 | 3467.865 | 183.25541 |  |  | 3467.865 | 83.85969
3468.347 | 282.5155 | 3468.347 | 226.05214 | 3468.347 | 183.27256 |  |  | 3468.347 | 83.91478
3468.829 | 282.53249 | 3468.829 | 226.10929 | 3468.829 | 183.29034 |  |  | 3468.829 | 83.96872
3469.312 | 282.55078 | 3469.312 | 226.16647 | 3469.312 | 183.30885 |  |  | 3469.312 | 84.02253
3469.794 | 282.57057 | 3469.794 | 226.22498 | 3469.794 | 183.32795 |  |  | 3469.794 | 84.07718
3470.276 | 282.59167 | 3470.276 | 226.28568 | 3470.276 | 183.3473 |  |  | 3470.276 | 84.1331
3470.758 | 282.61353 | 3470.758 | 226.34859 | 3470.758 | 183.36644 |  |  | 3470.758 | 84.19014
3471.24 | 282.63534 | 3471.24 | 226.41307 | 3471.24 | 183.38504 |  |  | 3471.24 | 84.24761
3471.722 | 282.65641 | 3471.722 | 226.47813 | 3471.722 | 183.40298 |  |  | 3471.722 | 84.30486
3472.204 | 282.67635 | 3472.204 | 226.54304 | 3472.204 | 183.42052 |  |  | 3472.204 | 84.36161
3472.686 | 282.69523 | 3472.686 | 226.60764 | 3472.686 | 183.4381 |  |  | 3472.686 | 84.41809
3473.168 | 282.71349 | 3473.168 | 226.67223 | 3473.168 | 183.4562 |  |  | 3473.168 | 84.4749
3473.651 | 282.7318 | 3473.651 | 226.73714 | 3473.651 | 183.47501 |  |  | 3473.651 | 84.53265
3474.133 | 282.75071 | 3474.133 | 226.80247 | 3474.133 | 183.49432 |  |  | 3474.133 | 84.5915
3474.615 | 282.77056 | 3474.615 | 226.8678 | 3474.615 | 183.51366 |  |  | 3474.615 | 84.65105
3475.097 | 282.79134 | 3475.097 | 226.93235 | 3475.097 | 183.53243 |  |  | 3475.097 | 84.7105
3475.579 | 282.81276 | 3475.579 | 226.99554 | 3475.579 | 183.5503 |  |  | 3475.579 | 84.76902
3476.061 | 282.83445 | 3476.061 | 227.05722 | 3476.061 | 183.56733 |  |  | 3476.061 | 84.82633
3476.543 | 282.85611 | 3476.543 | 227.11795 | 3476.543 | 183.58392 |  |  | 3476.543 | 84.88271
3477.025 | 282.8775 | 3477.025 | 227.1787 | 3477.025 | 183.60064 |  |  | 3477.025 | 84.93892
3477.508 | 282.89857 | 3477.508 | 227.24039 | 3477.508 | 183.61792 |  |  | 3477.508 | 84.9957
3477.99 | 282.91928 | 3477.99 | 227.30339 | 3477.99 | 183.63586 |  |  | 3477.99 | 85.05348
3478.472 | 282.93967 | 3478.472 | 227.36744 | 3478.472 | 183.65424 |  |  | 3478.472 | 85.11197
3478.954 | 282.95979 | 3478.954 | 227.43178 | 3478.954 | 183.67266 |  |  | 3478.954 | 85.17058
3479.436 | 282.97974 | 3479.436 | 227.49562 | 3479.436 | 183.6908 |  |  | 3479.436 | 85.22845
3479.918 | 282.99961 | 3479.918 | 227.55855 | 3479.918 | 183.7085 |  |  | 3479.918 | 85.28509
3480.4 | 283.01948 | 3480.4 | 227.62074 | 3480.4 | 183.72589 |  |  | 3480.4 | 85.34051
3480.882 | 283.03933 | 3480.882 | 227.68269 | 3480.882 | 183.74324 |  |  | 3480.882 | 85.39532
3481.365 | 283.05901 | 3481.365 | 227.74497 | 3481.365 | 183.76062 |  |  | 3481.365 | 85.45023
3481.847 | 283.07817 | 3481.847 | 227.80761 | 3481.847 | 183.77794 |  |  | 3481.847 | 85.5058
3482.329 | 283.09656 | 3482.329 | 227.87004 | 3482.329 | 183.79486 |  |  | 3482.329 | 85.56201
3482.811 | 283.11396 | 3482.811 | 227.93143 | 3482.811 | 183.81108 |  |  | 3482.811 | 85.61853
3483.293 | 283.13041 | 3483.293 | 227.99117 | 3483.293 | 183.82651 |  |  | 3483.293 | 85.67488
3483.775 | 283.14618 | 3483.775 | 228.04929 | 3483.775 | 183.84153 |  |  | 3483.775 | 85.7309
3484.257 | 283.16172 | 3484.257 | 228.10656 | 3484.257 | 183.8568 |  |  | 3484.257 | 85.78682
3484.739 | 283.17744 | 3484.739 | 228.16412 | 3484.739 | 183.8731 |  |  | 3484.739 | 85.84311
3485.221 | 283.19371 | 3485.221 | 228.22295 | 3485.221 | 183.89103 |  |  | 3485.221 | 85.90029
3485.704 | 283.21072 | 3485.704 | 228.28337 | 3485.704 | 183.91073 |  |  | 3485.704 | 85.95838
3486.186 | 283.22854 | 3486.186 | 228.34509 | 3486.186 | 183.93184 |  |  | 3486.186 | 86.01705
3486.668 | 283.24718 | 3486.668 | 228.40717 | 3486.668 | 183.95362 |  |  | 3486.668 | 86.0756
3487.15 | 283.26667 | 3487.15 | 228.4688 | 3487.15 | 183.97524 |  |  | 3487.15 | 86.13327
3487.632 | 283.28701 | 3487.632 | 228.52961 | 3487.632 | 183.99607 |  |  | 3487.632 | 86.18971
3488.114 | 283.30812 | 3488.114 | 228.58992 | 3488.114 | 184.01587 |  |  | 3488.114 | 86.24506
3488.596 | 283.32979 | 3488.596 | 228.65043 | 3488.596 | 184.03475 |  |  | 3488.596 | 86.29981
3489.078 | 283.35155 | 3489.078 | 228.71172 | 3489.078 | 184.05303 |  |  | 3489.078 | 86.35446
3489.561 | 283.37275 | 3489.561 | 228.77374 | 3489.561 | 184.07095 |  |  | 3489.561 | 86.40926
3490.042 | 283.39283 | 3490.042 | 228.83592 | 3490.042 | 184.0887 |  |  | 3490.042 | 86.46408
3490.525 | 283.4114 | 3490.525 | 228.89733 | 3490.525 | 184.10632 |  |  | 3490.525 | 86.51859
3491.007 | 283.4285 | 3491.007 | 228.95736 | 3491.007 | 184.12392 |  |  | 3491.007 | 86.57265
3491.489 | 283.4445 | 3491.489 | 229.01618 | 3491.489 | 184.14163 |  |  | 3491.489 | 86.62641
3491.971 | 283.46011 | 3491.971 | 229.07465 | 3491.971 | 184.15971 |  |  | 3491.971 | 86.68045
3492.453 | 283.47601 | 3492.453 | 229.13408 | 3492.453 | 184.17836 |  |  | 3492.453 | 86.73548
3492.935 | 283.49264 | 3492.935 | 229.1954 | 3492.935 | 184.19765 |  |  | 3492.935 | 86.79195
3493.417 | 283.51015 | 3493.417 | 229.25877 | 3493.417 | 184.2174 |  |  | 3493.417 | 86.84985
3493.899 | 283.52835 | 3493.899 | 229.32341 | 3493.899 | 184.23723 |  |  | 3493.899 | 86.90858
3494.382 | 283.54688 | 3494.382 | 229.38782 | 3494.382 | 184.25673 |  |  | 3494.382 | 86.96718
3494.864 | 283.56546 | 3494.864 | 229.45074 | 3494.864 | 184.27559 |  |  | 3494.864 | 87.02467
3495.346 | 283.58403 | 3495.346 | 229.51163 | 3495.346 | 184.29377 |  |  | 3495.346 | 87.08064
3495.828 | 283.60274 | 3495.828 | 229.57112 | 3495.828 | 184.31141 |  |  | 3495.828 | 87.13515
3496.31 | 283.62177 | 3496.31 | 229.6306 | 3496.31 | 184.32874 |  |  | 3496.31 | 87.18876
3496.792 | 283.64119 | 3496.792 | 229.69159 | 3496.792 | 184.34585 |  |  | 3496.792 | 87.24205
3497.274 | 283.66087 | 3497.274 | 229.75491 | 3497.274 | 184.36268 |  |  | 3497.274 | 87.29536
3497.756 | 283.68043 | 3497.756 | 229.82031 | 3497.756 | 184.37905 |  |  | 3497.756 | 87.34871
3498.239 | 283.69944 | 3498.239 | 229.88676 | 3498.239 | 184.39485 |  |  | 3498.239 | 87.40183
3498.721 | 283.71764 | 3498.721 | 229.95303 | 3498.721 | 184.41023 |  |  | 3498.721 | 87.45466
3499.203 | 283.735 | 3499.203 | 230.01817 | 3499.203 | 184.42565 |  |  | 3499.203 | 87.50739
3499.685 | 283.75178 | 3499.685 | 230.08195 | 3499.685 | 184.44174 |  |  | 3499.685 | 87.56062
3500.167 | 283.76838 | 3500.167 | 230.14471 | 3500.167 | 184.4591 |  |  | 3500.167 | 87.61511
3500.649 | 283.7852 | 3500.649 | 230.20686 | 3500.649 | 184.47799 |  |  | 3500.649 | 87.67136
3501.131 | 283.80243 | 3501.131 | 230.26858 | 3501.131 | 184.4982 |  |  | 3501.131 | 87.72933
3501.613 | 283.82 | 3501.613 | 230.3294 | 3501.613 | 184.51908 |  |  | 3501.613 | 87.78834
3502.095 | 283.83763 | 3502.095 | 230.38837 | 3502.095 | 184.53979 |  |  | 3502.095 | 87.84728
3502.578 | 283.85493 | 3502.578 | 230.44484 | 3502.578 | 184.55968 |  |  | 3502.578 | 87.90505
3503.06 | 283.87157 | 3503.06 | 230.49886 | 3503.06 | 184.57858 |  |  | 3503.06 | 87.961
3503.542 | 283.88745 | 3503.542 | 230.55155 | 3503.542 | 184.59683 |  |  | 3503.542 | 88.01522
3504.024 | 283.90263 | 3504.024 | 230.6046 | 3504.024 | 184.61497 |  |  | 3504.024 | 88.06818
3504.506 | 283.91731 | 3504.506 | 230.65948 | 3504.506 | 184.63335 |  |  | 3504.506 | 88.12043
3504.988 | 283.93174 | 3504.988 | 230.7169 | 3504.988 | 184.65199 |  |  | 3504.988 | 88.17223
3505.47 | 283.9462 | 3505.47 | 230.77668 | 3505.47 | 184.67063 |  |  | 3505.47 | 88.22363
3505.952 | 283.96099 | 3505.952 | 230.83803 | 3505.952 | 184.689 |  |  | 3505.952 | 88.27455
3506.435 | 283.97648 | 3506.435 | 230.90028 | 3506.435 | 184.70711 |  |  | 3506.435 | 88.32522
3506.917 | 283.99302 | 3506.917 | 230.9631 | 3506.917 | 184.72537 |  |  | 3506.917 | 88.37615
3507.399 | 284.01091 | 3507.399 | 231.02654 | 3507.399 | 184.74457 |  |  | 3507.399 | 88.42811
3507.881 | 284.03019 | 3507.881 | 231.09094 | 3507.881 | 184.76546 |  |  | 3507.881 | 88.4817
3508.363 | 284.05058 | 3508.363 | 231.15625 | 3508.363 | 184.78847 |  |  | 3508.363 | 88.53699
3508.845 | 284.07146 | 3508.845 | 231.22182 | 3508.845 | 184.81327 |  |  | 3508.845 | 88.59332
3509.327 | 284.09199 | 3509.327 | 231.28642 | 3509.327 | 184.83884 |  |  | 3509.327 | 88.64931
3509.809 | 284.11141 | 3509.809 | 231.34872 | 3509.809 | 184.86375 |  |  | 3509.809 | 88.70354
3510.292 | 284.12924 | 3510.292 | 231.40807 | 3510.292 | 184.88679 |  |  | 3510.292 | 88.75515
3510.774 | 284.14542 | 3510.774 | 231.46481 | 3510.774 | 184.90735 |  |  | 3510.774 | 88.80433
3511.256 | 284.16019 | 3511.256 | 231.52027 | 3511.256 | 184.92558 |  |  | 3511.256 | 88.85206
3511.738 | 284.17392 | 3511.738 | 231.5761 | 3511.738 | 184.94215 |  |  | 3511.738 | 88.89973
3512.22 | 284.187 | 3512.22 | 231.63338 | 3512.22 | 184.95794 |  |  | 3512.22 | 88.94838
3512.702 | 284.1998 | 3512.702 | 231.69244 | 3512.702 | 184.97367 |  |  | 3512.702 | 88.99854
3513.184 | 284.21263 | 3513.184 | 231.75249 | 3513.184 | 184.98983 |  |  | 3513.184 | 89.04992
3513.666 | 284.22584 | 3513.666 | 231.8122 | 3513.666 | 185.00667 |  |  | 3513.666 | 89.1019
3514.148 | 284.2398 | 3514.148 | 231.87051 | 3514.148 | 185.02439 |  |  | 3514.148 | 89.15393
3514.631 | 284.25484 | 3514.631 | 231.92702 | 3514.631 | 185.04319 |  |  | 3514.631 | 89.20589
3515.113 | 284.27123 | 3515.113 | 231.98237 | 3515.113 | 185.06327 |  |  | 3515.113 | 89.25818
3515.595 | 284.28886 | 3515.595 | 232.03781 | 3515.595 | 185.08466 |  |  | 3515.595 | 89.31139
3516.077 | 284.30741 | 3516.077 | 232.09451 | 3516.077 | 185.10706 |  |  | 3516.077 | 89.36595
3516.559 | 284.32628 | 3516.559 | 232.15302 | 3516.559 | 185.12978 |  |  | 3516.559 | 89.42176
3517.041 | 284.34482 | 3517.041 | 232.21293 | 3517.041 | 185.15185 |  |  | 3517.041 | 89.4781
3517.523 | 284.36255 | 3517.523 | 232.27299 | 3517.523 | 185.17225 |  |  | 3517.523 | 89.53395
3518.005 | 284.37927 | 3518.005 | 232.33205 | 3518.005 | 185.1904 |  |  | 3518.005 | 89.58842
3518.488 | 284.39515 | 3518.488 | 232.38948 | 3518.488 | 185.2063 |  |  | 3518.488 | 89.64118
3518.969 | 284.41053 | 3518.969 | 232.44572 | 3518.969 | 185.22062 |  |  | 3518.969 | 89.69251
3519.452 | 284.42576 | 3519.452 | 232.50201 | 3519.452 | 185.23434 |  |  | 3519.452 | 89.74312
3519.934 | 284.44107 | 3519.934 | 232.55974 | 3519.934 | 185.24848 |  |  | 3519.934 | 89.79371
3520.416 | 284.45647 | 3520.416 | 232.61987 | 3520.416 | 185.26371 |  |  | 3520.416 | 89.84455
3520.898 | 284.47189 | 3520.898 | 232.6823 | 3520.898 | 185.28029 |  |  | 3520.898 | 89.89556
3521.38 | 284.48725 | 3521.38 | 232.74603 | 3521.38 | 185.2982 |  |  | 3521.38 | 89.94623
3521.862 | 284.50261 | 3521.862 | 232.80946 | 3521.862 | 185.31732 |  |  | 3521.862 | 89.99627
3522.344 | 284.51815 | 3522.344 | 232.87099 | 3522.344 | 185.33768 |  |  | 3522.344 | 90.04563
3522.826 | 284.53409 | 3522.826 | 232.92971 | 3522.826 | 185.35954 |  |  | 3522.826 | 90.09496
3523.309 | 284.55046 | 3523.309 | 232.98579 | 3523.309 | 185.3832 |  |  | 3523.309 | 90.14501
3523.791 | 284.56714 | 3523.791 | 233.04009 | 3523.791 | 185.40881 |  |  | 3523.791 | 90.19631
3524.273 | 284.5838 | 3524.273 | 233.09383 | 3524.273 | 185.43615 |  |  | 3524.273 | 90.24886
3524.755 | 284.60017 | 3524.755 | 233.14786 | 3524.755 | 185.46463 |  |  | 3524.755 | 90.30206
3525.237 | 284.61621 | 3525.237 | 233.20273 | 3525.237 | 185.49348 |  |  | 3525.237 | 90.35514
3525.719 | 284.63219 | 3525.719 | 233.25864 | 3525.719 | 185.52193 |  |  | 3525.719 | 90.4075
3526.201 | 284.64851 | 3526.201 | 233.31582 | 3526.201 | 185.5494 |  |  | 3526.201 | 90.45909
3526.683 | 284.66559 | 3526.683 | 233.37459 | 3526.683 | 185.57553 |  |  | 3526.683 | 90.51027
3527.166 | 284.68344 | 3527.166 | 233.4351 | 3527.166 | 185.60013 |  |  | 3527.166 | 90.56156
3527.648 | 284.70167 | 3527.648 | 233.49713 | 3527.648 | 185.62309 |  |  | 3527.648 | 90.61322
3528.13 | 284.71941 | 3528.13 | 233.55969 | 3528.13 | 185.64431 |  |  | 3528.13 | 90.66494
3528.612 | 284.73582 | 3528.612 | 233.62128 | 3528.612 | 185.66379 |  |  | 3528.612 | 90.71597
3529.094 | 284.75044 | 3529.094 | 233.68023 | 3529.094 | 185.68168 |  |  | 3529.094 | 90.76555
3529.576 | 284.76335 | 3529.576 | 233.7355 | 3529.576 | 185.69841 |  |  | 3529.576 | 90.81344
3530.058 | 284.77515 | 3530.058 | 233.78696 | 3530.058 | 185.71455 |  |  | 3530.058 | 90.86002
3530.54 | 284.78662 | 3530.54 | 233.83545 | 3530.54 | 185.73079 |  |  | 3530.54 | 90.90623
3531.022 | 284.79839 | 3531.022 | 233.8824 | 3531.022 | 185.74769 |  |  | 3531.022 | 90.95309
3531.505 | 284.81067 | 3531.505 | 233.92929 | 3531.505 | 185.7655 |  |  | 3531.505 | 91.0011
3531.987 | 284.82317 | 3531.987 | 233.97712 | 3531.987 | 185.78413 |  |  | 3531.987 | 91.05012
3532.469 | 284.83539 | 3532.469 | 234.02622 | 3532.469 | 185.80328 |  |  | 3532.469 | 91.0994
3532.951 | 284.84679 | 3532.951 | 234.07632 | 3532.951 | 185.82256 |  |  | 3532.951 | 91.14794
3533.433 | 284.85722 | 3533.433 | 234.12702 | 3533.433 | 185.84184 |  |  | 3533.433 | 91.19502
3533.915 | 284.86691 | 3533.915 | 234.17804 | 3533.915 | 185.86115 |  |  | 3533.915 | 91.24051
3534.397 | 284.87645 | 3534.397 | 234.22946 | 3534.397 | 185.88074 |  |  | 3534.397 | 91.28488
3534.879 | 284.8866 | 3534.879 | 234.28165 | 3534.879 | 185.90087 |  |  | 3534.879 | 91.32901
3535.362 | 284.89805 | 3535.362 | 234.33494 | 3535.362 | 185.9216 |  |  | 3535.362 | 91.37366
3535.844 | 284.91111 | 3535.844 | 234.3893 | 3535.844 | 185.94271 |  |  | 3535.844 | 91.41926
3536.326 | 284.92574 | 3536.326 | 234.44426 | 3536.326 | 185.96381 |  |  | 3536.326 | 91.46561
3536.808 | 284.94156 | 3536.808 | 234.49898 | 3536.808 | 185.98457 |  |  | 3536.808 | 91.51227
3537.29 | 284.95815 | 3537.29 | 234.55274 | 3537.29 | 186.00496 |  |  | 3537.29 | 91.55875
3537.772 | 284.97508 | 3537.772 | 234.60516 | 3537.772 | 186.02524 |  |  | 3537.772 | 91.60502
3538.254 | 284.99199 | 3538.254 | 234.65627 | 3538.254 | 186.04589 |  |  | 3538.254 | 91.6514
3538.736 | 285.0085 | 3538.736 | 234.70648 | 3538.736 | 186.06723 |  |  | 3538.736 | 91.69829
3539.219 | 285.02412 | 3539.219 | 234.7561 | 3539.219 | 186.08931 |  |  | 3539.219 | 91.74596
3539.701 | 285.03831 | 3539.701 | 234.80531 | 3539.701 | 186.11178 |  |  | 3539.701 | 91.79419
3540.183 | 285.05068 | 3540.183 | 234.85414 | 3540.183 | 186.13403 |  |  | 3540.183 | 91.84238
3540.665 | 285.06115 | 3540.665 | 234.90254 | 3540.665 | 186.15553 |  |  | 3540.665 | 91.88992
3541.147 | 285.07013 | 3541.147 | 234.95074 | 3541.147 | 186.17598 |  |  | 3541.147 | 91.93639
3541.629 | 285.07848 | 3541.629 | 234.99931 | 3541.629 | 186.19543 |  |  | 3541.629 | 91.98195
3542.111 | 285.08732 | 3542.111 | 235.0491 | 3542.111 | 186.21426 |  |  | 3542.111 | 92.02719
3542.593 | 285.09768 | 3542.593 | 235.10093 | 3542.593 | 186.23281 |  |  | 3542.593 | 92.07288
3543.075 | 285.11023 | 3543.075 | 235.1552 | 3543.075 | 186.25127 |  |  | 3543.075 | 92.11949
3543.558 | 285.12498 | 3543.558 | 235.21152 | 3543.558 | 186.2695 |  |  | 3543.558 | 92.16698
3544.04 | 285.14136 | 3544.04 | 235.26855 | 3544.04 | 186.28719 |  |  | 3544.04 | 92.21466
3544.522 | 285.15834 | 3544.522 | 235.32455 | 3544.522 | 186.30418 |  |  | 3544.522 | 92.26162
3545.004 | 285.17492 | 3545.004 | 235.37793 | 3545.004 | 186.32083 |  |  | 3545.004 | 92.3072
3545.486 | 285.19033 | 3545.486 | 235.4279 | 3545.486 | 186.33805 |  |  | 3545.486 | 92.35144
3545.968 | 285.20435 | 3545.968 | 235.47486 | 3545.968 | 186.357 |  |  | 3545.968 | 92.39504
3546.45 | 285.21699 | 3546.45 | 235.51987 | 3546.45 | 186.37842 |  |  | 3546.45 | 92.43889
3546.932 | 285.22853 | 3546.932 | 235.56422 | 3546.932 | 186.40227 |  |  | 3546.932 | 92.4834
3547.415 | 285.23913 | 3547.415 | 235.60877 | 3547.415 | 186.42756 |  |  | 3547.415 | 92.52823
3547.896 | 285.24899 | 3547.896 | 235.65376 | 3547.896 | 186.45296 |  |  | 3547.896 | 92.57253
3548.379 | 285.25835 | 3548.379 | 235.69916 | 3548.379 | 186.47725 |  |  | 3548.379 | 92.61549
3548.861 | 285.26766 | 3548.861 | 235.74506 | 3548.861 | 186.49994 |  |  | 3548.861 | 92.65681
3549.343 | 285.27753 | 3549.343 | 235.79184 | 3549.343 | 186.52129 |  |  | 3549.343 | 92.69693
3549.825 | 285.28862 | 3549.825 | 235.84013 | 3549.825 | 186.5421 |  |  | 3549.825 | 92.73684
3550.307 | 285.30138 | 3550.307 | 235.89053 | 3550.307 | 186.56331 |  |  | 3550.307 | 92.77762
3550.789 | 285.31593 | 3550.789 | 235.94297 | 3550.789 | 186.58543 |  |  | 3550.789 | 92.81988
3551.271 | 285.33175 | 3551.271 | 235.99654 | 3551.271 | 186.60825 |  |  | 3551.271 | 92.86353
3551.753 | 285.34789 | 3551.753 | 236.04955 | 3551.753 | 186.63089 |  |  | 3551.753 | 92.90758
3552.236 | 285.36327 | 3552.236 | 236.10018 | 3552.236 | 186.65218 |  |  | 3552.236 | 92.95066
3552.718 | 285.37711 | 3552.718 | 236.14751 | 3552.718 | 186.67142 |  |  | 3552.718 | 92.99173
3553.2 | 285.38925 | 3553.2 | 236.19175 | 3553.2 | 186.6887 |  |  | 3553.2 | 93.03059
3553.682 | 285.40003 | 3553.682 | 236.23422 | 3553.682 | 186.70487 |  |  | 3553.682 | 93.06777
3554.164 | 285.41003 | 3554.164 | 236.27647 | 3554.164 | 186.72103 |  |  | 3554.164 | 93.10432
3554.646 | 285.41984 | 3554.646 | 236.31969 | 3554.646 | 186.738 |  |  | 3554.646 | 93.14108
3555.128 | 285.42974 | 3555.128 | 236.36437 | 3555.128 | 186.75594 |  |  | 3555.128 | 93.1785
3555.61 | 285.43986 | 3555.61 | 236.41022 | 3555.61 | 186.77451 |  |  | 3555.61 | 93.21644
3556.093 | 285.45013 | 3556.093 | 236.45657 | 3556.093 | 186.79299 |  |  | 3556.093 | 93.25454
3556.575 | 285.46053 | 3556.575 | 236.50283 | 3556.575 | 186.81073 |  |  | 3556.575 | 93.29246
3557.057 | 285.47107 | 3557.057 | 236.54863 | 3557.057 | 186.82747 |  |  | 3557.057 | 93.33024
3557.539 | 285.48175 | 3557.539 | 236.59396 | 3557.539 | 186.84348 |  |  | 3557.539 | 93.36832
3558.021 | 285.49255 | 3558.021 | 236.63904 | 3558.021 | 186.85936 |  |  | 3558.021 | 93.40731
3558.503 | 285.50323 | 3558.503 | 236.68386 | 3558.503 | 186.87576 |  |  | 3558.503 | 93.4476
3558.985 | 285.51343 | 3558.985 | 236.72819 | 3558.985 | 186.89307 |  |  | 3558.985 | 93.4893
3559.467 | 285.52283 | 3559.467 | 236.77163 | 3559.467 | 186.91128 |  |  | 3559.467 | 93.53192
3559.949 | 285.53136 | 3559.949 | 236.8139 | 3559.949 | 186.93002 |  |  | 3559.949 | 93.5748
3560.432 | 285.53931 | 3560.432 | 236.85529 | 3560.432 | 186.94882 |  |  | 3560.432 | 93.61733
3560.914 | 285.54736 | 3560.914 | 236.89656 | 3560.914 | 186.96726 |  |  | 3560.914 | 93.65931
3561.396 | 285.5563 | 3561.396 | 236.93882 | 3561.396 | 186.98516 |  |  | 3561.396 | 93.7009
3561.878 | 285.56666 | 3561.878 | 236.98286 | 3561.878 | 187.00239 |  |  | 3561.878 | 93.74238
3562.36 | 285.57854 | 3562.36 | 237.0289 | 3562.36 | 187.0188 |  |  | 3562.36 | 93.78392
3562.842 | 285.59149 | 3562.842 | 237.07636 | 3562.842 | 187.03411 |  |  | 3562.842 | 93.82538
3563.324 | 285.60468 | 3563.324 | 237.12414 | 3563.324 | 187.04801 |  |  | 3563.324 | 93.8662
3563.806 | 285.61717 | 3563.806 | 237.17113 | 3563.806 | 187.06036 |  |  | 3563.806 | 93.90584
3564.289 | 285.62814 | 3564.289 | 237.21693 | 3564.289 | 187.07154 |  |  | 3564.289 | 93.94383
3564.771 | 285.63707 | 3564.771 | 237.26167 | 3564.771 | 187.0825 |  |  | 3564.771 | 93.98001
3565.253 | 285.64395 | 3565.253 | 237.30616 | 3565.253 | 187.09487 |  |  | 3565.253 | 94.01451
3565.735 | 285.64914 | 3565.735 | 237.35097 | 3565.735 | 187.11039 |  |  | 3565.735 | 94.0478
3566.217 | 285.65358 | 3566.217 | 237.39557 | 3566.217 | 187.13017 |  |  | 3566.217 | 94.08057
3566.699 | 285.65841 | 3566.699 | 237.4385 | 3566.699 | 187.15371 |  |  | 3566.699 | 94.11349
3567.181 | 285.6647 | 3567.181 | 237.478 | 3567.181 | 187.17902 |  |  | 3567.181 | 94.14702
3567.663 | 285.67299 | 3567.663 | 237.51363 | 3567.663 | 187.20359 |  |  | 3567.663 | 94.18116
3568.146 | 285.68316 | 3568.146 | 237.5464 | 3568.146 | 187.22585 |  |  | 3568.146 | 94.21558
3568.628 | 285.69475 | 3568.628 | 237.57815 | 3568.628 | 187.24553 |  |  | 3568.628 | 94.25
3569.11 | 285.70726 | 3569.11 | 237.61042 | 3569.11 | 187.26336 |  |  | 3569.11 | 94.28437
3569.592 | 285.72021 | 3569.592 | 237.64419 | 3569.592 | 187.28028 |  |  | 3569.592 | 94.31877
3570.074 | 285.73322 | 3570.074 | 237.67961 | 3570.074 | 187.29705 |  |  | 3570.074 | 94.35299
3570.556 | 285.74582 | 3570.556 | 237.7162 | 3570.556 | 187.31397 |  |  | 3570.556 | 94.3867
3571.038 | 285.7576 | 3571.038 | 237.75315 | 3571.038 | 187.33099 |  |  | 3571.038 | 94.4194
3571.52 | 285.7682 | 3571.52 | 237.78967 | 3571.52 | 187.34784 |  |  | 3571.52 | 94.45068
3572.002 | 285.77753 | 3572.002 | 237.82531 | 3572.002 | 187.36424 |  |  | 3572.002 | 94.48059
3572.485 | 285.78571 | 3572.485 | 237.86035 | 3572.485 | 187.38014 |  |  | 3572.485 | 94.50964
3572.967 | 285.79311 | 3572.967 | 237.89544 | 3572.967 | 187.39571 |  |  | 3572.967 | 94.53879
3573.449 | 285.80018 | 3573.449 | 237.93154 | 3573.449 | 187.41125 |  |  | 3573.449 | 94.56906
3573.931 | 285.80727 | 3573.931 | 237.96919 | 3573.931 | 187.42702 |  |  | 3573.931 | 94.60105
3574.413 | 285.81454 | 3574.413 | 238.00837 | 3574.413 | 187.44304 |  |  | 3574.413 | 94.63482
3574.895 | 285.82191 | 3574.895 | 238.04823 | 3574.895 | 187.45905 |  |  | 3574.895 | 94.66978
3575.377 | 285.82921 | 3575.377 | 238.08775 | 3575.377 | 187.47475 |  |  | 3575.377 | 94.70513
3575.859 | 285.83638 | 3575.859 | 238.12609 | 3575.859 | 187.48999 |  |  | 3575.859 | 94.74018
3576.342 | 285.84354 | 3576.342 | 238.16301 | 3576.342 | 187.50488 |  |  | 3576.342 | 94.77463
3576.823 | 285.85094 | 3576.823 | 238.19898 | 3576.823 | 187.51978 |  |  | 3576.823 | 94.80857
3577.306 | 285.85887 | 3577.306 | 238.23481 | 3577.306 | 187.53509 |  |  | 3577.306 | 94.84218
3577.788 | 285.8675 | 3577.788 | 238.2711 | 3577.788 | 187.55095 |  |  | 3577.788 | 94.87537
3578.27 | 285.87675 | 3578.27 | 238.30811 | 3578.27 | 187.56704 |  |  | 3578.27 | 94.90781
3578.752 | 285.88623 | 3578.752 | 238.34544 | 3578.752 | 187.58268 |  |  | 3578.752 | 94.93892
3579.234 | 285.89544 | 3579.234 | 238.38254 | 3579.234 | 187.59706 |  |  | 3579.234 | 94.96828
3579.716 | 285.90385 | 3579.716 | 238.41904 | 3579.716 | 187.60961 |  |  | 3579.716 | 94.99593
3580.198 | 285.91108 | 3580.198 | 238.45482 | 3580.198 | 187.62019 |  |  | 3580.198 | 95.02253
3580.68 | 285.91699 | 3580.68 | 238.49031 | 3580.68 | 187.62929 |  |  | 3580.68 | 95.04899
3581.163 | 285.92162 | 3581.163 | 238.5258 | 3581.163 | 187.63765 |  |  | 3581.163 | 95.07623
3581.645 | 285.92519 | 3581.645 | 238.56129 | 3581.645 | 187.64606 |  |  | 3581.645 | 95.10463
3582.127 | 285.92798 | 3582.127 | 238.59634 | 3582.127 | 187.65506 |  |  | 3582.127 | 95.13399
3582.609 | 285.93033 | 3582.609 | 238.6301 | 3582.609 | 187.66487 |  |  | 3582.609 | 95.16368
3583.091 | 285.93267 | 3583.091 | 238.66189 | 3583.091 | 187.67549 |  |  | 3583.091 | 95.19304
3583.573 | 285.93549 | 3583.573 | 238.69157 | 3583.573 | 187.68695 |  |  | 3583.573 | 95.22167
3584.055 | 285.93928 | 3584.055 | 238.71987 | 3584.055 | 187.69949 |  |  | 3584.055 | 95.24981
3584.537 | 285.94445 | 3584.537 | 238.74818 | 3584.537 | 187.71367 |  |  | 3584.537 | 95.27789
3585.02 | 285.95118 | 3585.02 | 238.7783 | 3585.02 | 187.73027 |  |  | 3585.02 | 95.30643
3585.502 | 285.95923 | 3585.502 | 238.81126 | 3585.502 | 187.74984 |  |  | 3585.502 | 95.33529
3585.984 | 285.96777 | 3585.984 | 238.84666 | 3585.984 | 187.77223 |  |  | 3585.984 | 95.36342
3586.466 | 285.97556 | 3586.466 | 238.88213 | 3586.466 | 187.79606 |  |  | 3586.466 | 95.38924
3586.948 | 285.98154 | 3586.948 | 238.91441 | 3586.948 | 187.81887 |  |  | 3586.948 | 95.41165
3587.43 | 285.98558 | 3587.43 | 238.94163 | 3587.43 | 187.83828 |  |  | 3587.43 | 95.43137
3587.912 | 285.98865 | 3587.912 | 238.9649 | 3587.912 | 187.85321 |  |  | 3587.912 | 95.45064
3588.394 | 285.99219 | 3588.394 | 238.98765 | 3588.394 | 187.86437 |  |  | 3588.394 | 95.47182
3588.876 | 285.99722 | 3588.876 | 239.01286 | 3588.876 | 187.87335 |  |  | 3588.876 | 95.49577
3589.359 | 286.00408 | 3589.359 | 239.04159 | 3589.359 | 187.88161 |  |  | 3589.359 | 95.522
3589.841 | 286.01252 | 3589.841 | 239.07327 | 3589.841 | 187.89001 |  |  | 3589.841 | 95.54942
3590.323 | 286.02211 | 3590.323 | 239.10642 | 3590.323 | 187.89896 |  |  | 3590.323 | 95.57696
3590.805 | 286.03233 | 3590.805 | 239.13965 | 3590.805 | 187.90864 |  |  | 3590.805 | 95.60392
3591.287 | 286.04267 | 3591.287 | 239.17194 | 3591.287 | 187.91916 |  |  | 3591.287 | 95.63009
3591.769 | 286.05256 | 3591.769 | 239.2029 | 3591.769 | 187.93064 |  |  | 3591.769 | 95.65563
3592.251 | 286.0614 | 3592.251 | 239.23248 | 3592.251 | 187.94299 |  |  | 3592.251 | 95.68093
3592.733 | 286.06857 | 3592.733 | 239.26095 | 3592.733 | 187.95591 |  |  | 3592.733 | 95.70617
3593.216 | 286.07367 | 3593.216 | 239.28838 | 3593.216 | 187.96872 |  |  | 3593.216 | 95.73123
3593.698 | 286.07668 | 3593.698 | 239.3148 | 3593.698 | 187.98052 |  |  | 3593.698 | 95.75562
3594.18 | 286.07821 | 3594.18 | 239.34026 | 3594.18 | 187.99069 |  |  | 3594.18 | 95.77878
3594.662 | 286.07933 | 3594.662 | 239.36501 | 3594.662 | 187.99912 |  |  | 3594.662 | 95.80054
3595.144 | 286.08124 | 3595.144 | 239.38979 | 3595.144 | 188.0065 |  |  | 3595.144 | 95.82146
3595.626 | 286.08474 | 3595.626 | 239.41559 | 3595.626 | 188.0139 |  |  | 3595.626 | 95.84272
3596.108 | 286.09002 | 3596.108 | 239.44319 | 3596.108 | 188.02243 |  |  | 3596.108 | 95.8655
3596.59 | 286.09653 | 3596.59 | 239.47285 | 3596.59 | 188.03261 |  |  | 3596.59 | 95.89068
3597.073 | 286.10338 | 3597.073 | 239.50397 | 3597.073 | 188.04429 |  |  | 3597.073 | 95.91828
3597.555 | 286.1096 | 3597.555 | 239.53555 | 3597.555 | 188.05668 |  |  | 3597.555 | 95.94757
3598.037 | 286.11455 | 3598.037 | 239.56627 | 3598.037 | 188.06869 |  |  | 3598.037 | 95.97743
3598.519 | 286.11806 | 3598.519 | 239.59518 | 3598.519 | 188.07937 |  |  | 3598.519 | 96.00674
3599.001 | 286.12048 | 3599.001 | 239.62205 | 3599.001 | 188.08818 |  |  | 3599.001 | 96.03479
3599.483 | 286.1224 | 3599.483 | 239.64741 | 3599.483 | 188.0952 |  |  | 3599.483 | 96.06146
3599.965 | 286.12444 | 3599.965 | 239.67238 | 3599.965 | 188.10096 |  |  | 3599.965 | 96.08696
3600.447 | 286.12688 | 3600.447 | 239.69799 | 3600.447 | 188.10624 |  |  | 3600.447 | 96.11156
3600.929 | 286.12955 | 3600.929 | 239.7246 | 3600.929 | 188.11165 |  |  | 3600.929 | 96.13512
3601.412 | 286.13202 | 3601.412 | 239.75183 | 3601.412 | 188.11744 |  |  | 3601.412 | 96.15708
3601.894 | 286.1339 | 3601.894 | 239.77872 | 3601.894 | 188.12359 |  |  | 3601.894 | 96.17687
3602.376 | 286.13512 | 3602.376 | 239.80447 | 3602.376 | 188.13002 |  |  | 3602.376 | 96.19438
3602.858 | 286.13604 | 3602.858 | 239.82878 | 3602.858 | 188.13684 |  |  | 3602.858 | 96.21009
3603.34 | 286.13727 | 3603.34 | 239.85201 | 3603.34 | 188.14436 |  |  | 3603.34 | 96.22522
3603.822 | 286.13955 | 3603.822 | 239.87492 | 3603.822 | 188.15311 |  |  | 3603.822 | 96.24123
3604.304 | 286.14344 | 3604.304 | 239.89843 | 3604.304 | 188.1636 |  |  | 3604.304 | 96.25934
3604.786 | 286.14925 | 3604.786 | 239.92298 | 3604.786 | 188.17614 |  |  | 3604.786 | 96.2803
3605.269 | 286.15707 | 3605.269 | 239.94862 | 3605.269 | 188.19078 |  |  | 3605.269 | 96.30413
3605.75 | 286.16676 | 3605.75 | 239.97488 | 3605.75 | 188.20731 |  |  | 3605.75 | 96.33012
3606.233 | 286.17805 | 3606.233 | 240.00115 | 3606.233 | 188.22533 |  |  | 3606.233 | 96.35724
3606.715 | 286.19056 | 3606.715 | 240.02699 | 3606.715 | 188.2443 |  |  | 3606.715 | 96.38429
3607.197 | 286.20373 | 3607.197 | 240.05238 | 3607.197 | 188.26364 |  |  | 3607.197 | 96.41056
3607.679 | 286.21679 | 3607.679 | 240.07791 | 3607.679 | 188.2827 |  |  | 3607.679 | 96.43572
3608.161 | 286.22874 | 3608.161 | 240.10447 | 3608.161 | 188.3007 |  |  | 3608.161 | 96.45988
3608.643 | 286.23875 | 3608.643 | 240.13243 | 3608.643 | 188.31694 |  |  | 3608.643 | 96.48312
3609.125 | 286.24619 | 3609.125 | 240.16148 | 3609.125 | 188.33069 |  |  | 3609.125 | 96.50509
3609.607 | 286.25103 | 3609.607 | 240.19058 | 3609.607 | 188.34152 |  |  | 3609.607 | 96.52547
3610.09 | 286.25374 | 3610.09 | 240.21877 | 3610.09 | 188.34935 |  |  | 3610.09 | 96.54423
3610.572 | 286.2551 | 3610.572 | 240.24561 | 3610.572 | 188.35455 |  |  | 3610.572 | 96.56203
3611.054 | 286.25605 | 3611.054 | 240.27138 | 3611.054 | 188.35787 |  |  | 3611.054 | 96.5802
3611.536 | 286.25735 | 3611.536 | 240.29678 | 3611.536 | 188.36031 |  |  | 3611.536 | 96.60022
3612.018 | 286.25937 | 3612.018 | 240.3223 | 3612.018 | 188.36285 |  |  | 3612.018 | 96.62313
3612.5 | 286.26198 | 3612.5 | 240.34763 | 3612.5 | 188.36617 |  |  | 3612.5 | 96.64886
3612.982 | 286.26464 | 3612.982 | 240.37177 | 3612.982 | 188.37048 |  |  | 3612.982 | 96.67604
3613.464 | 286.2667 | 3613.464 | 240.39355 | 3613.464 | 188.37552 |  |  | 3613.464 | 96.70244
3613.947 | 286.26785 | 3613.947 | 240.41239 | 3613.947 | 188.3808 |  |  | 3613.947 | 96.72604
3614.429 | 286.26814 | 3614.429 | 240.42884 | 3614.429 | 188.38589 |  |  | 3614.429 | 96.74586
3614.911 | 286.26805 | 3614.911 | 240.44414 | 3614.911 | 188.39066 |  |  | 3614.911 | 96.76241
3615.393 | 286.26818 | 3615.393 | 240.45982 | 3615.393 | 188.39523 |  |  | 3615.393 | 96.77698
3615.875 | 286.26905 | 3615.875 | 240.47748 | 3615.875 | 188.39999 |  |  | 3615.875 | 96.79107
3616.357 | 286.27103 | 3616.357 | 240.49805 | 3616.357 | 188.4054 |  |  | 3616.357 | 96.80553
3616.839 | 286.27409 | 3616.839 | 240.52163 | 3616.839 | 188.41186 |  |  | 3616.839 | 96.82036
3617.321 | 286.27792 | 3617.321 | 240.54725 | 3617.321 | 188.41972 |  |  | 3617.321 | 96.8348
3617.803 | 286.28185 | 3617.803 | 240.57296 | 3617.803 | 188.42921 |  |  | 3617.803 | 96.84781
3618.286 | 286.28523 | 3618.286 | 240.59666 | 3618.286 | 188.44052 |  |  | 3618.286 | 96.85921
3618.768 | 286.28757 | 3618.768 | 240.61728 | 3618.768 | 188.4536 |  |  | 3618.768 | 96.87031
3619.25 | 286.28884 | 3619.25 | 240.63542 | 3619.25 | 188.46799 |  |  | 3619.25 | 96.88329
3619.732 | 286.28929 | 3619.732 | 240.65284 | 3619.732 | 188.48259 |  |  | 3619.732 | 96.89972
3620.214 | 286.28925 | 3620.214 | 240.67081 | 3620.214 | 188.49591 |  |  | 3620.214 | 96.91905
3620.696 | 286.28895 | 3620.696 | 240.68962 | 3620.696 | 188.50652 |  |  | 3620.696 | 96.93958
3621.178 | 286.28862 | 3621.178 | 240.70869 | 3621.178 | 188.51354 |  |  | 3621.178 | 96.9591
3621.66 | 286.28849 | 3621.66 | 240.72762 | 3621.66 | 188.51706 |  |  | 3621.66 | 96.97643
3622.143 | 286.28879 | 3622.143 | 240.74654 | 3622.143 | 188.51796 |  |  | 3622.143 | 96.99152
3622.625 | 286.28965 | 3622.625 | 240.76633 | 3622.625 | 188.5177 |  |  | 3622.625 | 97.00537
3623.107 | 286.29097 | 3623.107 | 240.78814 | 3623.107 | 188.51793 |  |  | 3623.107 | 97.01938
3623.589 | 286.29228 | 3623.589 | 240.81271 | 3623.589 | 188.52002 |  |  | 3623.589 | 97.0347
3624.071 | 286.29281 | 3624.071 | 240.83989 | 3624.071 | 188.5246 |  |  | 3624.071 | 97.05179
3624.553 | 286.2917 | 3624.553 | 240.86859 | 3624.553 | 188.53147 |  |  | 3624.553 | 97.07029
3625.035 | 286.28836 | 3625.035 | 240.89717 | 3625.035 | 188.53976 |  |  | 3625.035 | 97.08934
3625.517 | 286.28274 | 3625.517 | 240.92448 | 3625.517 | 188.54831 |  |  | 3625.517 | 97.10808
3626 | 286.27556 | 3626 | 240.95074 | 3626 | 188.55634 |  |  | 3626 | 97.12631
3626.482 | 286.26826 | 3626.482 | 240.97776 | 3626.482 | 188.56366 |  |  | 3626.482 | 97.14463
3626.964 | 286.26284 | 3626.964 | 241.00853 | 3626.964 | 188.57066 |  |  | 3626.964 | 97.16405
3627.446 | 286.2613 | 3627.446 | 241.04464 | 3627.446 | 188.57774 |  |  | 3627.446 | 97.18531
3627.928 | 286.26509 | 3627.928 | 241.08338 | 3627.928 | 188.58473 |  |  | 3627.928 | 97.20812
3628.41 | 286.27431 | 3628.41 | 241.11763 | 3628.41 | 188.5911 |  |  | 3628.41 | 97.23168
3628.892 | 286.28754 | 3628.892 | 241.1413 | 3628.892 | 188.59722 |  |  | 3628.892 | 97.25566
3629.374 | 286.30229 | 3629.374 | 241.15592 | 3629.374 | 188.60463 |  |  | 3629.374 | 97.27996
3629.856 | 286.31614 | 3629.856 | 241.16785 | 3629.856 | 188.6145 |  |  | 3629.856 | 97.30367
3630.339 | 286.32766 | 3630.339 | 241.18167 | 3630.339 | 188.62665 |  |  | 3630.339 | 97.32593
3630.821 | 286.33641 | 3630.821 | 241.19857 | 3630.821 | 188.64013 |  |  | 3630.821 | 97.34676
3631.303 | 286.34241 | 3631.303 | 241.21777 | 3631.303 | 188.65399 |  |  | 3631.303 | 97.36701
3631.785 | 286.34583 | 3631.785 | 241.23794 | 3631.785 | 188.66764 |  |  | 3631.785 | 97.38754
3632.267 | 286.34673 | 3632.267 | 241.2578 | 3632.267 | 188.68071 |  |  | 3632.267 | 97.40857
3632.749 | 286.34526 | 3632.749 | 241.27634 | 3632.749 | 188.69297 |  |  | 3632.749 | 97.42964
3633.231 | 286.34184 | 3633.231 | 241.29289 | 3633.231 | 188.70433 |  |  | 3633.231 | 97.44989
3633.713 | 286.33733 | 3633.713 | 241.30755 | 3633.713 | 188.71492 |  |  | 3633.713 | 97.46855
3634.196 | 286.33278 | 3634.196 | 241.32105 | 3634.196 | 188.72506 |  |  | 3634.196 | 97.48557
3634.677 | 286.32923 | 3634.677 | 241.33475 | 3634.677 | 188.73524 |  |  | 3634.677 | 97.50159
3635.16 | 286.32718 | 3635.16 | 241.34957 | 3635.16 | 188.7458 |  |  | 3635.16 | 97.51746
3635.642 | 286.32673 | 3635.642 | 241.36579 | 3635.642 | 188.75676 |  |  | 3635.642 | 97.53388
3636.124 | 286.32765 | 3636.124 | 241.38314 | 3636.124 | 188.76781 |  |  | 3636.124 | 97.55106
3636.606 | 286.32972 | 3636.606 | 241.40096 | 3636.606 | 188.77841 |  |  | 3636.606 | 97.56866
3637.088 | 286.33284 | 3637.088 | 241.41883 | 3637.088 | 188.78802 |  |  | 3637.088 | 97.58607
3637.57 | 286.33703 | 3637.57 | 241.4369 | 3637.57 | 188.79625 |  |  | 3637.57 | 97.60254
3638.052 | 286.34234 | 3638.052 | 241.45576 | 3638.052 | 188.803 |  |  | 3638.052 | 97.61767
3638.534 | 286.34861 | 3638.534 | 241.47637 | 3638.534 | 188.80847 |  |  | 3638.534 | 97.63131
3639.017 | 286.35535 | 3639.017 | 241.49928 | 3639.017 | 188.81298 |  |  | 3639.017 | 97.6436
3639.499 | 286.36174 | 3639.499 | 241.5242 | 3639.499 | 188.81676 |  |  | 3639.499 | 97.65482
3639.981 | 286.36687 | 3639.981 | 241.55003 | 3639.981 | 188.8199 |  |  | 3639.981 | 97.6651
3640.463 | 286.36995 | 3640.463 | 241.57501 | 3640.463 | 188.82244 |  |  | 3640.463 | 97.67475
3640.945 | 286.37058 | 3640.945 | 241.59741 | 3640.945 | 188.8244 |  |  | 3640.945 | 97.68422
3641.427 | 286.36898 | 3641.427 | 241.61621 | 3641.427 | 188.82597 |  |  | 3641.427 | 97.69421
3641.909 | 286.36587 | 3641.909 | 241.63157 | 3641.909 | 188.8275 |  |  | 3641.909 | 97.70575
3642.391 | 286.3623 | 3642.391 | 241.64463 | 3642.391 | 188.82928 |  |  | 3642.391 | 97.71949
3642.874 | 286.35915 | 3642.874 | 241.65706 | 3642.874 | 188.83133 |  |  | 3642.874 | 97.73566
3643.356 | 286.35694 | 3643.356 | 241.6702 | 3643.356 | 188.83331 |  |  | 3643.356 | 97.75372
3643.838 | 286.35574 | 3643.838 | 241.68472 | 3643.838 | 188.8347 |  |  | 3643.838 | 97.77265
3644.32 | 286.35542 | 3644.32 | 241.70077 | 3644.32 | 188.83503 |  |  | 3644.32 | 97.7913
3644.802 | 286.35584 | 3644.802 | 241.71837 | 3644.802 | 188.83424 |  |  | 3644.802 | 97.80881
3645.284 | 286.35703 | 3645.284 | 241.7377 | 3645.284 | 188.83292 |  |  | 3645.284 | 97.82461
3645.766 | 286.35913 | 3645.766 | 241.75912 | 3645.766 | 188.83237 |  |  | 3645.766 | 97.83868
3646.248 | 286.36244 | 3646.248 | 241.7831 | 3646.248 | 188.8344 |  |  | 3646.248 | 97.85137
3646.73 | 286.36702 | 3646.73 | 241.80956 | 3646.73 | 188.8408 |  |  | 3646.73 | 97.86352
3647.213 | 286.37257 | 3647.213 | 241.83737 | 3647.213 | 188.85231 |  |  | 3647.213 | 97.87611
3647.695 | 286.37821 | 3647.695 | 241.86403 | 3647.695 | 188.86776 |  |  | 3647.695 | 97.8898
3648.177 | 286.38255 | 3648.177 | 241.88588 | 3648.177 | 188.8839 |  |  | 3648.177 | 97.90433
3648.659 | 286.38413 | 3648.659 | 241.89931 | 3648.659 | 188.89695 |  |  | 3648.659 | 97.9187
3649.141 | 286.38225 | 3649.141 | 241.9031 | 3649.141 | 188.90478 |  |  | 3649.141 | 97.93213
3649.623 | 286.37758 | 3649.623 | 241.89976 | 3649.623 | 188.90861 |  |  | 3649.623 | 97.94516
3650.105 | 286.37195 | 3650.105 | 241.89503 | 3650.105 | 188.91196 |  |  | 3650.105 | 97.95878
3650.587 | 286.36707 | 3650.587 | 241.89423 | 3650.587 | 188.91796 |  |  | 3650.587 | 97.97295
3651.07 | 286.36374 | 3651.07 | 241.89917 | 3651.07 | 188.92739 |  |  | 3651.07 | 97.98605
3651.552 | 286.36169 | 3651.552 | 241.90852 | 3651.552 | 188.9389 |  |  | 3651.552 | 97.99619
3652.034 | 286.36035 | 3652.034 | 241.91942 | 3652.034 | 188.9505 |  |  | 3652.034 | 98.0022
3652.516 | 286.35926 | 3652.516 | 241.92964 | 3652.516 | 188.96066 |  |  | 3652.516 | 98.00418
3652.998 | 286.35825 | 3652.998 | 241.93826 | 3652.998 | 188.96878 |  |  | 3652.998 | 98.00326
3653.48 | 286.35733 | 3653.48 | 241.94577 | 3653.48 | 188.97503 |  |  | 3653.48 | 98.00127
3653.962 | 286.35655 | 3653.962 | 241.95368 | 3653.962 | 188.98021 |  |  | 3653.962 | 98.00026
3654.444 | 286.35565 | 3654.444 | 241.96351 | 3654.444 | 188.98504 |  |  | 3654.444 | 98.00204
3654.927 | 286.35409 | 3654.927 | 241.97577 | 3654.927 | 188.98982 |  |  | 3654.927 | 98.00789
3655.409 | 286.35123 | 3655.409 | 241.98933 | 3655.409 | 188.99407 |  |  | 3655.409 | 98.01808
3655.891 | 286.34696 | 3655.891 | 242.00226 | 3655.891 | 188.99692 |  |  | 3655.891 | 98.03189
3656.373 | 286.342 | 3656.373 | 242.01334 | 3656.373 | 188.99792 |  |  | 3656.373 | 98.04779
3656.855 | 286.33744 | 3656.855 | 242.02326 | 3656.855 | 188.99748 |  |  | 3656.855 | 98.06404
3657.337 | 286.3339 | 3657.337 | 242.03379 | 3657.337 | 188.99661 |  |  | 3657.337 | 98.07933
3657.819 | 286.33132 | 3657.819 | 242.04657 | 3657.819 | 188.9963 |  |  | 3657.819 | 98.09307
3658.301 | 286.32891 | 3658.301 | 242.06226 | 3658.301 | 188.99715 |  |  | 3658.301 | 98.10535
3658.783 | 286.32583 | 3658.783 | 242.08057 | 3658.783 | 188.99937 |  |  | 3658.783 | 98.11643
3659.266 | 286.3213 | 3659.266 | 242.10033 | 3659.266 | 189.00275 |  |  | 3659.266 | 98.12649
3659.748 | 286.315 | 3659.748 | 242.11997 | 3659.748 | 189.00689 |  |  | 3659.748 | 98.13549
3660.23 | 286.30714 | 3660.23 | 242.13785 | 3660.23 | 189.01129 |  |  | 3660.23 | 98.14336
3660.712 | 286.2984 | 3660.712 | 242.15294 | 3660.712 | 189.0155 |  |  | 3660.712 | 98.15024
3661.194 | 286.28966 | 3661.194 | 242.16501 | 3661.194 | 189.01929 |  |  | 3661.194 | 98.15643
3661.676 | 286.28172 | 3661.676 | 242.1748 | 3661.676 | 189.02275 |  |  | 3661.676 | 98.16247
3662.158 | 286.27499 | 3662.158 | 242.18342 | 3662.158 | 189.02608 |  |  | 3662.158 | 98.16874
3662.64 | 286.26949 | 3662.64 | 242.19194 | 3662.64 | 189.02956 |  |  | 3662.64 | 98.17532
3663.123 | 286.26501 | 3663.123 | 242.201 | 3663.123 | 189.03331 |  |  | 3663.123 | 98.182
3663.604 | 286.26134 | 3663.604 | 242.21063 | 3663.604 | 189.03727 |  |  | 3663.604 | 98.18846
3664.087 | 286.25847 | 3664.087 | 242.22058 | 3664.087 | 189.0412 |  |  | 3664.087 | 98.19452
3664.569 | 286.25665 | 3664.569 | 242.23064 | 3664.569 | 189.04475 |  |  | 3664.569 | 98.20036
3665.051 | 286.25618 | 3665.051 | 242.24089 | 3665.051 | 189.04753 |  |  | 3665.051 | 98.20648
3665.533 | 286.25727 | 3665.533 | 242.25172 | 3665.533 | 189.0492 |  |  | 3665.533 | 98.21359
3666.015 | 286.25977 | 3666.015 | 242.26372 | 3666.015 | 189.04943 |  |  | 3666.015 | 98.22228
3666.497 | 286.26315 | 3666.497 | 242.27736 | 3666.497 | 189.04806 |  |  | 3666.497 | 98.23274
3666.979 | 286.26653 | 3666.979 | 242.293 | 3666.979 | 189.04507 |  |  | 3666.979 | 98.24477
3667.461 | 286.2687 | 3667.461 | 242.31052 | 3667.461 | 189.04074 |  |  | 3667.461 | 98.25755
3667.944 | 286.26833 | 3667.944 | 242.3289 | 3667.944 | 189.03562 |  |  | 3667.944 | 98.26984
3668.426 | 286.26419 | 3668.426 | 242.34605 | 3668.426 | 189.03058 |  |  | 3668.426 | 98.28004
3668.908 | 286.2559 | 3668.908 | 242.35875 | 3668.908 | 189.0266 |  |  | 3668.908 | 98.28741
3669.39 | 286.24489 | 3669.39 | 242.36482 | 3669.39 | 189.02468 |  |  | 3669.39 | 98.29304
3669.872 | 286.2345 | 3669.872 | 242.36578 | 3669.872 | 189.02551 |  |  | 3669.872 | 98.30004
3670.354 | 286.22796 | 3670.354 | 242.36635 | 3670.354 | 189.02894 |  |  | 3670.354 | 98.31083
3670.836 | 286.22603 | 3670.836 | 242.37035 | 3670.836 | 189.03384 |  |  | 3670.836 | 98.32456
3671.318 | 286.22714 | 3671.318 | 242.37795 | 3671.318 | 189.03877 |  |  | 3671.318 | 98.3383
3671.801 | 286.22902 | 3671.801 | 242.38686 | 3671.801 | 189.04266 |  |  | 3671.801 | 98.34981
3672.283 | 286.23005 | 3672.283 | 242.39523 | 3672.283 | 189.04541 |  |  | 3672.283 | 98.35864
3672.765 | 286.22938 | 3672.765 | 242.40305 | 3672.765 | 189.04791 |  |  | 3672.765 | 98.36611
3673.247 | 286.22655 | 3673.247 | 242.41248 | 3673.247 | 189.05159 |  |  | 3673.247 | 98.37411
3673.729 | 286.22078 | 3673.729 | 242.42626 | 3673.729 | 189.05756 |  |  | 3673.729 | 98.38391
3674.211 | 286.21085 | 3674.211 | 242.44476 | 3674.211 | 189.06484 |  |  | 3674.211 | 98.39464
3674.693 | 286.19623 | 3674.693 | 242.46334 | 3674.693 | 189.06947 |  |  | 3674.693 | 98.40364
3675.175 | 286.17986 | 3675.175 | 242.47475 | 3675.175 | 189.06686 |  |  | 3675.175 | 98.40941
3675.657 | 286.16797 | 3675.657 | 242.47733 | 3675.657 | 189.05731 |  |  | 3675.657 | 98.41395
3676.14 | 286.16462 | 3676.14 | 242.47701 | 3676.14 | 189.04642 |  |  | 3676.14 | 98.41966
3676.622 | 286.16849 | 3676.622 | 242.47961 | 3676.622 | 189.03956 |  |  | 3676.622 | 98.42623
3677.104 | 286.17558 | 3677.104 | 242.48641 | 3677.104 | 189.03846 |  |  | 3677.104 | 98.43199
3677.586 | 286.18229 | 3677.586 | 242.49583 | 3677.586 | 189.04228 |  |  | 3677.586 | 98.43585
3678.068 | 286.18661 | 3678.068 | 242.50584 | 3678.068 | 189.04924 |  |  | 3678.068 | 98.4374
3678.55 | 286.18774 | 3678.55 | 242.51512 | 3678.55 | 189.05746 |  |  | 3678.55 | 98.43683
3679.032 | 286.18597 | 3679.032 | 242.52305 | 3679.032 | 189.0653 |  |  | 3679.032 | 98.43444
3679.514 | 286.18229 | 3679.514 | 242.52966 | 3679.514 | 189.07153 |  |  | 3679.514 | 98.43111
3679.997 | 286.178 | 3679.997 | 242.53544 | 3679.997 | 189.0755 |  |  | 3679.997 | 98.42795
3680.479 | 286.17403 | 3680.479 | 242.54084 | 3680.479 | 189.07719 |  |  | 3680.479 | 98.42619
3680.961 | 286.17065 | 3680.961 | 242.54626 | 3680.961 | 189.07701 |  |  | 3680.961 | 98.42678
3681.443 | 286.16747 | 3681.443 | 242.55182 | 3681.443 | 189.07536 |  |  | 3681.443 | 98.43018
3681.925 | 286.16369 | 3681.925 | 242.55743 | 3681.925 | 189.07248 |  |  | 3681.925 | 98.43625
3682.407 | 286.15857 | 3682.407 | 242.56287 | 3682.407 | 189.06834 |  |  | 3682.407 | 98.44435
3682.889 | 286.15171 | 3682.889 | 242.56774 | 3682.889 | 189.0628 |  |  | 3682.889 | 98.45343
3683.371 | 286.14332 | 3683.371 | 242.57169 | 3683.371 | 189.05583 |  |  | 3683.371 | 98.46228
3683.854 | 286.13406 | 3683.854 | 242.57422 | 3683.854 | 189.04765 |  |  | 3683.854 | 98.46978
3684.336 | 286.12481 | 3684.336 | 242.575 | 3684.336 | 189.03877 |  |  | 3684.336 | 98.47539
3684.818 | 286.11624 | 3684.818 | 242.57389 | 3684.818 | 189.02998 |  |  | 3684.818 | 98.47918
3685.3 | 286.10865 | 3685.3 | 242.57114 | 3685.3 | 189.02215 |  |  | 3685.3 | 98.48174
3685.782 | 286.10192 | 3685.782 | 242.56728 | 3685.782 | 189.01619 |  |  | 3685.782 | 98.48379
3686.264 | 286.09556 | 3686.264 | 242.56329 | 3686.264 | 189.01287 |  |  | 3686.264 | 98.48592
3686.746 | 286.08899 | 3686.746 | 242.56025 | 3686.746 | 189.01269 |  |  | 3686.746 | 98.48802
3687.228 | 286.08169 | 3687.228 | 242.55885 | 3687.228 | 189.01559 |  |  | 3687.228 | 98.48937
3687.71 | 286.07364 | 3687.71 | 242.55936 | 3687.71 | 189.0208 |  |  | 3687.71 | 98.4889
3688.193 | 286.06553 | 3688.193 | 242.56155 | 3688.193 | 189.0269 |  |  | 3688.193 | 98.48636
3688.675 | 286.05853 | 3688.675 | 242.5652 | 3688.675 | 189.03249 |  |  | 3688.675 | 98.483
3689.157 | 286.05344 | 3689.157 | 242.57012 | 3689.157 | 189.03666 |  |  | 3689.157 | 98.4811
3689.639 | 286.05003 | 3689.639 | 242.5755 | 3689.639 | 189.03925 |  |  | 3689.639 | 98.48212
3690.121 | 286.04721 | 3690.121 | 242.58006 | 3690.121 | 189.04041 |  |  | 3690.121 | 98.48598
3690.603 | 286.04412 | 3690.603 | 242.58286 | 3690.603 | 189.0406 |  |  | 3690.603 | 98.49123
3691.085 | 286.04083 | 3691.085 | 242.58398 | 3691.085 | 189.0405 |  |  | 3691.085 | 98.49662
3691.567 | 286.03804 | 3691.567 | 242.58471 | 3691.567 | 189.04084 |  |  | 3691.567 | 98.5014
3692.05 | 286.03661 | 3692.05 | 242.58644 | 3692.05 | 189.04213 |  |  | 3692.05 | 98.50529
3692.531 | 286.03683 | 3692.531 | 242.59006 | 3692.531 | 189.04446 |  |  | 3692.531 | 98.50818
3693.014 | 286.03831 | 3693.014 | 242.59544 | 3693.014 | 189.04729 |  |  | 3693.014 | 98.50988
3693.496 | 286.04016 | 3693.496 | 242.60159 | 3693.496 | 189.0497 |  |  | 3693.496 | 98.51012
3693.978 | 286.04133 | 3693.978 | 242.60709 | 3693.978 | 189.05052 |  |  | 3693.978 | 98.50872
3694.46 | 286.04096 | 3694.46 | 242.61065 | 3694.46 | 189.04876 |  |  | 3694.46 | 98.50565
3694.942 | 286.03871 | 3694.942 | 242.61153 | 3694.942 | 189.04385 |  |  | 3694.942 | 98.50138
3695.424 | 286.03485 | 3695.424 | 242.60983 | 3695.424 | 189.03598 |  |  | 3695.424 | 98.49674
3695.906 | 286.03014 | 3695.906 | 242.60638 | 3695.906 | 189.02608 |  |  | 3695.906 | 98.49295
3696.388 | 286.02554 | 3696.388 | 242.60247 | 3696.388 | 189.01565 |  |  | 3696.388 | 98.49111
3696.871 | 286.02172 | 3696.871 | 242.59937 | 3696.871 | 189.00615 |  |  | 3696.871 | 98.49185
3697.353 | 286.01877 | 3697.353 | 242.5976 | 3697.353 | 188.9986 |  |  | 3697.353 | 98.49508
3697.835 | 286.01629 | 3697.835 | 242.59729 | 3697.835 | 188.99333 |  |  | 3697.835 | 98.50016
3698.317 | 286.01369 | 3698.317 | 242.59823 | 3698.317 | 188.99022 |  |  | 3698.317 | 98.50635
3698.799 | 286.01048 | 3698.799 | 242.60043 | 3698.799 | 188.98903 |  |  | 3698.799 | 98.51304
3699.281 | 286.00645 | 3699.281 | 242.60442 | 3699.281 | 188.9896 |  |  | 3699.281 | 98.51972
3699.763 | 286.00171 | 3699.763 | 242.61089 | 3699.763 | 188.99199 |  |  | 3699.763 | 98.52604
3700.245 | 285.9965 | 3700.245 | 242.62043 | 3700.245 | 188.99611 |  |  | 3700.245 | 98.53155
3700.728 | 285.99108 | 3700.728 | 242.63288 | 3700.728 | 189.00152 |  |  | 3700.728 | 98.5358
3701.21 | 285.98557 | 3701.21 | 242.64689 | 3701.21 | 189.00719 |  |  | 3701.21 | 98.53849
3701.692 | 285.98001 | 3701.692 | 242.66053 | 3701.692 | 189.01169 |  |  | 3701.692 | 98.53987
3702.174 | 285.97447 | 3702.174 | 242.67199 | 3702.174 | 189.01377 |  |  | 3702.174 | 98.54052
3702.656 | 285.9691 | 3702.656 | 242.68024 | 3702.656 | 189.01286 |  |  | 3702.656 | 98.54118
3703.138 | 285.96424 | 3703.138 | 242.68544 | 3703.138 | 189.00917 |  |  | 3703.138 | 98.54238
3703.62 | 285.96027 | 3703.62 | 242.68828 | 3703.62 | 189.00349 |  |  | 3703.62 | 98.5444
3704.102 | 285.95752 | 3704.102 | 242.6897 | 3704.102 | 188.99681 |  |  | 3704.102 | 98.54706
3704.584 | 285.95609 | 3704.584 | 242.69038 | 3704.584 | 188.98997 |  |  | 3704.584 | 98.5499
3705.067 | 285.95583 | 3705.067 | 242.69089 | 3705.067 | 188.98355 |  |  | 3705.067 | 98.55221
3705.549 | 285.95634 | 3705.549 | 242.69142 | 3705.549 | 188.97779 |  |  | 3705.549 | 98.55323
3706.031 | 285.95713 | 3706.031 | 242.69231 | 3706.031 | 188.97266 |  |  | 3706.031 | 98.55251
3706.513 | 285.95778 | 3706.513 | 242.69395 | 3706.513 | 188.968 |  |  | 3706.513 | 98.55017
3706.995 | 285.95807 | 3706.995 | 242.69713 | 3706.995 | 188.96364 |  |  | 3706.995 | 98.54695
3707.477 | 285.95799 | 3707.477 | 242.70274 | 3707.477 | 188.95953 |  |  | 3707.477 | 98.54403
3707.959 | 285.95772 | 3707.959 | 242.7116 | 3707.959 | 188.95574 |  |  | 3707.959 | 98.54261
3708.441 | 285.95732 | 3708.441 | 242.72411 | 3708.441 | 188.95245 |  |  | 3708.441 | 98.54347
3708.924 | 285.95663 | 3708.924 | 242.73944 | 3708.924 | 188.94976 |  |  | 3708.924 | 98.54646
3709.406 | 285.95509 | 3709.406 | 242.75545 | 3709.406 | 188.94756 |  |  | 3709.406 | 98.55053
3709.888 | 285.95198 | 3709.888 | 242.76857 | 3709.888 | 188.94554 |  |  | 3709.888 | 98.55408
3710.37 | 285.94679 | 3710.37 | 242.77499 | 3710.37 | 188.94339 |  |  | 3710.37 | 98.55598
3710.852 | 285.93992 | 3710.852 | 242.77299 | 3710.852 | 188.94117 |  |  | 3710.852 | 98.55664
3711.334 | 285.93268 | 3711.334 | 242.76433 | 3711.334 | 188.93952 |  |  | 3711.334 | 98.55815
3711.816 | 285.92668 | 3711.816 | 242.75375 | 3711.816 | 188.93949 |  |  | 3711.816 | 98.56247
3712.298 | 285.92283 | 3712.298 | 242.74583 | 3712.298 | 188.94176 |  |  | 3712.298 | 98.56985
3712.781 | 285.92098 | 3712.781 | 242.74255 | 3712.781 | 188.94622 |  |  | 3712.781 | 98.57847
3713.263 | 285.92025 | 3713.263 | 242.74312 | 3713.263 | 188.95208 |  |  | 3713.263 | 98.58586
3713.745 | 285.91977 | 3713.745 | 242.74554 | 3713.745 | 188.95831 |  |  | 3713.745 | 98.59009
3714.227 | 285.91897 | 3714.227 | 242.74799 | 3714.227 | 188.96409 |  |  | 3714.227 | 98.59056
3714.709 | 285.91777 | 3714.709 | 242.74952 | 3714.709 | 188.96891 |  |  | 3714.709 | 98.58775
3715.191 | 285.91631 | 3715.191 | 242.75021 | 3715.191 | 188.97256 |  |  | 3715.191 | 98.58295
3715.673 | 285.91479 | 3715.673 | 242.75072 | 3715.673 | 188.97497 |  |  | 3715.673 | 98.57745
3716.155 | 285.9132 | 3716.155 | 242.75184 | 3716.155 | 188.97601 |  |  | 3716.155 | 98.57221
3716.637 | 285.91124 | 3716.637 | 242.75393 | 3716.637 | 188.97537 |  |  | 3716.637 | 98.56764
3717.12 | 285.90836 | 3717.12 | 242.75681 | 3717.12 | 188.97266 |  |  | 3717.12 | 98.56357
3717.602 | 285.90399 | 3717.602 | 242.75977 | 3717.602 | 188.96763 |  |  | 3717.602 | 98.55954
3718.084 | 285.89788 | 3718.084 | 242.76205 | 3718.084 | 188.96045 |  |  | 3718.084 | 98.55529
3718.566 | 285.89028 | 3718.566 | 242.76339 | 3718.566 | 188.95185 |  |  | 3718.566 | 98.55113
3719.048 | 285.88188 | 3719.048 | 242.764 | 3719.048 | 188.94292 |  |  | 3719.048 | 98.54782
3719.53 | 285.8736 | 3719.53 | 242.76452 | 3719.53 | 188.93477 |  |  | 3719.53 | 98.54628
3720.012 | 285.86613 | 3720.012 | 242.76542 | 3720.012 | 188.92808 |  |  | 3720.012 | 98.54709
3720.494 | 285.85989 | 3720.494 | 242.76654 | 3720.494 | 188.92289 |  |  | 3720.494 | 98.55008
3720.977 | 285.85483 | 3720.977 | 242.76709 | 3720.977 | 188.91871 |  |  | 3720.977 | 98.55432
3721.458 | 285.85071 | 3721.458 | 242.76591 | 3721.458 | 188.91483 |  |  | 3721.458 | 98.55842
3721.941 | 285.84718 | 3721.941 | 242.76226 | 3721.941 | 188.91088 |  |  | 3721.941 | 98.56124
3722.423 | 285.84401 | 3722.423 | 242.75641 | 3722.423 | 188.90716 |  |  | 3722.423 | 98.56234
3722.905 | 285.84095 | 3722.905 | 242.74963 | 3722.905 | 188.90443 |  |  | 3722.905 | 98.56213
3723.387 | 285.83774 | 3723.387 | 242.7435 | 3723.387 | 188.90348 |  |  | 3723.387 | 98.56127
3723.869 | 285.83385 | 3723.869 | 242.73909 | 3723.869 | 188.9044 |  |  | 3723.869 | 98.56023
3724.351 | 285.82872 | 3724.351 | 242.73636 | 3724.351 | 188.90634 |  |  | 3724.351 | 98.55874
3724.833 | 285.82196 | 3724.833 | 242.73447 | 3724.833 | 188.90755 |  |  | 3724.833 | 98.55609
3725.315 | 285.81376 | 3725.315 | 242.73231 | 3725.315 | 188.90601 |  |  | 3725.315 | 98.55153
3725.798 | 285.80518 | 3725.798 | 242.72925 | 3725.798 | 188.90035 |  |  | 3725.798 | 98.54521
3726.28 | 285.79797 | 3726.28 | 242.72601 | 3726.28 | 188.89082 |  |  | 3726.28 | 98.5382
3726.762 | 285.79375 | 3726.762 | 242.72396 | 3726.762 | 188.87933 |  |  | 3726.762 | 98.53238
3727.244 | 285.79327 | 3727.244 | 242.72426 | 3727.244 | 188.86853 |  |  | 3727.244 | 98.52907
3727.726 | 285.79602 | 3727.726 | 242.72696 | 3727.726 | 188.8605 |  |  | 3727.726 | 98.52853
3728.208 | 285.80068 | 3728.208 | 242.73074 | 3728.208 | 188.85611 |  |  | 3728.208 | 98.53
3728.69 | 285.80577 | 3728.69 | 242.73389 | 3728.69 | 188.85517 |  |  | 3728.69 | 98.53248
3729.172 | 285.81017 | 3729.172 | 242.73508 | 3729.172 | 188.85701 |  |  | 3729.172 | 98.53515
3729.655 | 285.81331 | 3729.655 | 242.73388 | 3729.655 | 188.86089 |  |  | 3729.655 | 98.53775
3730.137 | 285.81516 | 3730.137 | 242.73102 | 3730.137 | 188.86626 |  |  | 3730.137 | 98.54061
3730.619 | 285.81612 | 3730.619 | 242.7281 | 3730.619 | 188.87277 |  |  | 3730.619 | 98.5445
3731.101 | 285.81677 | 3731.101 | 242.72719 | 3731.101 | 188.88011 |  |  | 3731.101 | 98.55048
3731.583 | 285.81762 | 3731.583 | 242.72991 | 3731.583 | 188.88796 |  |  | 3731.583 | 98.55935
3732.065 | 285.81881 | 3732.065 | 242.73663 | 3732.065 | 188.89589 |  |  | 3732.065 | 98.57126
3732.547 | 285.81989 | 3732.547 | 242.7462 | 3732.547 | 188.90326 |  |  | 3732.547 | 98.58508
3733.029 | 285.81995 | 3733.029 | 242.75606 | 3733.029 | 188.90919 |  |  | 3733.029 | 98.59856
3733.511 | 285.818 | 3733.511 | 242.76303 | 3733.511 | 188.91271 |  |  | 3733.511 | 98.60885
3733.994 | 285.81323 | 3733.994 | 242.76455 | 3733.994 | 188.91273 |  |  | 3733.994 | 98.61328
3734.476 | 285.8055 | 3734.476 | 242.75943 | 3734.476 | 188.90867 |  |  | 3734.476 | 98.6105
3734.958 | 285.79555 | 3734.958 | 242.74919 | 3734.958 | 188.9011 |  |  | 3734.958 | 98.60162
3735.44 | 285.7848 | 3735.44 | 242.73828 | 3735.44 | 188.8923 |  |  | 3735.44 | 98.59057
3735.922 | 285.77471 | 3735.922 | 242.73199 | 3735.922 | 188.8853 |  |  | 3735.922 | 98.58188
3736.404 | 285.76571 | 3736.404 | 242.73315 | 3736.404 | 188.88204 |  |  | 3736.404 | 98.57777
3736.886 | 285.75734 | 3736.886 | 242.741 | 3736.886 | 188.88242 |  |  | 3736.886 | 98.57735
3737.368 | 285.74882 | 3737.368 | 242.75254 | 3737.368 | 188.88483 |  |  | 3737.368 | 98.5785
3737.851 | 285.73989 | 3737.851 | 242.76488 | 3737.851 | 188.88742 |  |  | 3737.851 | 98.57966
3738.333 | 285.73095 | 3738.333 | 242.77632 | 3738.333 | 188.88892 |  |  | 3738.333 | 98.58038
3738.815 | 285.72271 | 3738.815 | 242.78629 | 3738.815 | 188.88877 |  |  | 3738.815 | 98.58078
3739.297 | 285.71587 | 3739.297 | 242.79469 | 3739.297 | 188.88692 |  |  | 3739.297 | 98.58098
3739.779 | 285.71063 | 3739.779 | 242.80101 | 3739.779 | 188.88357 |  |  | 3739.779 | 98.58074
3740.261 | 285.70658 | 3740.261 | 242.80429 | 3740.261 | 188.87883 |  |  | 3740.261 | 98.57952
3740.743 | 285.70277 | 3740.743 | 242.80338 | 3740.743 | 188.87272 |  |  | 3740.743 | 98.57678
3741.225 | 285.69824 | 3741.225 | 242.79767 | 3741.225 | 188.86529 |  |  | 3741.225 | 98.57272
3741.708 | 285.69242 | 3741.708 | 242.78792 | 3741.708 | 188.8569 |  |  | 3741.708 | 98.56844
3742.19 | 285.68546 | 3742.19 | 242.77676 | 3742.19 | 188.8485 |  |  | 3742.19 | 98.56628
3742.672 | 285.67831 | 3742.672 | 242.76801 | 3742.672 | 188.84153 |  |  | 3742.672 | 98.56879
3743.154 | 285.67244 | 3743.154 | 242.76505 | 3743.154 | 188.83753 |  |  | 3743.154 | 98.57771
3743.636 | 285.66963 | 3743.636 | 242.76842 | 3743.636 | 188.83744 |  |  | 3743.636 | 98.59221
3744.118 | 285.6714 | 3744.118 | 242.77556 | 3744.118 | 188.84142 |  |  | 3744.118 | 98.60883
3744.6 | 285.67815 | 3744.6 | 242.78364 | 3744.6 | 188.84915 |  |  | 3744.6 | 98.6232
3745.082 | 285.68819 | 3745.082 | 242.79171 | 3745.082 | 188.85985 |  |  | 3745.082 | 98.63193
3745.564 | 285.69846 | 3745.564 | 242.79934 | 3745.564 | 188.87189 |  |  | 3745.564 | 98.63355
3746.047 | 285.70644 | 3746.047 | 242.80537 | 3746.047 | 188.88338 |  |  | 3746.047 | 98.62865
3746.529 | 285.71098 | 3746.529 | 242.80872 | 3746.529 | 188.89296 |  |  | 3746.529 | 98.61911
3747.011 | 285.71211 | 3747.011 | 242.80954 | 3747.011 | 188.90022 |  |  | 3747.011 | 98.60738
3747.493 | 285.71043 | 3747.493 | 242.8093 | 3747.493 | 188.90543 |  |  | 3747.493 | 98.59545
3747.975 | 285.70669 | 3747.975 | 242.81021 | 3747.975 | 188.90922 |  |  | 3747.975 | 98.58469
3748.457 | 285.70158 | 3748.457 | 242.81383 | 3748.457 | 188.91199 |  |  | 3748.457 | 98.57541
3748.939 | 285.69575 | 3748.939 | 242.81972 | 3748.939 | 188.91367 |  |  | 3748.939 | 98.56708
3749.421 | 285.69005 | 3749.421 | 242.82507 | 3749.421 | 188.91364 |  |  | 3749.421 | 98.55901
3749.904 | 285.68544 | 3749.904 | 242.82575 | 3749.904 | 188.91135 |  |  | 3749.904 | 98.55149
3750.385 | 285.6827 | 3750.385 | 242.81911 | 3750.385 | 188.90668 |  |  | 3750.385 | 98.54606
3750.868 | 285.68168 | 3750.868 | 242.80594 | 3750.868 | 188.90019 |  |  | 3750.868 | 98.54469
3751.35 | 285.68133 | 3751.35 | 242.79027 | 3751.35 | 188.89282 |  |  | 3751.35 | 98.5482
3751.832 | 285.68033 | 3751.832 | 242.77735 | 3751.832 | 188.88573 |  |  | 3751.832 | 98.55574
3752.314 | 285.6779 | 3752.314 | 242.77073 | 3752.314 | 188.8799 |  |  | 3752.314 | 98.56525
3752.796 | 285.67403 | 3752.796 | 242.77108 | 3752.796 | 188.87599 |  |  | 3752.796 | 98.57455
3753.278 | 285.66909 | 3753.278 | 242.77674 | 3753.278 | 188.87409 |  |  | 3753.278 | 98.5821
3753.76 | 285.66368 | 3753.76 | 242.78492 | 3753.76 | 188.874 |  |  | 3753.76 | 98.58725
3754.242 | 285.65835 | 3754.242 | 242.79299 | 3754.242 | 188.87539 |  |  | 3754.242 | 98.59028
3754.725 | 285.65358 | 3754.725 | 242.79923 | 3754.725 | 188.87803 |  |  | 3754.725 | 98.59197
3755.207 | 285.64978 | 3755.207 | 242.8028 | 3755.207 | 188.8818 |  |  | 3755.207 | 98.59314
3755.689 | 285.64714 | 3755.689 | 242.80381 | 3755.689 | 188.88663 |  |  | 3755.689 | 98.59446
3756.171 | 285.6456 | 3756.171 | 242.80294 | 3756.171 | 188.89219 |  |  | 3756.171 | 98.59613
3756.653 | 285.64477 | 3756.653 | 242.80117 | 3756.653 | 188.89792 |  |  | 3756.653 | 98.59797
3757.135 | 285.64397 | 3757.135 | 242.79934 | 3757.135 | 188.90289 |  |  | 3757.135 | 98.59932
3757.617 | 285.64246 | 3757.617 | 242.79794 | 3757.617 | 188.90605 |  |  | 3757.617 | 98.59953
3758.099 | 285.63958 | 3758.099 | 242.79704 | 3758.099 | 188.90654 |  |  | 3758.099 | 98.59808
3758.582 | 285.63495 | 3758.582 | 242.7962 | 3758.582 | 188.90385 |  |  | 3758.582 | 98.59496
3759.064 | 285.62868 | 3759.064 | 242.79482 | 3759.064 | 188.89819 |  |  | 3759.064 | 98.59078
3759.546 | 285.6213 | 3759.546 | 242.79281 | 3759.546 | 188.89044 |  |  | 3759.546 | 98.58678
3760.028 | 285.61367 | 3760.028 | 242.7907 | 3760.028 | 188.88209 |  |  | 3760.028 | 98.58435
3760.51 | 285.60656 | 3760.51 | 242.78939 | 3760.51 | 188.87467 |  |  | 3760.51 | 98.58435
3760.992 | 285.60041 | 3760.992 | 242.78949 | 3760.992 | 188.86924 |  |  | 3760.992 | 98.58685
3761.474 | 285.59525 | 3761.474 | 242.79082 | 3761.474 | 188.86619 |  |  | 3761.474 | 98.59129
3761.956 | 285.59093 | 3761.956 | 242.79275 | 3761.956 | 188.86545 |  |  | 3761.956 | 98.59689
3762.438 | 285.58734 | 3762.438 | 242.79444 | 3762.438 | 188.86678 |  |  | 3762.438 | 98.60298
3762.921 | 285.5845 | 3762.921 | 242.79536 | 3762.921 | 188.87001 |  |  | 3762.921 | 98.60897
3763.403 | 285.58245 | 3763.403 | 242.79525 | 3763.403 | 188.87491 |  |  | 3763.403 | 98.61406
3763.885 | 285.58116 | 3763.885 | 242.7939 | 3763.885 | 188.88094 |  |  | 3763.885 | 98.61722
3764.367 | 285.58045 | 3764.367 | 242.79132 | 3764.367 | 188.88706 |  |  | 3764.367 | 98.61769
3764.849 | 285.57995 | 3764.849 | 242.7878 | 3764.849 | 188.89202 |  |  | 3764.849 | 98.61555
3765.331 | 285.57924 | 3765.331 | 242.78416 | 3765.331 | 188.8948 |  |  | 3765.331 | 98.612
3765.813 | 285.57793 | 3765.813 | 242.7812 | 3765.813 | 188.89513 |  |  | 3765.813 | 98.60879
3766.295 | 285.57576 | 3766.295 | 242.77927 | 3766.295 | 188.89342 |  |  | 3766.295 | 98.6071
3766.778 | 285.57261 | 3766.778 | 242.77803 | 3766.778 | 188.89045 |  |  | 3766.778 | 98.60737
3767.26 | 285.56854 | 3767.26 | 242.77692 | 3767.26 | 188.88703 |  |  | 3767.26 | 98.60903
3767.742 | 285.56385 | 3767.742 | 242.77551 | 3767.742 | 188.8838 |  |  | 3767.742 | 98.61117
3768.224 | 285.55889 | 3768.224 | 242.77376 | 3768.224 | 188.88111 |  |  | 3768.224 | 98.61253
3768.706 | 285.55416 | 3768.706 | 242.77185 | 3768.706 | 188.87899 |  |  | 3768.706 | 98.61204
3769.188 | 285.55019 | 3769.188 | 242.77022 | 3769.188 | 188.87723 |  |  | 3769.188 | 98.60946
3769.67 | 285.54745 | 3769.67 | 242.76948 | 3769.67 | 188.87563 |  |  | 3769.67 | 98.60571
3770.152 | 285.54608 | 3770.152 | 242.77008 | 3770.152 | 188.87417 |  |  | 3770.152 | 98.60236
3770.635 | 285.5458 | 3770.635 | 242.7718 | 3770.635 | 188.87293 |  |  | 3770.635 | 98.60051
3771.117 | 285.54603 | 3771.117 | 242.77392 | 3771.117 | 188.87199 |  |  | 3771.117 | 98.60012
3771.599 | 285.5462 | 3771.599 | 242.77536 | 3771.599 | 188.87124 |  |  | 3771.599 | 98.60048
3772.081 | 285.54603 | 3772.081 | 242.7757 | 3772.081 | 188.87057 |  |  | 3772.081 | 98.60075
3772.563 | 285.54551 | 3772.563 | 242.77509 | 3772.563 | 188.86984 |  |  | 3772.563 | 98.6005
3773.045 | 285.5448 | 3773.045 | 242.77438 | 3773.045 | 188.86899 |  |  | 3773.045 | 98.59991
3773.527 | 285.54408 | 3773.527 | 242.77452 | 3773.527 | 188.86798 |  |  | 3773.527 | 98.59945
3774.009 | 285.54338 | 3774.009 | 242.77621 | 3774.009 | 188.86685 |  |  | 3774.009 | 98.59983
3774.491 | 285.54255 | 3774.491 | 242.77936 | 3774.491 | 188.86563 |  |  | 3774.491 | 98.60148
3774.974 | 285.54125 | 3774.974 | 242.78321 | 3774.974 | 188.86435 |  |  | 3774.974 | 98.60465
3775.456 | 285.53912 | 3775.456 | 242.78648 | 3775.456 | 188.86319 |  |  | 3775.456 | 98.60905
3775.938 | 285.53588 | 3775.938 | 242.78793 | 3775.938 | 188.86232 |  |  | 3775.938 | 98.61408
3776.42 | 285.53151 | 3776.42 | 242.78667 | 3776.42 | 188.86198 |  |  | 3776.42 | 98.6189
3776.902 | 285.5262 | 3776.902 | 242.7826 | 3776.902 | 188.86237 |  |  | 3776.902 | 98.6226
3777.384 | 285.52038 | 3777.384 | 242.77621 | 3777.384 | 188.86351 |  |  | 3777.384 | 98.62428
3777.866 | 285.51463 | 3777.866 | 242.76864 | 3777.866 | 188.86513 |  |  | 3777.866 | 98.62328
3778.348 | 285.50955 | 3778.348 | 242.76118 | 3778.348 | 188.86661 |  |  | 3778.348 | 98.6195
3778.831 | 285.50562 | 3778.831 | 242.7553 | 3778.831 | 188.86719 |  |  | 3778.831 | 98.61377
3779.313 | 285.50301 | 3779.313 | 242.75231 | 3779.313 | 188.8665 |  |  | 3779.313 | 98.60796
3779.795 | 285.50147 | 3779.795 | 242.75301 | 3779.795 | 188.86478 |  |  | 3779.795 | 98.60405
3780.277 | 285.50036 | 3780.277 | 242.75729 | 3780.277 | 188.86276 |  |  | 3780.277 | 98.60317
3780.759 | 285.49889 | 3780.759 | 242.76417 | 3780.759 | 188.86117 |  |  | 3780.759 | 98.60511
3781.241 | 285.49646 | 3781.241 | 242.7722 | 3781.241 | 188.86048 |  |  | 3781.241 | 98.60899
3781.723 | 285.49284 | 3781.723 | 242.78014 | 3781.723 | 188.86086 |  |  | 3781.723 | 98.61374
3782.205 | 285.48812 | 3782.205 | 242.78694 | 3782.205 | 188.86235 |  |  | 3782.205 | 98.61841
3782.688 | 285.48264 | 3782.688 | 242.79196 | 3782.688 | 188.86483 |  |  | 3782.688 | 98.62213
3783.169 | 285.47696 | 3783.169 | 242.79475 | 3783.169 | 188.86809 |  |  | 3783.169 | 98.62409
3783.652 | 285.47167 | 3783.652 | 242.79508 | 3783.652 | 188.87164 |  |  | 3783.652 | 98.62378
3784.134 | 285.46738 | 3784.134 | 242.79335 | 3784.134 | 188.87494 |  |  | 3784.134 | 98.62125
3784.616 | 285.46444 | 3784.616 | 242.79045 | 3784.616 | 188.87735 |  |  | 3784.616 | 98.61732
3785.098 | 285.46285 | 3785.098 | 242.78773 | 3785.098 | 188.87846 |  |  | 3785.098 | 98.61321
3785.58 | 285.46223 | 3785.58 | 242.78632 | 3785.58 | 188.87802 |  |  | 3785.58 | 98.60998
3786.062 | 285.46212 | 3786.062 | 242.78664 | 3786.062 | 188.87595 |  |  | 3786.062 | 98.60819
3786.544 | 285.46204 | 3786.544 | 242.78842 | 3786.544 | 188.87234 |  |  | 3786.544 | 98.60788
3787.026 | 285.46179 | 3787.026 | 242.79111 | 3787.026 | 188.86752 |  |  | 3787.026 | 98.60874
3787.509 | 285.46124 | 3787.509 | 242.79406 | 3787.509 | 188.86195 |  |  | 3787.509 | 98.61051
3787.991 | 285.46033 | 3787.991 | 242.79686 | 3787.991 | 188.85625 |  |  | 3787.991 | 98.61288
3788.473 | 285.45891 | 3788.473 | 242.79921 | 3788.473 | 188.85109 |  |  | 3788.473 | 98.61556
3788.955 | 285.45672 | 3788.955 | 242.80106 | 3788.955 | 188.84701 |  |  | 3788.955 | 98.61836
3789.437 | 285.45348 | 3789.437 | 242.80243 | 3789.437 | 188.84432 |  |  | 3789.437 | 98.6211
3789.919 | 285.44902 | 3789.919 | 242.80327 | 3789.919 | 188.84299 |  |  | 3789.919 | 98.62349
3790.401 | 285.44348 | 3790.401 | 242.80362 | 3790.401 | 188.84273 |  |  | 3790.401 | 98.6254
3790.883 | 285.43737 | 3790.883 | 242.80363 | 3790.883 | 188.84311 |  |  | 3790.883 | 98.62661
3791.365 | 285.43153 | 3791.365 | 242.80344 | 3791.365 | 188.84366 |  |  | 3791.365 | 98.6272
3791.848 | 285.4269 | 3791.848 | 242.80348 | 3791.848 | 188.84412 |  |  | 3791.848 | 98.62735
3792.33 | 285.42426 | 3792.33 | 242.80405 | 3792.33 | 188.84444 |  |  | 3792.33 | 98.62745
3792.812 | 285.42403 | 3792.812 | 242.80544 | 3792.812 | 188.8449 |  |  | 3792.812 | 98.62795
3793.294 | 285.42619 | 3793.294 | 242.80782 | 3793.294 | 188.84597 |  |  | 3793.294 | 98.6293
3793.776 | 285.43033 | 3793.776 | 242.81104 | 3793.776 | 188.84824 |  |  | 3793.776 | 98.63176
3794.258 | 285.43573 | 3794.258 | 242.81487 | 3794.258 | 188.85226 |  |  | 3794.258 | 98.63525
3794.74 | 285.44143 | 3794.74 | 242.81857 | 3794.74 | 188.85818 |  |  | 3794.74 | 98.63919
3795.222 | 285.44636 | 3795.222 | 242.82112 | 3795.222 | 188.86555 |  |  | 3795.222 | 98.64268
3795.705 | 285.44965 | 3795.705 | 242.8218 | 3795.705 | 188.87321 |  |  | 3795.705 | 98.64482
3796.187 | 285.45104 | 3796.187 | 242.82063 | 3796.187 | 188.87958 |  |  | 3796.187 | 98.64533
3796.669 | 285.45098 | 3796.669 | 242.81875 | 3796.669 | 188.88332 |  |  | 3796.669 | 98.64458
3797.151 | 285.45023 | 3797.151 | 242.81744 | 3797.151 | 188.8838 |  |  | 3797.151 | 98.64323
3797.633 | 285.44948 | 3797.633 | 242.8173 | 3797.633 | 188.88108 |  |  | 3797.633 | 98.64168
3798.115 | 285.4491 | 3798.115 | 242.81816 | 3798.115 | 188.87574 |  |  | 3798.115 | 98.64025
3798.597 | 285.44941 | 3798.597 | 242.81986 | 3798.597 | 188.86869 |  |  | 3798.597 | 98.63933
3799.079 | 285.45063 | 3799.079 | 242.82266 | 3799.079 | 188.86108 |  |  | 3799.079 | 98.63937
3799.562 | 285.45274 | 3799.562 | 242.82703 | 3799.562 | 188.85408 |  |  | 3799.562 | 98.64036
3800.044 | 285.45518 | 3800.044 | 242.83266 | 3800.044 | 188.84853 |  |  | 3800.044 | 98.64161
3800.526 | 285.45667 | 3800.526 | 242.83766 | 3800.526 | 188.84462 |  |  | 3800.526 | 98.64171
3801.008 | 285.45598 | 3801.008 | 242.83978 | 3801.008 | 188.84207 |  |  | 3801.008 | 98.64046
3801.49 | 285.45315 | 3801.49 | 242.83916 | 3801.49 | 188.84091 |  |  | 3801.49 | 98.63974
3801.972 | 285.4495 | 3801.972 | 242.83878 | 3801.972 | 188.84142 |  |  | 3801.972 | 98.64161
3802.454 | 285.44612 | 3802.454 | 242.84077 | 3802.454 | 188.84344 |  |  | 3802.454 | 98.6456
3802.936 | 285.44313 | 3802.936 | 242.8443 | 3802.936 | 188.84607 |  |  | 3802.936 | 98.6495
3803.418 | 285.44014 | 3803.418 | 242.84685 | 3803.418 | 188.84821 |  |  | 3803.418 | 98.65151
3803.901 | 285.43678 | 3803.901 | 242.84637 | 3803.901 | 188.84916 |  |  | 3803.901 | 98.65129
3804.383 | 285.43296 | 3804.383 | 242.84224 | 3804.383 | 188.84884 |  |  | 3804.383 | 98.64937
3804.865 | 285.42861 | 3804.865 | 242.83499 | 3804.865 | 188.84757 |  |  | 3804.865 | 98.64642
3805.347 | 285.42344 | 3805.347 | 242.82574 | 3805.347 | 188.84582 |  |  | 3805.347 | 98.64276
3805.829 | 285.41695 | 3805.829 | 242.81545 | 3805.829 | 188.84396 |  |  | 3805.829 | 98.63844
3806.311 | 285.40878 | 3806.311 | 242.80528 | 3806.311 | 188.84237 |  |  | 3806.311 | 98.63389
3806.793 | 285.39944 | 3806.793 | 242.79688 | 3806.793 | 188.84175 |  |  | 3806.793 | 98.63061
3807.275 | 285.39027 | 3807.275 | 242.79236 | 3807.275 | 188.84302 |  |  | 3807.275 | 98.63022
3807.758 | 285.38247 | 3807.758 | 242.79283 | 3807.758 | 188.84662 |  |  | 3807.758 | 98.63301
3808.24 | 285.3765 | 3808.24 | 242.79736 | 3808.24 | 188.85208 |  |  | 3808.24 | 98.63773
3808.722 | 285.3722 | 3808.722 | 242.80384 | 3808.722 | 188.85833 |  |  | 3808.722 | 98.64274
3809.204 | 285.36927 | 3809.204 | 242.81035 | 3809.204 | 188.86421 |  |  | 3809.204 | 98.64698
3809.686 | 285.3676 | 3809.686 | 242.81563 | 3809.686 | 188.86893 |  |  | 3809.686 | 98.65006
3810.168 | 285.36724 | 3810.168 | 242.81931 | 3810.168 | 188.87209 |  |  | 3810.168 | 98.65206
3810.65 | 285.36821 | 3810.65 | 242.82138 | 3810.65 | 188.87365 |  |  | 3810.65 | 98.65313
3811.132 | 285.37038 | 3811.132 | 242.82188 | 3811.132 | 188.87392 |  |  | 3811.132 | 98.65348
3811.615 | 285.37334 | 3811.615 | 242.82069 | 3811.615 | 188.87328 |  |  | 3811.615 | 98.6532
3812.096 | 285.37653 | 3812.096 | 242.81755 | 3812.096 | 188.87226 |  |  | 3812.096 | 98.65243
3812.579 | 285.37941 | 3812.579 | 242.81237 | 3812.579 | 188.87135 |  |  | 3812.579 | 98.65137
3813.061 | 285.38158 | 3813.061 | 242.80552 | 3813.061 | 188.87109 |  |  | 3813.061 | 98.65031
3813.543 | 285.38283 | 3813.543 | 242.79813 | 3813.543 | 188.87201 |  |  | 3813.543 | 98.64958
3814.025 | 285.38301 | 3814.025 | 242.79171 | 3814.025 | 188.8744 |  |  | 3814.025 | 98.64928
3814.507 | 285.38188 | 3814.507 | 242.78788 | 3814.507 | 188.87805 |  |  | 3814.507 | 98.64917
3814.989 | 285.37932 | 3814.989 | 242.78768 | 3814.989 | 188.88204 |  |  | 3814.989 | 98.64903
3815.471 | 285.37575 | 3815.471 | 242.79147 | 3815.471 | 188.8852 |  |  | 3815.471 | 98.64933
3815.953 | 285.37233 | 3815.953 | 242.79942 | 3815.953 | 188.88714 |  |  | 3815.953 | 98.65122
3816.436 | 285.37018 | 3816.436 | 242.81092 | 3816.436 | 188.88842 |  |  | 3816.436 | 98.65514
3816.918 | 285.36957 | 3816.918 | 242.82406 | 3816.918 | 188.88984 |  |  | 3816.918 | 98.65976
3817.4 | 285.36987 | 3817.4 | 242.8361 | 3817.4 | 188.89175 |  |  | 3817.4 | 98.66304
3817.882 | 285.37044 | 3817.882 | 242.84473 | 3817.882 | 188.89414 |  |  | 3817.882 | 98.66353
3818.364 | 285.37108 | 3818.364 | 242.84891 | 3818.364 | 188.89718 |  |  | 3818.364 | 98.66084
3818.846 | 285.37206 | 3818.846 | 242.84897 | 3818.846 | 188.90132 |  |  | 3818.846 | 98.65522
3819.328 | 285.37388 | 3819.328 | 242.84558 | 3819.328 | 188.90689 |  |  | 3819.328 | 98.64701
3819.81 | 285.37671 | 3819.81 | 242.83901 | 3819.81 | 188.91333 |  |  | 3819.81 | 98.63663
3820.292 | 285.38022 | 3820.292 | 242.82915 | 3820.292 | 188.91865 |  |  | 3820.292 | 98.62566
3820.775 | 285.38385 | 3820.775 | 242.81746 | 3820.775 | 188.92048 |  |  | 3820.775 | 98.61791
3821.257 | 285.38726 | 3821.257 | 242.8084 | 3821.257 | 188.91839 |  |  | 3821.257 | 98.61751
3821.739 | 285.39021 | 3821.739 | 242.80624 | 3821.739 | 188.9143 |  |  | 3821.739 | 98.6249
3822.221 | 285.39226 | 3822.221 | 242.81138 | 3822.221 | 188.91048 |  |  | 3822.221 | 98.6364
3822.703 | 285.39296 | 3822.703 | 242.82087 | 3822.703 | 188.90797 |  |  | 3822.703 | 98.6479
3823.185 | 285.39213 | 3823.185 | 242.83111 | 3823.185 | 188.9067 |  |  | 3823.185 | 98.65738
3823.667 | 285.38986 | 3823.667 | 242.8397 | 3823.667 | 188.90618 |  |  | 3823.667 | 98.66465
3824.149 | 285.38641 | 3824.149 | 242.8456 | 3824.149 | 188.90593 |  |  | 3824.149 | 98.67026
3824.632 | 285.38202 | 3824.632 | 242.84873 | 3824.632 | 188.90543 |  |  | 3824.632 | 98.67467
3825.114 | 285.37687 | 3825.114 | 242.84937 | 3825.114 | 188.90414 |  |  | 3825.114 | 98.67786
3825.596 | 285.37111 | 3825.596 | 242.84795 | 3825.596 | 188.90149 |  |  | 3825.596 | 98.67947
3826.078 | 285.36502 | 3826.078 | 242.84505 | 3826.078 | 188.89731 |  |  | 3826.078 | 98.67936
3826.56 | 285.35904 | 3826.56 | 242.84158 | 3826.56 | 188.89211 |  |  | 3826.56 | 98.67798
3827.042 | 285.35359 | 3827.042 | 242.83869 | 3827.042 | 188.88705 |  |  | 3827.042 | 98.67635
3827.524 | 285.34891 | 3827.524 | 242.83702 | 3827.524 | 188.88347 |  |  | 3827.524 | 98.67543
3828.006 | 285.34489 | 3828.006 | 242.83675 | 3828.006 | 188.88224 |  |  | 3828.006 | 98.67576
3828.489 | 285.34128 | 3828.489 | 242.83753 | 3828.489 | 188.88361 |  |  | 3828.489 | 98.67732
3828.971 | 285.3377 | 3828.971 | 242.83875 | 3828.971 | 188.88726 |  |  | 3828.971 | 98.67976
3829.453 | 285.33391 | 3829.453 | 242.8399 | 3829.453 | 188.8924 |  |  | 3829.453 | 98.68238
3829.935 | 285.32983 | 3829.935 | 242.84053 | 3829.935 | 188.89785 |  |  | 3829.935 | 98.68447
3830.417 | 285.32563 | 3830.417 | 242.84028 | 3830.417 | 188.9023 |  |  | 3830.417 | 98.68538
3830.899 | 285.3218 | 3830.899 | 242.83894 | 3830.899 | 188.90455 |  |  | 3830.899 | 98.68501
3831.381 | 285.31909 | 3831.381 | 242.83662 | 3831.381 | 188.90404 |  |  | 3831.381 | 98.68392
3831.863 | 285.31826 | 3831.863 | 242.83389 | 3831.863 | 188.90107 |  |  | 3831.863 | 98.68304
3832.345 | 285.31965 | 3832.345 | 242.83125 | 3832.345 | 188.89658 |  |  | 3832.345 | 98.68311
3832.828 | 285.323 | 3832.828 | 242.82905 | 3832.828 | 188.89162 |  |  | 3832.828 | 98.68424
3833.31 | 285.32753 | 3833.31 | 242.82734 | 3833.31 | 188.88699 |  |  | 3833.31 | 98.68581
3833.792 | 285.33212 | 3833.792 | 242.8261 | 3833.792 | 188.88307 |  |  | 3833.792 | 98.68693
3834.274 | 285.33564 | 3834.274 | 242.82553 | 3834.274 | 188.87997 |  |  | 3834.274 | 98.68678
3834.756 | 285.33713 | 3834.756 | 242.82621 | 3834.756 | 188.87779 |  |  | 3834.756 | 98.68504
3835.238 | 285.336 | 3835.238 | 242.82904 | 3835.238 | 188.87682 |  |  | 3835.238 | 98.68196
3835.72 | 285.33221 | 3835.72 | 242.83492 | 3835.72 | 188.8776 |  |  | 3835.72 | 98.67835
3836.202 | 285.32627 | 3836.202 | 242.84404 | 3836.202 | 188.88072 |  |  | 3836.202 | 98.67518
3836.685 | 285.31927 | 3836.685 | 242.85564 | 3836.685 | 188.88653 |  |  | 3836.685 | 98.6732
3837.167 | 285.31251 | 3837.167 | 242.86762 | 3837.167 | 188.89473 |  |  | 3837.167 | 98.67264
3837.649 | 285.30733 | 3837.649 | 242.87731 | 3837.649 | 188.90425 |  |  | 3837.649 | 98.67305
3838.131 | 285.30466 | 3838.131 | 242.88258 | 3838.131 | 188.9136 |  |  | 3838.131 | 98.67371
3838.613 | 285.30476 | 3838.613 | 242.88288 | 3838.613 | 188.92139 |  |  | 3838.613 | 98.67399
3839.095 | 285.30715 | 3839.095 | 242.87956 | 3839.095 | 188.92694 |  |  | 3839.095 | 98.6735
3839.577 | 285.31081 | 3839.577 | 242.87447 | 3839.577 | 188.93037 |  |  | 3839.577 | 98.672
3840.059 | 285.31472 | 3840.059 | 242.86892 | 3840.059 | 188.9323 |  |  | 3840.059 | 98.6694
3840.542 | 285.31812 | 3840.542 | 242.8633 | 3840.542 | 188.93341 |  |  | 3840.542 | 98.66578
3841.023 | 285.32064 | 3841.023 | 242.85734 | 3841.023 | 188.9343 |  |  | 3841.023 | 98.66157
3841.506 | 285.32229 | 3841.506 | 242.85073 | 3841.506 | 188.9353 |  |  | 3841.506 | 98.65743
3841.988 | 285.32312 | 3841.988 | 242.84354 | 3841.988 | 188.93645 |  |  | 3841.988 | 98.65417
3842.47 | 285.32323 | 3842.47 | 242.8362 | 3842.47 | 188.93761 |  |  | 3842.47 | 98.65253
3842.952 | 285.32269 | 3842.952 | 242.82953 | 3842.952 | 188.93851 |  |  | 3842.952 | 98.65295
3843.434 | 285.32156 | 3843.434 | 242.82458 | 3843.434 | 188.93894 |  |  | 3843.434 | 98.65553
3843.916 | 285.31996 | 3843.916 | 242.82208 | 3843.916 | 188.93887 |  |  | 3843.916 | 98.65977
3844.398 | 285.31805 | 3844.398 | 242.82224 | 3844.398 | 188.93851 |  |  | 3844.398 | 98.66472
3844.88 | 285.316 | 3844.88 | 242.82456 | 3844.88 | 188.93818 |  |  | 3844.88 | 98.6694
3845.363 | 285.3139 | 3845.363 | 242.82813 | 3845.363 | 188.93817 |  |  | 3845.363 | 98.67303
3845.845 | 285.31183 | 3845.845 | 242.83201 | 3845.845 | 188.93875 |  |  | 3845.845 | 98.67525
3846.327 | 285.30982 | 3846.327 | 242.83533 | 3846.327 | 188.94003 |  |  | 3846.327 | 98.6763
3846.809 | 285.30797 | 3846.809 | 242.83763 | 3846.809 | 188.94202 |  |  | 3846.809 | 98.67659
3847.291 | 285.30635 | 3847.291 | 242.83864 | 3847.291 | 188.94463 |  |  | 3847.291 | 98.67675
3847.773 | 285.30502 | 3847.773 | 242.8381 | 3847.773 | 188.94764 |  |  | 3847.773 | 98.67726
3848.255 | 285.30399 | 3848.255 | 242.83567 | 3848.255 | 188.95069 |  |  | 3848.255 | 98.6785
3848.737 | 285.3032 | 3848.737 | 242.83086 | 3848.737 | 188.95334 |  |  | 3848.737 | 98.68058
3849.219 | 285.30246 | 3849.219 | 242.82313 | 3849.219 | 188.95527 |  |  | 3849.219 | 98.68356
3849.702 | 285.30165 | 3849.702 | 242.81223 | 3849.702 | 188.95639 |  |  | 3849.702 | 98.68747
3850.184 | 285.30072 | 3850.184 | 242.79858 | 3850.184 | 188.95707 |  |  | 3850.184 | 98.6925
3850.666 | 285.29992 | 3850.666 | 242.78368 | 3850.666 | 188.95813 |  |  | 3850.666 | 98.6987
3851.148 | 285.29964 | 3851.148 | 242.76981 | 3851.148 | 188.96046 |  |  | 3851.148 | 98.70545
3851.63 | 285.30025 | 3851.63 | 242.759 | 3851.63 | 188.96413 |  |  | 3851.63 | 98.71003
3852.112 | 285.30169 | 3852.112 | 242.75165 | 3852.112 | 188.96702 |  |  | 3852.112 | 98.70743
3852.594 | 285.3037 | 3852.594 | 242.74584 | 3852.594 | 188.96491 |  |  | 3852.594 | 98.69356
3853.076 | 285.30655 | 3853.076 | 242.74168 | 3853.076 | 188.95543 |  |  | 3853.076 | 98.67259
3853.559 | 285.31092 | 3853.559 | 242.7443 | 3853.559 | 188.94236 |  |  | 3853.559 | 98.65654
3854.041 | 285.3163 | 3854.041 | 242.75847 | 3854.041 | 188.93251 |  |  | 3854.041 | 98.65311
3854.523 | 285.32058 | 3854.523 | 242.78255 | 3854.523 | 188.92926 |  |  | 3854.523 | 98.65977
3855.005 | 285.32167 | 3855.005 | 242.81061 | 3855.005 | 188.93156 |  |  | 3855.005 | 98.67011
3855.487 | 285.3187 | 3855.487 | 242.83656 | 3855.487 | 188.93668 |  |  | 3855.487 | 98.6795
3855.969 | 285.31194 | 3855.969 | 242.85645 | 3855.969 | 188.94228 |  |  | 3855.969 | 98.68585
3856.451 | 285.30259 | 3856.451 | 242.8687 | 3856.451 | 188.94699 |  |  | 3856.451 | 98.68888
3856.933 | 285.2923 | 3856.933 | 242.87343 | 3856.933 | 188.95045 |  |  | 3856.933 | 98.68929
3857.416 | 285.28275 | 3857.416 | 242.87217 | 3857.416 | 188.95299 |  |  | 3857.416 | 98.68812
3857.898 | 285.2753 | 3857.898 | 242.8669 | 3857.898 | 188.95531 |  |  | 3857.898 | 98.68655
3858.38 | 285.27074 | 3858.38 | 242.85959 | 3858.38 | 188.95818 |  |  | 3858.38 | 98.6854
3858.862 | 285.26925 | 3858.862 | 242.85191 | 3858.862 | 188.96225 |  |  | 3858.862 | 98.68522
3859.344 | 285.27062 | 3859.344 | 242.84501 | 3859.344 | 188.96781 |  |  | 3859.344 | 98.6861
3859.826 | 285.27438 | 3859.826 | 242.83967 | 3859.826 | 188.97478 |  |  | 3859.826 | 98.68786
3860.308 | 285.27988 | 3860.308 | 242.83635 | 3860.308 | 188.98265 |  |  | 3860.308 | 98.69013
3860.79 | 285.28645 | 3860.79 | 242.83517 | 3860.79 | 188.99056 |  |  | 3860.79 | 98.69242
3861.272 | 285.29329 | 3861.272 | 242.83585 | 3861.272 | 188.99743 |  |  | 3861.272 | 98.69433
3861.755 | 285.29967 | 3861.755 | 242.83781 | 3861.755 | 189.0023 |  |  | 3861.755 | 98.69565
3862.237 | 285.30494 | 3862.237 | 242.84002 | 3862.237 | 189.00463 |  |  | 3862.237 | 98.69622
3862.719 | 285.30847 | 3862.719 | 242.84124 | 3862.719 | 189.00435 |  |  | 3862.719 | 98.69587
3863.201 | 285.3099 | 3863.201 | 242.84006 | 3863.201 | 189.00181 |  |  | 3863.201 | 98.69422
3863.683 | 285.30916 | 3863.683 | 242.83559 | 3863.683 | 188.99768 |  |  | 3863.683 | 98.69109
3864.165 | 285.30679 | 3864.165 | 242.8282 | 3864.165 | 188.99297 |  |  | 3864.165 | 98.68696
3864.647 | 285.30375 | 3864.647 | 242.81981 | 3864.647 | 188.98886 |  |  | 3864.647 | 98.683
3865.129 | 285.30105 | 3865.129 | 242.81295 | 3865.129 | 188.98635 |  |  | 3865.129 | 98.68027
3865.612 | 285.2991 | 3865.612 | 242.80899 | 3865.612 | 188.98586 |  |  | 3865.612 | 98.6791
3866.094 | 285.29761 | 3866.094 | 242.80762 | 3866.094 | 188.98713 |  |  | 3866.094 | 98.67899
3866.576 | 285.29593 | 3866.576 | 242.80758 | 3866.576 | 188.98968 |  |  | 3866.576 | 98.67919
3867.058 | 285.29338 | 3867.058 | 242.80766 | 3867.058 | 188.99315 |  |  | 3867.058 | 98.67928
3867.54 | 285.28944 | 3867.54 | 242.80759 | 3867.54 | 188.99744 |  |  | 3867.54 | 98.67892
3868.022 | 285.28361 | 3868.022 | 242.80759 | 3868.022 | 189.00228 |  |  | 3868.022 | 98.67758
3868.504 | 285.27544 | 3868.504 | 242.80764 | 3868.504 | 189.00678 |  |  | 3868.504 | 98.67417
3868.986 | 285.26509 | 3868.986 | 242.8073 | 3868.986 | 189.00918 |  |  | 3868.986 | 98.66812
3869.469 | 285.25416 | 3869.469 | 242.80662 | 3869.469 | 189.00816 |  |  | 3869.469 | 98.6611
3869.95 | 285.24537 | 3869.95 | 242.80753 | 3869.95 | 189.00439 |  |  | 3869.95 | 98.65677
3870.433 | 285.24052 | 3870.433 | 242.81229 | 3870.433 | 189.00033 |  |  | 3870.433 | 98.65751
3870.915 | 285.23928 | 3870.915 | 242.82082 | 3870.915 | 188.99812 |  |  | 3870.915 | 98.66217
3871.397 | 285.23993 | 3871.397 | 242.83083 | 3871.397 | 188.99837 |  |  | 3871.397 | 98.66787
3871.879 | 285.2409 | 3871.879 | 242.83958 | 3871.879 | 189.00049 |  |  | 3871.879 | 98.67222
3872.361 | 285.24138 | 3872.361 | 242.84511 | 3872.361 | 189.00351 |  |  | 3872.361 | 98.67397
3872.843 | 285.24125 | 3872.843 | 242.84647 | 3872.843 | 189.00635 |  |  | 3872.843 | 98.6729
3873.325 | 285.24087 | 3873.325 | 242.84391 | 3873.325 | 189.00807 |  |  | 3873.325 | 98.66963
3873.807 | 285.24076 | 3873.807 | 242.83877 | 3873.807 | 189.00818 |  |  | 3873.807 | 98.66561
3874.29 | 285.24135 | 3874.29 | 242.83333 | 3874.29 | 189.00698 |  |  | 3874.29 | 98.66277
3874.772 | 285.2426 | 3874.772 | 242.82957 | 3874.772 | 189.00539 |  |  | 3874.772 | 98.66216
3875.254 | 285.24404 | 3875.254 | 242.82823 | 3875.254 | 189.00433 |  |  | 3875.254 | 98.66369
3875.736 | 285.24515 | 3875.736 | 242.82848 | 3875.736 | 189.00433 |  |  | 3875.736 | 98.66638
3876.218 | 285.24569 | 3876.218 | 242.82902 | 3876.218 | 189.00541 |  |  | 3876.218 | 98.6694
3876.7 | 285.2459 | 3876.7 | 242.82883 | 3876.7 | 189.00749 |  |  | 3876.7 | 98.67245
3877.182 | 285.24637 | 3877.182 | 242.8276 | 3877.182 | 189.01048 |  |  | 3877.182 | 98.67565
3877.664 | 285.24792 | 3877.664 | 242.82571 | 3877.664 | 189.01439 |  |  | 3877.664 | 98.67912
3878.146 | 285.25126 | 3878.146 | 242.82378 | 3878.146 | 189.01914 |  |  | 3878.146 | 98.68267
3878.629 | 285.25668 | 3878.629 | 242.8222 | 3878.629 | 189.02433 |  |  | 3878.629 | 98.68539
3879.111 | 285.26385 | 3879.111 | 242.82081 | 3879.111 | 189.0292 |  |  | 3879.111 | 98.68608
3879.593 | 285.27177 | 3879.593 | 242.81926 | 3879.593 | 189.03277 |  |  | 3879.593 | 98.684
3880.075 | 285.2791 | 3880.075 | 242.8177 | 3880.075 | 189.0345 |  |  | 3880.075 | 98.67987
3880.557 | 285.28478 | 3880.557 | 242.81709 | 3880.557 | 189.03473 |  |  | 3880.557 | 98.67577
3881.039 | 285.2884 | 3881.039 | 242.81837 | 3881.039 | 189.03441 |  |  | 3881.039 | 98.6738
3881.521 | 285.29007 | 3881.521 | 242.82156 | 3881.521 | 189.03442 |  |  | 3881.521 | 98.67462
3882.003 | 285.29007 | 3882.003 | 242.82536 | 3882.003 | 189.03502 |  |  | 3882.003 | 98.67759
3882.486 | 285.2887 | 3882.486 | 242.82803 | 3882.486 | 189.03609 |  |  | 3882.486 | 98.68147
3882.968 | 285.28613 | 3882.968 | 242.82828 | 3882.968 | 189.03725 |  |  | 3882.968 | 98.68512
3883.45 | 285.28241 | 3883.45 | 242.82555 | 3883.45 | 189.03818 |  |  | 3883.45 | 98.68758
3883.932 | 285.27746 | 3883.932 | 242.81992 | 3883.932 | 189.03842 |  |  | 3883.932 | 98.68801
3884.414 | 285.2712 | 3884.414 | 242.81216 | 3884.414 | 189.03748 |  |  | 3884.414 | 98.68583
3884.896 | 285.26402 | 3884.896 | 242.8037 | 3884.896 | 189.03504 |  |  | 3884.896 | 98.68144
3885.378 | 285.25698 | 3885.378 | 242.79707 | 3885.378 | 189.0316 |  |  | 3885.378 | 98.67669
3885.86 | 285.25146 | 3885.86 | 242.79478 | 3885.86 | 189.0286 |  |  | 3885.86 | 98.6738
3886.343 | 285.2482 | 3886.343 | 242.79757 | 3886.343 | 189.02754 |  |  | 3886.343 | 98.67356
3886.825 | 285.24691 | 3886.825 | 242.80379 | 3886.825 | 189.02895 |  |  | 3886.825 | 98.67487
3887.307 | 285.24673 | 3887.307 | 242.81059 | 3887.307 | 189.03246 |  |  | 3887.307 | 98.67611
3887.789 | 285.24707 | 3887.789 | 242.81568 | 3887.789 | 189.03738 |  |  | 3887.789 | 98.6763
3888.271 | 285.24782 | 3888.271 | 242.81834 | 3888.271 | 189.04324 |  |  | 3888.271 | 98.67545
3888.753 | 285.24925 | 3888.753 | 242.81911 | 3888.753 | 189.04985 |  |  | 3888.753 | 98.67414
3889.235 | 285.25186 | 3889.235 | 242.8194 | 3889.235 | 189.05711 |  |  | 3889.235 | 98.67294
3889.717 | 285.25591 | 3889.717 | 242.82028 | 3889.717 | 189.06464 |  |  | 3889.717 | 98.67214
3890.199 | 285.26112 | 3890.199 | 242.82185 | 3890.199 | 189.07151 |  |  | 3890.199 | 98.6715
3890.682 | 285.26656 | 3890.682 | 242.82291 | 3890.682 | 189.07649 |  |  | 3890.682 | 98.67065
3891.164 | 285.27092 | 3891.164 | 242.82188 | 3891.164 | 189.07872 |  |  | 3891.164 | 98.66953
3891.646 | 285.27313 | 3891.646 | 242.81808 | 3891.646 | 189.07823 |  |  | 3891.646 | 98.66844
3892.128 | 285.27271 | 3892.128 | 242.81213 | 3892.128 | 189.07598 |  |  | 3892.128 | 98.66781
3892.61 | 285.26992 | 3892.61 | 242.80556 | 3892.61 | 189.07307 |  |  | 3892.61 | 98.66783
3893.092 | 285.26546 | 3893.092 | 242.79975 | 3893.092 | 189.07033 |  |  | 3893.092 | 98.66828
3893.574 | 285.26016 | 3893.574 | 242.79561 | 3893.574 | 189.06813 |  |  | 3893.574 | 98.66885
3894.056 | 285.25484 | 3894.056 | 242.79327 | 3894.056 | 189.06657 |  |  | 3894.056 | 98.66928
3894.539 | 285.25013 | 3894.539 | 242.79247 | 3894.539 | 189.0657 |  |  | 3894.539 | 98.66925
3895.021 | 285.24646 | 3895.021 | 242.79272 | 3895.021 | 189.06564 |  |  | 3895.021 | 98.66862
3895.503 | 285.24414 | 3895.503 | 242.7935 | 3895.503 | 189.06659 |  |  | 3895.503 | 98.66736
3895.985 | 285.24323 | 3895.985 | 242.79435 | 3895.985 | 189.06875 |  |  | 3895.985 | 98.66562
3896.467 | 285.24372 | 3896.467 | 242.79508 | 3896.467 | 189.07221 |  |  | 3896.467 | 98.6637
3896.949 | 285.24539 | 3896.949 | 242.79559 | 3896.949 | 189.07681 |  |  | 3896.949 | 98.6619
3897.431 | 285.24781 | 3897.431 | 242.79598 | 3897.431 | 189.08187 |  |  | 3897.431 | 98.66056
3897.913 | 285.25046 | 3897.913 | 242.79629 | 3897.913 | 189.08641 |  |  | 3897.913 | 98.65967
3898.396 | 285.25277 | 3898.396 | 242.79665 | 3898.396 | 189.08915 |  |  | 3898.396 | 98.6591
3898.877 | 285.25433 | 3898.877 | 242.79738 | 3898.877 | 189.0892 |  |  | 3898.877 | 98.65862
3899.36 | 285.25505 | 3899.36 | 242.79896 | 3899.36 | 189.08645 |  |  | 3899.36 | 98.65826
3899.842 | 285.25517 | 3899.842 | 242.80206 | 3899.842 | 189.08195 |  |  | 3899.842 | 98.65829
3900.324 | 285.2551 | 3900.324 | 242.80708 | 3900.324 | 189.07739 |  |  | 3900.324 | 98.65936
3900.806 | 285.25521 | 3900.806 | 242.81381 | 3900.806 | 189.07454 |  |  | 3900.806 | 98.66204
3901.288 | 285.25565 | 3901.288 | 242.82142 | 3901.288 | 189.07467 |  |  | 3901.288 | 98.66662
3901.77 | 285.25634 | 3901.77 | 242.82844 | 3901.77 | 189.07816 |  |  | 3901.77 | 98.67286
3902.252 | 285.25702 | 3902.252 | 242.83302 | 3902.252 | 189.08458 |  |  | 3902.252 | 98.67985
3902.734 | 285.25729 | 3902.734 | 242.83371 | 3902.734 | 189.09277 |  |  | 3902.734 | 98.68616
3903.217 | 285.25674 | 3903.217 | 242.82983 | 3903.217 | 189.1012 |  |  | 3903.217 | 98.69029
3903.699 | 285.25514 | 3903.699 | 242.82231 | 3903.699 | 189.1085 |  |  | 3903.699 | 98.69137
3904.181 | 285.2525 | 3904.181 | 242.81339 | 3904.181 | 189.11391 |  |  | 3904.181 | 98.6896
3904.663 | 285.24905 | 3904.663 | 242.8056 | 3904.663 | 189.11747 |  |  | 3904.663 | 98.6859
3905.145 | 285.24503 | 3905.145 | 242.80041 | 3905.145 | 189.11969 |  |  | 3905.145 | 98.68144
3905.627 | 285.24075 | 3905.627 | 242.79771 | 3905.627 | 189.12114 |  |  | 3905.627 | 98.67691
3906.109 | 285.23652 | 3906.109 | 242.79641 | 3906.109 | 189.12217 |  |  | 3906.109 | 98.67262
3906.591 | 285.23273 | 3906.591 | 242.79541 | 3906.591 | 189.12292 |  |  | 3906.591 | 98.66862
3907.073 | 285.22983 | 3907.073 | 242.79408 | 3907.073 | 189.12349 |  |  | 3907.073 | 98.66492
3907.556 | 285.22821 | 3907.556 | 242.79243 | 3907.556 | 189.12387 |  |  | 3907.556 | 98.66156
3908.038 | 285.22807 | 3908.038 | 242.79092 | 3908.038 | 189.12411 |  |  | 3908.038 | 98.6586
3908.52 | 285.22932 | 3908.52 | 242.79008 | 3908.52 | 189.12418 |  |  | 3908.52 | 98.65608
3909.002 | 285.23153 | 3909.002 | 242.79023 | 3909.002 | 189.12405 |  |  | 3909.002 | 98.654
3909.484 | 285.23407 | 3909.484 | 242.79114 | 3909.484 | 189.12362 |  |  | 3909.484 | 98.65232
3909.966 | 285.23632 | 3909.966 | 242.79232 | 3909.966 | 189.12289 |  |  | 3909.966 | 98.65119
3910.448 | 285.23782 | 3910.448 | 242.79323 | 3910.448 | 189.12194 |  |  | 3910.448 | 98.65075
3910.93 | 285.23841 | 3910.93 | 242.79339 | 3910.93 | 189.12101 |  |  | 3910.93 | 98.65133
3911.413 | 285.23829 | 3911.413 | 242.79289 | 3911.413 | 189.12045 |  |  | 3911.413 | 98.6532
3911.895 | 285.23786 | 3911.895 | 242.79202 | 3911.895 | 189.12068 |  |  | 3911.895 | 98.65649
3912.377 | 285.23755 | 3912.377 | 242.79128 | 3912.377 | 189.12196 |  |  | 3912.377 | 98.66099
3912.859 | 285.23763 | 3912.859 | 242.79102 | 3912.859 | 189.12445 |  |  | 3912.859 | 98.66619
3913.341 | 285.23818 | 3913.341 | 242.79127 | 3913.341 | 189.12808 |  |  | 3913.341 | 98.67137
3913.823 | 285.23916 | 3913.823 | 242.79189 | 3913.823 | 189.13267 |  |  | 3913.823 | 98.67574
3914.305 | 285.2405 | 3914.305 | 242.79266 | 3914.305 | 189.13797 |  |  | 3914.305 | 98.67863
3914.787 | 285.24215 | 3914.787 | 242.7934 | 3914.787 | 189.1437 |  |  | 3914.787 | 98.67959
3915.27 | 285.24407 | 3915.27 | 242.79413 | 3915.27 | 189.14945 |  |  | 3915.27 | 98.67853
3915.752 | 285.2462 | 3915.752 | 242.79514 | 3915.752 | 189.15477 |  |  | 3915.752 | 98.67584
3916.234 | 285.2483 | 3916.234 | 242.79671 | 3916.234 | 189.15918 |  |  | 3916.234 | 98.67232
3916.716 | 285.24996 | 3916.716 | 242.79913 | 3916.716 | 189.16237 |  |  | 3916.716 | 98.66885
3917.198 | 285.25066 | 3917.198 | 242.80215 | 3917.198 | 189.16425 |  |  | 3917.198 | 98.66609
3917.68 | 285.24993 | 3917.68 | 242.80528 | 3917.68 | 189.16498 |  |  | 3917.68 | 98.66414
3918.162 | 285.24762 | 3918.162 | 242.80773 | 3918.162 | 189.16491 |  |  | 3918.162 | 98.66263
3918.644 | 285.24415 | 3918.644 | 242.80893 | 3918.644 | 189.16455 |  |  | 3918.644 | 98.66113
3919.126 | 285.24035 | 3919.126 | 242.80881 | 3919.126 | 189.16436 |  |  | 3919.126 | 98.6595
3919.609 | 285.23734 | 3919.609 | 242.80784 | 3919.609 | 189.1648 |  |  | 3919.609 | 98.65791
3920.091 | 285.2361 | 3920.091 | 242.80676 | 3920.091 | 189.16612 |  |  | 3920.091 | 98.6567
3920.573 | 285.23718 | 3920.573 | 242.80623 | 3920.573 | 189.16827 |  |  | 3920.573 | 98.65622
3921.055 | 285.24049 | 3921.055 | 242.80646 | 3921.055 | 189.17094 |  |  | 3921.055 | 98.65652
3921.537 | 285.24538 | 3921.537 | 242.80708 | 3921.537 | 189.17358 |  |  | 3921.537 | 98.65743
3922.019 | 285.25087 | 3922.019 | 242.80743 | 3922.019 | 189.17555 |  |  | 3922.019 | 98.65864
3922.501 | 285.25593 | 3922.501 | 242.8067 | 3922.501 | 189.17623 |  |  | 3922.501 | 98.65973
3922.983 | 285.25969 | 3922.983 | 242.80435 | 3922.983 | 189.17514 |  |  | 3922.983 | 98.66031
3923.466 | 285.26167 | 3923.466 | 242.80007 | 3923.466 | 189.17221 |  |  | 3923.466 | 98.66028
3923.948 | 285.26196 | 3923.948 | 242.79437 | 3923.948 | 189.16782 |  |  | 3923.948 | 98.65983
3924.43 | 285.26119 | 3924.43 | 242.78828 | 3924.43 | 189.16297 |  |  | 3924.43 | 98.65941
3924.912 | 285.26031 | 3924.912 | 242.78294 | 3924.912 | 189.15895 |  |  | 3924.912 | 98.65945
3925.394 | 285.26007 | 3925.394 | 242.77928 | 3925.394 | 189.15682 |  |  | 3925.394 | 98.66023
3925.876 | 285.26082 | 3925.876 | 242.77737 | 3925.876 | 189.15711 |  |  | 3925.876 | 98.66156
3926.358 | 285.26244 | 3926.358 | 242.77683 | 3926.358 | 189.15978 |  |  | 3926.358 | 98.6631
3926.84 | 285.26458 | 3926.84 | 242.77717 | 3926.84 | 189.16439 |  |  | 3926.84 | 98.66467
3927.323 | 285.26693 | 3927.323 | 242.77807 | 3927.323 | 189.17041 |  |  | 3927.323 | 98.66622
3927.804 | 285.26917 | 3927.804 | 242.77953 | 3927.804 | 189.1773 |  |  | 3927.804 | 98.66778
3928.287 | 285.27111 | 3928.287 | 242.78168 | 3928.287 | 189.1846 |  |  | 3928.287 | 98.66937
3928.769 | 285.27261 | 3928.769 | 242.78452 | 3928.769 | 189.19195 |  |  | 3928.769 | 98.6708
3929.251 | 285.27355 | 3929.251 | 242.78777 | 3929.251 | 189.1991 |  |  | 3929.251 | 98.67183
3929.733 | 285.27386 | 3929.733 | 242.79089 | 3929.733 | 189.20587 |  |  | 3929.733 | 98.67219
3930.215 | 285.27349 | 3930.215 | 242.79311 | 3930.215 | 189.21218 |  |  | 3930.215 | 98.67162
3930.697 | 285.27246 | 3930.697 | 242.79366 | 3930.697 | 189.21783 |  |  | 3930.697 | 98.67009
3931.179 | 285.27079 | 3931.179 | 242.79219 | 3931.179 | 189.22256 |  |  | 3931.179 | 98.66782
3931.661 | 285.26868 | 3931.661 | 242.78882 | 3931.661 | 189.22602 |  |  | 3931.661 | 98.66512
3932.144 | 285.26635 | 3932.144 | 242.78422 | 3932.144 | 189.22797 |  |  | 3932.144 | 98.66249
3932.626 | 285.26412 | 3932.626 | 242.77931 | 3932.626 | 189.22844 |  |  | 3932.626 | 98.66025
3933.108 | 285.26225 | 3933.108 | 242.77497 | 3933.108 | 189.22783 |  |  | 3933.108 | 98.65856
3933.59 | 285.26092 | 3933.59 | 242.77162 | 3933.59 | 189.22686 |  |  | 3933.59 | 98.65732
3934.072 | 285.26016 | 3934.072 | 242.76927 | 3934.072 | 189.22622 |  |  | 3934.072 | 98.65642
3934.554 | 285.25995 | 3934.554 | 242.76756 | 3934.554 | 189.22647 |  |  | 3934.554 | 98.65573
3935.036 | 285.26022 | 3935.036 | 242.76608 | 3935.036 | 189.22785 |  |  | 3935.036 | 98.65526
3935.518 | 285.26088 | 3935.518 | 242.76449 | 3935.518 | 189.23025 |  |  | 3935.518 | 98.65508
3936 | 285.26174 | 3936 | 242.76256 | 3936 | 189.23325 |  |  | 3936 | 98.6552
3936.483 | 285.26261 | 3936.483 | 242.76028 | 3936.483 | 189.23621 |  |  | 3936.483 | 98.65553
3936.965 | 285.26321 | 3936.965 | 242.75782 | 3936.965 | 189.23856 |  |  | 3936.965 | 98.65595
3937.447 | 285.26333 | 3937.447 | 242.75559 | 3937.447 | 189.23989 |  |  | 3937.447 | 98.65631
3937.929 | 285.26287 | 3937.929 | 242.75413 | 3937.929 | 189.24021 |  |  | 3937.929 | 98.65663
3938.411 | 285.26185 | 3938.411 | 242.75392 | 3938.411 | 189.23989 |  |  | 3938.411 | 98.65706
3938.893 | 285.26051 | 3938.893 | 242.75531 | 3938.893 | 189.2395 |  |  | 3938.893 | 98.65781
3939.375 | 285.25917 | 3939.375 | 242.75831 | 3939.375 | 189.23959 |  |  | 3939.375 | 98.65904
3939.857 | 285.2582 | 3939.857 | 242.76267 | 3939.857 | 189.24053 |  |  | 3939.857 | 98.66075
3940.34 | 285.25788 | 3940.34 | 242.76757 | 3940.34 | 189.2424 |  |  | 3940.34 | 98.66264
3940.822 | 285.25837 | 3940.822 | 242.77206 | 3940.822 | 189.24505 |  |  | 3940.822 | 98.66416
3941.304 | 285.25967 | 3941.304 | 242.77503 | 3941.304 | 189.24815 |  |  | 3941.304 | 98.66473
3941.786 | 285.26164 | 3941.786 | 242.77573 | 3941.786 | 189.25135 |  |  | 3941.786 | 98.664
3942.268 | 285.26398 | 3942.268 | 242.77407 | 3942.268 | 189.2544 |  |  | 3942.268 | 98.66205
3942.75 | 285.26645 | 3942.75 | 242.77075 | 3942.75 | 189.25729 |  |  | 3942.75 | 98.6596
3943.232 | 285.26883 | 3943.232 | 242.76685 | 3943.232 | 189.26012 |  |  | 3943.232 | 98.65747
3943.714 | 285.27103 | 3943.714 | 242.76331 | 3943.714 | 189.26299 |  |  | 3943.714 | 98.65635
3944.197 | 285.273 | 3944.197 | 242.76049 | 3944.197 | 189.26588 |  |  | 3944.197 | 98.65646
3944.679 | 285.27481 | 3944.679 | 242.7583 | 3944.679 | 189.26875 |  |  | 3944.679 | 98.65762
3945.161 | 285.27651 | 3945.161 | 242.75642 | 3945.161 | 189.27154 |  |  | 3945.161 | 98.65947
3945.643 | 285.27821 | 3945.643 | 242.75471 | 3945.643 | 189.2743 |  |  | 3945.643 | 98.66169
3946.125 | 285.27996 | 3946.125 | 242.75335 | 3946.125 | 189.27717 |  |  | 3946.125 | 98.66395
3946.607 | 285.28179 | 3946.607 | 242.75277 | 3946.607 | 189.28032 |  |  | 3946.607 | 98.66609
3947.089 | 285.28356 | 3947.089 | 242.75338 | 3947.089 | 189.28378 |  |  | 3947.089 | 98.66791
3947.571 | 285.28504 | 3947.571 | 242.75548 | 3947.571 | 189.28737 |  |  | 3947.571 | 98.66927
3948.053 | 285.28598 | 3948.053 | 242.75867 | 3948.053 | 189.29076 |  |  | 3948.053 | 98.67004
3948.536 | 285.28617 | 3948.536 | 242.76221 | 3948.536 | 189.29358 |  |  | 3948.536 | 98.67008
3949.018 | 285.2855 | 3949.018 | 242.7651 | 3949.018 | 189.29563 |  |  | 3949.018 | 98.6693
3949.5 | 285.2841 | 3949.5 | 242.76656 | 3949.5 | 189.29702 |  |  | 3949.5 | 98.6677
3949.982 | 285.28225 | 3949.982 | 242.76637 | 3949.982 | 189.29813 |  |  | 3949.982 | 98.66531
3950.464 | 285.28044 | 3950.464 | 242.76477 | 3950.464 | 189.29953 |  |  | 3950.464 | 98.66245
3950.946 | 285.27915 | 3950.946 | 242.76241 | 3950.946 | 189.30172 |  |  | 3950.946 | 98.65937
3951.428 | 285.27879 | 3951.428 | 242.76002 | 3951.428 | 189.30493 |  |  | 3951.428 | 98.65644
3951.91 | 285.27957 | 3951.91 | 242.75807 | 3951.91 | 189.309 |  |  | 3951.91 | 98.65393
3952.393 | 285.28144 | 3952.393 | 242.75686 | 3952.393 | 189.31351 |  |  | 3952.393 | 98.65196
3952.875 | 285.28412 | 3952.875 | 242.7564 | 3952.875 | 189.31782 |  |  | 3952.875 | 98.65061
3953.357 | 285.28716 | 3953.357 | 242.75665 | 3953.357 | 189.32137 |  |  | 3953.357 | 98.64989
3953.839 | 285.29002 | 3953.839 | 242.75762 | 3953.839 | 189.32383 |  |  | 3953.839 | 98.64969
3954.321 | 285.29232 | 3954.321 | 242.75934 | 3954.321 | 189.32513 |  |  | 3954.321 | 98.64985
3954.803 | 285.2938 | 3954.803 | 242.7618 | 3954.803 | 189.32552 |  |  | 3954.803 | 98.65009
3955.285 | 285.29446 | 3955.285 | 242.76488 | 3955.285 | 189.32539 |  |  | 3955.285 | 98.65008
3955.767 | 285.29442 | 3955.767 | 242.76814 | 3955.767 | 189.32515 |  |  | 3955.767 | 98.64941
3956.25 | 285.29391 | 3956.25 | 242.77095 | 3956.25 | 189.32515 |  |  | 3956.25 | 98.6478
3956.731 | 285.29317 | 3956.731 | 242.77261 | 3956.731 | 189.32556 |  |  | 3956.731 | 98.64527
3957.214 | 285.29232 | 3957.214 | 242.77263 | 3957.214 | 189.3264 |  |  | 3957.214 | 98.64208
3957.696 | 285.29139 | 3957.696 | 242.77094 | 3957.696 | 189.32763 |  |  | 3957.696 | 98.63882
3958.178 | 285.29044 | 3958.178 | 242.76793 | 3958.178 | 189.32919 |  |  | 3958.178 | 98.63616
3958.66 | 285.28949 | 3958.66 | 242.76431 | 3958.66 | 189.33098 |  |  | 3958.66 | 98.63464
3959.142 | 285.28868 | 3959.142 | 242.76083 | 3959.142 | 189.33296 |  |  | 3959.142 | 98.63452
3959.624 | 285.28825 | 3959.624 | 242.75802 | 3959.624 | 189.33506 |  |  | 3959.624 | 98.63561
3960.106 | 285.28842 | 3960.106 | 242.75608 | 3960.106 | 189.33719 |  |  | 3960.106 | 98.63742
3960.588 | 285.28936 | 3960.588 | 242.75489 | 3960.588 | 189.33926 |  |  | 3960.588 | 98.63931
3961.071 | 285.29102 | 3961.071 | 242.75421 | 3961.071 | 189.3412 |  |  | 3961.071 | 98.64064
3961.553 | 285.29312 | 3961.553 | 242.75378 | 3961.553 | 189.34293 |  |  | 3961.553 | 98.64114
3962.035 | 285.29515 | 3962.035 | 242.75347 | 3962.035 | 189.34447 |  |  | 3962.035 | 98.64086
3962.517 | 285.29653 | 3962.517 | 242.75335 | 3962.517 | 189.34591 |  |  | 3962.517 | 98.6401
3962.999 | 285.2968 | 3962.999 | 242.75353 | 3962.999 | 189.34739 |  |  | 3962.999 | 98.63922
3963.481 | 285.29579 | 3963.481 | 242.75394 | 3963.481 | 189.3491 |  |  | 3963.481 | 98.63852
3963.963 | 285.29367 | 3963.963 | 242.75444 | 3963.963 | 189.35128 |  |  | 3963.963 | 98.63811
3964.445 | 285.29089 | 3964.445 | 242.75476 | 3964.445 | 189.35414 |  |  | 3964.445 | 98.63797
3964.927 | 285.28806 | 3964.927 | 242.75468 | 3964.927 | 189.35786 |  |  | 3964.927 | 98.63807
3965.41 | 285.28585 | 3965.41 | 242.75414 | 3965.41 | 189.36253 |  |  | 3965.41 | 98.63828
3965.892 | 285.28474 | 3965.892 | 242.75317 | 3965.892 | 189.36805 |  |  | 3965.892 | 98.63861
3966.374 | 285.28504 | 3966.374 | 242.75201 | 3966.374 | 189.37416 |  |  | 3966.374 | 98.63905
3966.856 | 285.28673 | 3966.856 | 242.75077 | 3966.856 | 189.38039 |  |  | 3966.856 | 98.63955
3967.338 | 285.2896 | 3967.338 | 242.74945 | 3967.338 | 189.38623 |  |  | 3967.338 | 98.63997
3967.82 | 285.29325 | 3967.82 | 242.74783 | 3967.82 | 189.39118 |  |  | 3967.82 | 98.64019
3968.302 | 285.29728 | 3968.302 | 242.74571 | 3968.302 | 189.395 |  |  | 3968.302 | 98.64006
3968.784 | 285.3013 | 3968.784 | 242.74296 | 3968.784 | 189.39767 |  |  | 3968.784 | 98.63955
3969.267 | 285.30507 | 3969.267 | 242.73977 | 3969.267 | 189.39948 |  |  | 3969.267 | 98.63874
3969.749 | 285.30838 | 3969.749 | 242.7365 | 3969.749 | 189.40085 |  |  | 3969.749 | 98.63773
3970.231 | 285.31121 | 3970.231 | 242.73377 | 3970.231 | 189.4022 |  |  | 3970.231 | 98.63675
3970.713 | 285.31359 | 3970.713 | 242.73214 | 3970.713 | 189.40381 |  |  | 3970.713 | 98.6358
3971.195 | 285.31557 | 3971.195 | 242.7318 | 3971.195 | 189.40575 |  |  | 3971.195 | 98.63478
3971.677 | 285.31725 | 3971.677 | 242.73265 | 3971.677 | 189.40796 |  |  | 3971.677 | 98.63357
3972.159 | 285.31874 | 3972.159 | 242.73431 | 3972.159 | 189.41026 |  |  | 3972.159 | 98.63199
3972.641 | 285.32009 | 3972.641 | 242.73618 | 3972.641 | 189.41257 |  |  | 3972.641 | 98.63014
3973.124 | 285.32125 | 3973.124 | 242.73788 | 3973.124 | 189.41485 |  |  | 3973.124 | 98.62809
3973.606 | 285.32211 | 3973.606 | 242.73923 | 3973.606 | 189.41718 |  |  | 3973.606 | 98.62618
3974.088 | 285.32242 | 3974.088 | 242.74035 | 3974.088 | 189.41964 |  |  | 3974.088 | 98.62453
3974.57 | 285.32199 | 3974.57 | 242.74154 | 3974.57 | 189.42237 |  |  | 3974.57 | 98.62323
3975.052 | 285.32067 | 3975.052 | 242.743 | 3975.052 | 189.42539 |  |  | 3975.052 | 98.62205
3975.534 | 285.31848 | 3975.534 | 242.74479 | 3975.534 | 189.42867 |  |  | 3975.534 | 98.62065
3976.016 | 285.31564 | 3976.016 | 242.74678 | 3976.016 | 189.43219 |  |  | 3976.016 | 98.61874
3976.498 | 285.31261 | 3976.498 | 242.74869 | 3976.498 | 189.4359 |  |  | 3976.498 | 98.61616
3976.98 | 285.30993 | 3976.98 | 242.75027 | 3976.98 | 189.43979 |  |  | 3976.98 | 98.61314
3977.463 | 285.30817 | 3977.463 | 242.75144 | 3977.463 | 189.4438 |  |  | 3977.463 | 98.61012
3977.945 | 285.30777 | 3977.945 | 242.7523 | 3977.945 | 189.44782 |  |  | 3977.945 | 98.60762
3978.427 | 285.30892 | 3978.427 | 242.75303 | 3978.427 | 189.45163 |  |  | 3978.427 | 98.60607
3978.909 | 285.31152 | 3978.909 | 242.75379 | 3978.909 | 189.45498 |  |  | 3978.909 | 98.60565
3979.391 | 285.31519 | 3979.391 | 242.75472 | 3979.391 | 189.45764 |  |  | 3979.391 | 98.6062
3979.873 | 285.31934 | 3979.873 | 242.75574 | 3979.873 | 189.45949 |  |  | 3979.873 | 98.60741
3980.355 | 285.32325 | 3980.355 | 242.75668 | 3980.355 | 189.46058 |  |  | 3980.355 | 98.60883
3980.837 | 285.32629 | 3980.837 | 242.75733 | 3980.837 | 189.46113 |  |  | 3980.837 | 98.61012
3981.32 | 285.32803 | 3981.32 | 242.75751 | 3981.32 | 189.46149 |  |  | 3981.32 | 98.61096
3981.802 | 285.32834 | 3981.802 | 242.75711 | 3981.802 | 189.46193 |  |  | 3981.802 | 98.61126
3982.284 | 285.32748 | 3982.284 | 242.7561 | 3982.284 | 189.46263 |  |  | 3982.284 | 98.61087
3982.766 | 285.32598 | 3982.766 | 242.75445 | 3982.766 | 189.46357 |  |  | 3982.766 | 98.60976
3983.248 | 285.32455 | 3983.248 | 242.75221 | 3983.248 | 189.4646 |  |  | 3983.248 | 98.60787
3983.73 | 285.32389 | 3983.73 | 242.74949 | 3983.73 | 189.46557 |  |  | 3983.73 | 98.6053
3984.212 | 285.32447 | 3984.212 | 242.74652 | 3984.212 | 189.4664 |  |  | 3984.212 | 98.6024
3984.694 | 285.3265 | 3984.694 | 242.74361 | 3984.694 | 189.46715 |  |  | 3984.694 | 98.5997
3985.177 | 285.32981 | 3985.177 | 242.74111 | 3985.177 | 189.46801 |  |  | 3985.177 | 98.59787
3985.658 | 285.33398 | 3985.658 | 242.73937 | 3985.658 | 189.46922 |  |  | 3985.658 | 98.59751
3986.141 | 285.33842 | 3986.141 | 242.73855 | 3986.141 | 189.47095 |  |  | 3986.141 | 98.59895
3986.623 | 285.34259 | 3986.623 | 242.73859 | 3986.623 | 189.47334 |  |  | 3986.623 | 98.60206
3987.105 | 285.34612 | 3987.105 | 242.73923 | 3987.105 | 189.4764 |  |  | 3987.105 | 98.60634
3987.587 | 285.3488 | 3987.587 | 242.74001 | 3987.587 | 189.4801 |  |  | 3987.587 | 98.611
3988.069 | 285.35065 | 3988.069 | 242.74055 | 3988.069 | 189.4844 |  |  | 3988.069 | 98.61523
3988.551 | 285.35181 | 3988.551 | 242.74052 | 3988.551 | 189.48919 |  |  | 3988.551 | 98.61835
3989.033 | 285.35246 | 3989.033 | 242.73986 | 3989.033 | 189.49435 |  |  | 3989.033 | 98.62005
3989.515 | 285.35276 | 3989.515 | 242.73863 | 3989.515 | 189.49956 |  |  | 3989.515 | 98.62031
3989.998 | 285.35284 | 3989.998 | 242.73703 | 3989.998 | 189.50444 |  |  | 3989.998 | 98.61935
3990.48 | 285.35283 | 3990.48 | 242.73528 | 3990.48 | 189.50856 |  |  | 3990.48 | 98.61748
3990.962 | 285.3529 | 3990.962 | 242.73352 | 3990.962 | 189.51163 |  |  | 3990.962 | 98.61498
3991.444 | 285.3532 | 3991.444 | 242.73178 | 3991.444 | 189.51364 |  |  | 3991.444 | 98.61202
3991.926 | 285.35393 | 3991.926 | 242.73012 | 3991.926 | 189.51493 |  |  | 3991.926 | 98.60876
3992.408 | 285.35516 | 3992.408 | 242.72857 | 3992.408 | 189.51611 |  |  | 3992.408 | 98.60536
3992.89 | 285.35693 | 3992.89 | 242.72729 | 3992.89 | 189.5179 |  |  | 3992.89 | 98.60205
3993.372 | 285.3591 | 3993.372 | 242.72643 | 3993.372 | 189.52083 |  |  | 3993.372 | 98.59908
3993.854 | 285.36147 | 3993.854 | 242.72621 | 3993.854 | 189.52508 |  |  | 3993.854 | 98.59685
3994.337 | 285.36386 | 3994.337 | 242.72662 | 3994.337 | 189.53033 |  |  | 3994.337 | 98.59552
3994.819 | 285.3661 | 3994.819 | 242.72749 | 3994.819 | 189.5359 |  |  | 3994.819 | 98.59522
3995.301 | 285.36819 | 3995.301 | 242.7286 | 3995.301 | 189.54092 |  |  | 3995.301 | 98.59585
3995.783 | 285.37014 | 3995.783 | 242.72948 | 3995.783 | 189.54471 |  |  | 3995.783 | 98.59722
3996.265 | 285.37199 | 3996.265 | 242.72983 | 3996.265 | 189.54694 |  |  | 3996.265 | 98.59911
3996.747 | 285.37368 | 3996.747 | 242.72927 | 3996.747 | 189.54774 |  |  | 3996.747 | 98.60128
3997.229 | 285.37506 | 3997.229 | 242.72768 | 3997.229 | 189.54757 |  |  | 3997.229 | 98.60345
3997.711 | 285.37586 | 3997.711 | 242.72511 | 3997.711 | 189.54704 |  |  | 3997.711 | 98.60541
3998.194 | 285.37582 | 3998.194 | 242.72176 | 3998.194 | 189.54674 |  |  | 3998.194 | 98.60691
3998.676 | 285.37483 | 3998.676 | 242.71809 | 3998.676 | 189.547 |  |  | 3998.676 | 98.60778
3999.158 | 285.37297 | 3999.158 | 242.71468 | 3999.158 | 189.54794 |  |  | 3999.158 | 98.60791
3999.64 | 285.37062 | 3999.64 | 242.7121 | 3999.64 | 189.54951 |  |  | 3999.64 | 98.60735
4000.122 | 285.36826 | 4000.122 | 242.71089 | 4000.122 | 189.55159 |  |  | 4000.122 | 98.60627

## Fig. s2
Fig. s2a | [19 empty] | Fig. s2b
ANF-PVA | [9 empty] | ANF-PVA-PPy | [9 empty] | ANF-PVA | [7 empty] | ANF-PVA-PPy
Binding energy (eV) | Intensity for carbon 1s (a.u.) | Binding energy (eV) | Cumulative fit | Binding energy (eV) | C−C/C═C fit | Binding energy (eV) | C−O/C−N fit | Binding energy (eV) | C═O fit | Binding energy (eV) | Intensity for carbon 1s (a.u.) | Binding energy (eV) | Cumulative fit | Binding energy (eV) | C−C/C═C fit | Binding energy (eV) | C−O/C−N fit | Binding energy (eV) | C═O fit | Binding energy (eV) | Intensity for nitrogen 1s (a.u.) | Binding energy (eV) | Cumulative fit | Binding energy (eV) | −N− fit | Binding energy (eV) | −NH+− fit | Binding energy (eV) | Intensity for nitrogen 1s (a.u.) | Binding energy (eV) | Cumulative fit | Binding energy (eV) | −N═ fit | Binding energy (eV) | −N− fit | Binding energy (eV) | −NH+− fit
292.03 | 48.77 | 281.03 | 2.47318e-06 | 281.03 | 2.47318e-06 | 281.03 | 3.71001e-17 | 281.03 | 5.00064e-35 | 292.03 | 259.78 | 281.03 | 0.00215 | 281.03 | 0.00215 | 281.03 | 4.34279e-11 | 281.03 | 1.14732e-21 | 404.98 | -170.33 | 392.58 | 1.41461e-25 | 392.58 | 1.35179e-35 | 392.58 | 1.41461e-25 | 406.43 | -47.94 | 392.68 | 99.83764 | 392.68 | 99.83764 | 392.68 | 99.83764 | 392.68 | 99.83764
291.98 | -1.48 | 281.07641 | 4.43376e-06 | 281.8546 | 0.02679 | 281.80015 | 1.99001e-11 | 281.83382 | 1.12586e-26 | 291.98 | 174.23 | 281.08116 | 0.00343 | 282.12097 | 10.88534 | 281.93602 | 2.39084e-06 | 282.084 | 1.26643e-14 | 404.93 | -221.48 | 392.64231 | 3.53534e-25 | 393.44111 | 4.86235e-27 | 393.71667 | 8.97877e-19 | 406.38 | -27.6 | 392.7491 | 99.83764 | 393.6475 | 99.83764 | 393.62173 | 99.83764 | 394.26822 | 99.83764
291.93 | 96.32 | 281.12283 | 7.89107e-06 | 282.6792 | 29.36455 | 282.5703 | 1.22827e-06 | 282.63765 | 2.30452e-19 | 291.93 | 104.74 | 281.13233 | 0.00544 | 282.20509 | 18.56742 | 282.84204 | 0.01555 | 283.138 | 9.04543e-09 | 404.88 | 62.79 | 392.70462 | 8.77685e-25 | 394.30222 | 1.49066e-19 | 394.85333 | 6.24404e-13 | 406.33 | 59.22 | 392.81819 | 99.83764 | 394.615 | 99.83919 | 394.56346 | 99.83764 | 395.85644 | 99.83772
291.88 | -31.45 | 281.16924 | 1.39428e-05 | 282.74944 | 47.95277 | 283.34046 | 0.00872 | 283.44147 | 4.28863e-13 | 291.88 | 109.19 | 281.18349 | 0.00855 | 282.36781 | 49.60457 | 283.74806 | 11.95681 | 284.192 | 0.000418054 | 404.83 | 40.13 | 392.76693 | 2.16451e-24 | 395.16333 | 3.89498e-13 | 395.99 | 4.75755e-08 | 406.28 | -129.54 | 392.88729 | 99.83764 | 395.5825 | 100.76137 | 395.50519 | 99.83764 | 397.44466 | 100.23765
291.83 | -80.01 | 281.21565 | 2.44574e-05 | 282.88522 | 118.03967 | 284.11061 | 7.12953 | 284.2453 | 7.25597e-08 | 291.83 | 80.9 | 281.23465 | 0.01337 | 282.52329 | 119.24901 | 283.8252 | 19.0757 | 285.246 | 1.25023 | 404.78 | 83.93 | 392.82925 | 5.30269e-24 | 396.02444 | 8.67412e-08 | 397.12667 | 0.000397164 | 406.23 | -195.15 | 392.95638 | 99.83764 | 395.66808 | 101.31263 | 396.44692 | 99.83845 | 397.56451 | 100.51243
291.78 | 159.67 | 281.26207 | 4.25911e-05 | 283.01483 | 263.21034 | 284.17739 | 11.5171 | 285.04912 | 0.00112 | 291.78 | 148.94 | 281.28581 | 0.02077 | 282.67171 | 260.36161 | 283.97442 | 45.06114 | 285.32928 | 2.09375 | 404.73 | 49.99 | 392.89156 | 1.29047e-23 | 396.88555 | 0.00165 | 398.26333 | 0.36327 | 406.18 | 23.72 | 393.02548 | 99.83764 | 395.83348 | 103.32187 | 397.38864 | 102.08976 | 397.79649 | 101.60706
291.73 | 89.06 | 281.30848 | 7.36338e-05 | 283.13841 | 536.40727 | 284.30646 | 27.79132 | 285.85295 | 1.56088 | 291.73 | 172.64 | 281.33698 | 0.03205 | 282.81323 | 520.76647 | 284.11701 | 97.05713 | 285.49036 | 5.40775 | 404.68 | 94.83 | 392.95387 | 3.11968e-23 | 397.74667 | 2.66348 | 398.35705 | 0.57746 | 406.13 | 54.12 | 393.09457 | 99.83764 | 395.99137 | 107.3271 | 397.46668 | 103.6877 | 398.01838 | 104.03017
291.68 | 202.71 | 281.35489 | 0.000126381 | 283.25611 | 1007.38042 | 284.42966 | 60.8815 | 285.92048 | 2.5718 | 291.68 | 203.43 | 281.38814 | 0.04913 | 282.94801 | 961.94218 | 284.25312 | 192.16671 | 285.64428 | 12.61389 | 404.63 | -127.16 | 393.01618 | 7.49184e-23 | 397.81844 | 4.41189 | 398.53846 | 1.35716 | 406.08 | -36.5 | 393.16367 | 99.83764 | 396.14192 | 114.61164 | 397.6174 | 110.1264 | 398.23042 | 108.8925
291.63 | 175.88 | 281.40131 | 0.000215347 | 283.36806 | 1756.85779 | 284.54714 | 122.13557 | 286.05102 | 6.43537 | 291.63 | 281.45 | 281.4393 | 0.07482 | 283.07621 | 1653.27176 | 284.3829 | 352.40242 | 285.79121 | 26.81068 | 404.58 | 42.09 | 393.07849 | 1.78723e-22 | 397.95716 | 11.14806 | 398.71198 | 2.91552 | 406.03 | 97.2 | 393.23276 | 99.83764 | 396.28529 | 126.79496 | 397.76111 | 124.4613 | 398.43282 | 117.80912
291.58 | 187 | 281.44772 | 0.000364285 | 283.47442 | 2865.6293 | 284.65902 | 226.19902 | 286.17562 | 14.56089 | 291.58 | 252.84 | 281.49047 | 0.11321 | 283.19801 | 2662.21741 | 284.5065 | 602.79242 | 285.93131 | 52.3624 | 404.53 | -63.07 | 393.1408 | 4.23532e-22 | 398.08958 | 25.44412 | 398.87779 | 5.76946 | 405.98 | -54.77 | 393.30186 | 99.83764 | 396.42168 | 145.66982 | 397.89797 | 153.15112 | 398.6258 | 132.8653
291.53 | 85.17 | 281.49414 | 0.000611778 | 283.57533 | 4400.58677 | 284.76545 | 389.66765 | 286.29443 | 30.0613 | 291.53 | 147.1 | 281.54163 | 0.17017 | 283.31356 | 4042.39106 | 284.62408 | 968.07128 | 286.06473 | 94.70212 | 404.48 | 124.22 | 393.20312 | 9.97027e-22 | 398.21584 | 52.93677 | 399.03607 | 10.59299 | 405.93 | 184.67 | 393.37095 | 99.83764 | 396.55125 | 172.94044 | 398.02817 | 205.25369 | 398.8096 | 156.4398
291.48 | -15.12 | 281.54055 | 0.00102 | 283.67093 | 6401.14482 | 284.86655 | 628.75387 | 286.40758 | 57.10691 | 291.48 | 198.69 | 281.59279 | 0.25413 | 283.42303 | 5822.48458 | 284.73577 | 1468.57003 | 286.19165 | 159.75927 | 404.43 | 42.37 | 393.26543 | 2.33153e-21 | 398.33609 | 101.25206 | 399.18698 | 18.16726 | 405.88 | 297.91 | 393.44005 | 99.83764 | 396.67417 | 209.91621 | 398.15185 | 291.86217 | 398.98444 | 190.8922
291.43 | 66.23 | 281.58696 | 0.00169 | 283.76136 | 8869.60422 | 284.96248 | 956.42997 | 286.51521 | 100.60707 | 291.43 | 128.02 | 281.64395 | 0.37703 | 283.52659 | 7998.93963 | 284.84174 | 2116.27297 | 286.31222 | 253.0752 | 404.38 | -61.58 | 393.32774 | 5.41613e-21 | 398.45048 | 179.45718 | 399.33071 | 29.28652 | 405.83 | 293.39 | 393.50915 | 99.83764 | 396.79063 | 257.23775 | 398.26919 | 424.70124 | 399.15053 | 238.17212
291.38 | 177.67 | 281.63338 | 0.00277 | 283.84677 | 11767.87691 | 285.05335 | 1379.75701 | 286.61746 | 165.56924 | 291.38 | 262.04 | 281.69512 | 0.55571 | 283.6244 | 10534.14361 | 284.94213 | 2912.02441 | 286.42662 | 378.79637 | 404.33 | 205.53 | 393.39005 | 1.24983e-20 | 398.55914 | 296.90279 | 399.46743 | 44.63567 | 405.78 | 135.63 | 393.57824 | 99.83764 | 396.90079 | 314.7058 | 398.38036 | 614.10279 | 399.30811 | 299.44192
291.33 | 112.15 | 281.67979 | 0.00453 | 283.9273 | 15021.12519 | 285.13931 | 1898.09526 | 286.71447 | 256.24844 | 291.33 | 295.1 | 281.74628 | 0.81373 | 283.71661 | 13360.34757 | 285.0371 | 3844.55033 | 286.53499 | 538.79762 | 404.28 | 212.53 | 393.45236 | 2.86502e-20 | 398.66224 | 461.65158 | 399.59732 | 64.66632 | 405.73 | 146.09 | 393.64734 | 99.83764 | 397.00484 | 381.25363 | 398.48552 | 866.86239 | 399.4574 | 374.8071
291.28 | 108.8 | 281.7262 | 0.00733 | 284.00309 | 18527.05053 | 285.2205 | 2502.63458 | 286.80638 | 375.29323 | 291.28 | 211.93 | 281.79744 | 1.18379 | 283.80341 | 16388.05227 | 285.1268 | 4891.45302 | 286.63751 | 732.16035 | 404.23 | -0.81 | 393.51467 | 6.52406e-20 | 398.75991 | 678.87091 | 399.72055 | 89.50108 | 405.68 | 119.75 | 393.71643 | 99.83764 | 397.10294 | 455.06303 | 398.58484 | 1184.57123 | 399.59862 | 463.21897
291.23 | 2.09 | 281.77262 | 0.01178 | 284.07429 | 22168.40693 | 285.29705 | 3177.30198 | 286.89332 | 523.11319 | 291.23 | 455.67 | 281.8486 | 1.71088 | 283.88494 | 19516.75285 | 285.21137 | 6021.84232 | 286.73433 | 955.12637 | 404.18 | 30.72 | 393.57698 | 1.47578e-19 | 398.8523 | 949.61352 | 399.83729 | 118.88847 | 405.63 | 246.6 | 393.78553 | 99.83764 | 397.19527 | 533.78826 | 398.67848 | 1562.88086 | 399.732 | 562.56548
291.18 | 30.25 | 281.81903 | 0.01881 | 284.14105 | 25826.03097 | 285.3691 | 3900.75258 | 286.97543 | 697.62933 | 291.18 | 520.85 | 281.89977 | 2.45653 | 283.96138 | 22645.80438 | 285.29096 | 7199.94246 | 286.82562 | 1201.51564 | 404.13 | 453.53 | 393.6393 | 3.3162e-19 | 398.93956 | 1270.30038 | 399.94772 | 152.21717 | 405.58 | -83.19 | 393.85462 | 99.83765 | 397.28201 | 614.83347 | 398.76662 | 1991.86323 | 399.85775 | 669.91937
291.13 | 68.77 | 281.86544 | 0.02981 | 284.2035 | 29390.13817 | 285.43679 | 4648.94008 | 287.05285 | 894.45531 | 291.13 | 303.88 | 281.95093 | 3.50414 | 284.0329 | 25683.61974 | 285.36574 | 8388.91998 | 286.91154 | 1463.48434 | 404.08 | 386.49 | 393.70161 | 7.40242e-19 | 399.02184 | 1633.01023 | 400.05202 | 188.58323 | 405.53 | -34.48 | 393.92372 | 99.83765 | 397.36333 | 695.62731 | 398.84942 | 2457.31177 | 399.97612 | 781.8807
291.08 | 62.95 | 281.91186 | 0.0469 | 284.26178 | 32768.49816 | 285.50024 | 5397.72822 | 287.12571 | 1107.44152 | 291.08 | 128.53 | 282.00209 | 4.9659 | 284.09964 | 28554.15203 | 285.43584 | 9554.28638 | 286.99226 | 1732.44159 | 404.03 | 408.54 | 393.76392 | 1.64142e-18 | 399.09928 | 2026.46066 | 400.15037 | 226.8931 | 405.48 | -4.13 | 393.99281 | 99.83765 | 397.4394 | 773.85122 | 398.92704 | 2942.6101 | 400.08731 | 894.94188
291.03 | -52.51 | 281.95827 | 0.07325 | 284.31605 | 35891.02262 | 285.55961 | 6125.10975 | 287.19416 | 1329.43621 | 291.03 | 163.23 | 282.05326 | 6.99149 | 284.16179 | 31200.3683 | 285.50142 | 10666.4545 | 287.06793 | 1999.9435 | 403.98 | 15.74 | 393.82623 | 3.61561e-18 | 399.17202 | 2437.41364 | 400.24293 | 265.98034 | 405.43 | 135.52 | 394.06191 | 99.83766 | 397.51041 | 847.59707 | 398.99966 | 3430.72659 | 400.19155 | 1005.81321
290.98 | 20.04 | 282.00468 | 0.11357 | 284.36644 | 38711.0366 | 285.61501 | 6812.77715 | 287.25834 | 1553.09473 | 290.98 | 210.34 | 282.10442 | 9.7791 | 284.21949 | 33585.00429 | 285.56263 | 11702.27972 | 287.13873 | 2258.42684 | 403.93 | 274.12 | 393.88854 | 7.91147e-18 | 399.24023 | 2852.18897 | 400.32988 | 304.71567 | 405.38 | 176.88 | 394.13101 | 99.83767 | 397.57652 | 915.4484 | 399.06744 | 3905.95801 | 400.28907 | 1111.66823
290.93 | -110.46 | 282.0511 | 0.17482 | 284.41311 | 41203.95143 | 285.6666 | 7446.97091 | 287.31838 | 1771.59269 | 290.93 | 140.8 | 282.15558 | 13.58889 | 284.27293 | 35689.22938 | 285.61962 | 12645.6281 | 287.2048 | 2501.70771 | 403.88 | 88.07 | 393.95085 | 1.71968e-17 | 399.30403 | 3258.01105 | 400.41139 | 342.09527 | 405.33 | -3.99 | 394.2001 | 99.8377 | 397.63791 | 976.49372 | 399.13055 | 4355.18746 | 400.38009 | 1210.29235
290.88 | 51.92 | 282.09751 | 0.26717 | 284.45618 | 43364.22341 | 285.7145 | 8018.67252 | 287.37441 | 1979.15112 | 290.88 | 151.61 | 282.20674 | 18.7597 | 284.32226 | 37509.96388 | 285.67254 | 13487.15112 | 287.26632 | 2725.23051 | 403.83 | 192.94 | 394.01317 | 3.71323e-17 | 399.36358 | 3644.01066 | 400.48766 | 377.29988 | 405.28 | -111.89 | 394.2692 | 99.83774 | 397.69475 | 1030.28852 | 399.18915 | 4768.57727 | 400.46484 | 1300.13848
290.83 | 67 | 282.14392 | 0.40533 | 284.49581 | 45201.43961 | 285.75886 | 8523.29244 | 287.42658 | 2171.33979 | 290.83 | 462.15 | 282.25791 | 25.72908 | 284.36764 | 39056.53852 | 285.72154 | 14223.50719 | 287.32345 | 2926.09799 | 403.78 | 4.03 | 394.07548 | 7.96476e-17 | 399.41902 | 4001.81287 | 400.55883 | 409.72375 | 405.23 | -32.18 | 394.33829 | 99.83781 | 397.74722 | 1076.78454 | 399.24341 | 5139.74169 | 400.54354 | 1380.30671
290.78 | 76.66 | 282.19034 | 0.61051 | 284.53214 | 46736.20851 | 285.79981 | 8960.03099 | 287.47503 | 2345.17199 | 290.78 | 359.82 | 282.30907 | 35.05734 | 284.40924 | 40347.24304 | 285.76678 | 14856.27103 | 287.37635 | 3102.93697 | 403.73 | -124.43 | 394.13779 | 1.69711e-16 | 399.47051 | 4325.73197 | 400.62511 | 438.97724 | 405.18 | 24.56 | 394.40739 | 99.83794 | 397.7955 | 1116.24384 | 399.2935 | 5465.51825 | 400.61641 | 1450.47074
290.73 | 135.23 | 282.23675 | 0.91289 | 284.56532 | 47996.32631 | 285.83748 | 9331.07857 | 287.51989 | 2499.03381 | 290.73 | 58.09 | 282.36023 | 47.45591 | 284.44723 | 41406.13829 | 285.8084 | 15390.73387 | 287.42518 | 3255.66138 | 403.68 | 38.05 | 394.2001 | 3.59222e-16 | 399.51819 | 4612.65224 | 400.68665 | 464.86973 | 405.13 | 34.02 | 394.47648 | 99.83817 | 397.83976 | 1149.15091 | 399.33959 | 5745.48248 | 400.68367 | 1510.77424
290.68 | -110.86 | 282.28316 | 1.35517 | 284.59548 | 49013.49392 | 285.87202 | 9640.78722 | 287.5613 | 2632.50258 | 290.68 | 165.44 | 282.4114 | 63.82019 | 284.48177 | 42260.34527 | 285.84655 | 15834.74405 | 287.47011 | 3385.18841 | 403.63 | 98.55 | 394.26241 | 7.55329e-16 | 399.5622 | 4861.69653 | 400.74363 | 487.37998 | 405.08 | -15.85 | 394.54558 | 99.83855 | 397.88017 | 1176.13216 | 399.38184 | 5981.34044 | 400.74556 | 1561.7166
290.63 | 192.67 | 282.32958 | 1.99718 | 284.62277 | 49820.70013 | 285.90355 | 9894.90429 | 287.5994 | 2746.10744 | 290.63 | 151.71 | 282.46256 | 85.26729 | 284.51302 | 42937.89684 | 285.88139 | 16197.68168 | 287.51129 | 3493.15081 | 403.58 | 92.67 | 394.32472 | 1.57772e-15 | 399.60269 | 5073.7822 | 400.79623 | 506.62059 | 405.03 | -135.79 | 394.61467 | 99.83918 | 397.91691 | 1197.88777 | 399.42041 | 6176.30512 | 400.8023 | 1604.04223
290.58 | 199.37 | 282.37599 | 2.92207 | 284.64733 | 50450.27519 | 285.93222 | 10099.91995 | 287.63433 | 2841.07499 | 290.58 | -1.9 | 282.51372 | 113.17836 | 284.54114 | 43466.14818 | 285.91306 | 16489.61478 | 287.5489 | 3581.63443 | 403.53 | 257.2 | 394.38704 | 3.27378e-15 | 399.6398 | 5251.14625 | 400.84463 | 522.80158 | 404.98 | 0.53 | 394.68377 | 99.84024 | 397.95016 | 1215.13792 | 399.45548 | 6334.52718 | 400.8541 | 1638.64269
290.53 | 55.37 | 282.42241 | 4.24436 | 284.66931 | 50932.55019 | 285.95816 | 10262.54973 | 287.66622 | 2919.09037 | 290.53 | 152.88 | 282.56488 | 149.24537 | 284.56632 | 43870.68861 | 285.94172 | 16720.64851 | 287.58309 | 3652.95705 | 403.48 | 174 | 394.44935 | 6.74836e-15 | 399.6737 | 5396.89727 | 400.889 | 536.19688 | 404.93 | 117.12 | 394.75286 | 99.84199 | 397.98008 | 1228.58318 | 399.48722 | 6460.61879 | 400.9012 | 1666.47597
290.48 | 14.44 | 282.46882 | 6.12043 | 284.68885 | 51295.02395 | 285.98151 | 10389.35126 | 287.69522 | 2982.09167 | 290.48 | 186.58 | 282.61605 | 195.5217 | 284.58869 | 44174.67143 | 285.96752 | 16900.4565 | 287.61403 | 3709.49441 | 403.43 | -34.83 | 394.51166 | 1.38192e-14 | 399.70451 | 5514.62877 | 400.92951 | 547.11548 | 404.88 | -6.59 | 394.82196 | 99.84483 | 398.00685 | 1238.87749 | 399.51578 | 6559.2841 | 400.94382 | 1688.50426
290.43 | 75.24 | 282.51523 | 8.76194 | 284.70609 | 51561.92998 | 286.00241 | 10486.46168 | 287.72145 | 3032.10535 | 290.43 | 287.51 | 282.66721 | 254.47534 | 284.60844 | 44398.4718 | 285.9906 | 17037.97024 | 287.64187 | 3753.5523 | 403.38 | 149.64 | 394.57397 | 2.81137e-14 | 399.73239 | 5608.10899 | 400.96634 | 555.87837 | 404.83 | -65.55 | 394.89106 | 99.84941 | 398.03066 | 1246.61166 | 399.54134 | 6635.05336 | 400.98218 | 1705.6491
290.38 | 61.08 | 282.56165 | 12.45281 | 284.72119 | 51754.10137 | 286.02098 | 10559.43565 | 287.74507 | 3071.12343 | 290.38 | 247.38 | 282.71837 | 329.04336 | 284.62572 | 44559.5884 | 286.01112 | 17141.19733 | 287.66679 | 3787.27984 | 403.33 | 50.31 | 394.63628 | 5.68216e-14 | 399.75749 | 5681.04883 | 400.99967 | 562.8011 | 404.78 | 132.46 | 394.96015 | 99.85671 | 398.05167 | 1252.30509 | 399.56406 | 6692.10768 | 401.0165 | 1718.76158
290.33 | 147.55 | 282.60806 | 17.57045 | 284.73427 | 51889.04557 | 286.03738 | 10613.16243 | 287.7662 | 3101.01856 | 290.33 | 257.16 | 282.76953 | 422.68543 | 284.6407 | 44672.7163 | 286.02923 | 17217.13902 | 287.68894 | 3812.6166 | 403.28 | 73.73 | 394.69859 | 1.14102e-13 | 399.77995 | 5736.94102 | 401.02966 | 568.18158 | 404.73 | 145.75 | 395.02925 | 99.86821 | 398.07005 | 1256.40351 | 399.58412 | 6734.17764 | 401.04701 | 1728.60494
290.28 | -62.23 | 282.65447 | 24.61199 | 284.74549 | 51981.15733 | 286.05172 | 10651.84172 | 287.78498 | 3123.49087 | 290.28 | 148.01 | 282.8207 | 539.43386 | 284.65355 | 44749.93199 | 286.04508 | 17271.78068 | 287.70849 | 3831.26637 | 403.23 | -27.94 | 394.7609 | 2.27658e-13 | 399.79991 | 5778.95924 | 401.0565 | 572.2922 | 404.68 | 261.35 | 395.09834 | 99.88616 | 398.08599 | 1259.28103 | 399.60167 | 6764.49833 | 401.07394 | 1735.8466
290.23 | -36.11 | 282.70089 | 34.22623 | 284.75498 | 52042.01449 | 286.06416 | 10679.00071 | 287.80156 | 3140.04012 | 290.23 | 178.58 | 282.87186 | 683.93684 | 284.66442 | 44800.94553 | 286.05882 | 17310.13249 | 287.7256 | 3844.69057 | 403.18 | 140.79 | 394.82322 | 4.51363e-13 | 399.81753 | 5809.90469 | 401.08037 | 575.3755 | 404.63 | 177.77 | 395.16744 | 99.91385 | 398.09965 | 1261.245 | 399.61688 | 6785.80495 | 401.09751 | 1741.0572
290.18 | 65.1 | 282.7473 | 47.25197 | 284.7629 | 52080.71597 | 286.07482 | 10697.5383 | 287.81607 | 3151.95648 | 290.18 | 335.74 | 282.92302 | 861.49098 | 284.67349 | 44833.38623 | 286.0706 | 17336.30262 | 287.74043 | 3854.11536 | 403.13 | 153.74 | 394.88553 | 8.89357e-13 | 399.83295 | 5832.18819 | 401.10142 | 577.6425 | 404.58 | 328.59 | 395.23653 | 99.95612 | 398.11122 | 1262.54249 | 399.62992 | 6800.35586 | 401.11794 | 1744.71444
290.13 | -54.7 | 282.79371 | 64.76334 | 284.76938 | 52104.23291 | 286.08385 | 10709.78548 | 287.82865 | 3160.32472 | 290.13 | 388.12 | 282.97419 | 1078.059 | 284.68091 | 44853.09852 | 286.08057 | 17353.58915 | 287.75315 | 3860.5478 | 403.08 | 324.92 | 394.94784 | 1.74184e-12 | 399.84631 | 5847.83727 | 401.11985 | 579.27297 | 404.53 | 26.05 | 395.30563 | 100.01993 | 398.12086 | 1263.36758 | 399.64097 | 6809.97267 | 401.13546 | 1747.21005
290.08 | -87.01 | 282.84013 | 88.12255 | 284.77457 | 52117.75372 | 286.09137 | 10717.57378 | 287.83943 | 3166.03704 | 290.08 | 370.34 | 283.02535 | 1340.26755 | 284.68685 | 44864.43177 | 286.08888 | 17364.58077 | 287.76391 | 3864.79726 | 403.03 | 268.26 | 395.01015 | 3.39176e-12 | 399.85777 | 5858.51987 | 401.13583 | 580.41702 | 404.48 | 120.18 | 395.37472 | 100.11523 | 398.12876 | 1263.86893 | 399.65017 | 6816.08969 | 401.15029 | 1748.85851
290.03 | 105.29 | 282.88654 | 119.04013 | 284.77861 | 52125.00994 | 286.09753 | 10722.30627 | 287.84856 | 3169.8112 | 290.03 | 353.69 | 283.07651 | 1655.38043 | 284.69148 | 44870.51396 | 286.09569 | 17371.25924 | 287.77289 | 3867.49951 | 402.98 | 342.88 | 395.07246 | 6.56841e-12 | 399.86748 | 5865.57805 | 401.14953 | 581.19753 | 404.43 | 126.93 | 395.44382 | 100.256 | 398.13508 | 1264.15717 | 399.65771 | 6819.80721 | 401.16265 | 1749.90669
289.98 | -42.4 | 282.93295 | 159.64237 | 284.78165 | 52128.57542 | 286.10247 | 10725.02715 | 287.85617 | 3172.21138 | 289.98 | 591.07 | 283.12767 | 2031.24195 | 284.69496 | 44873.50255 | 286.10114 | 17375.09875 | 287.78023 | 3869.14147 | 402.93 | 280.45 | 395.13477 | 1.26559e-11 | 399.87556 | 5870.06674 | 401.16112 | 581.71302 | 404.38 | 211.37 | 395.51291 | 100.46167 | 398.14001 | 1264.31186 | 399.66374 | 6821.94472 | 401.17277 | 1750.54356
289.93 | -16.53 | 282.97937 | 212.54529 | 284.78383 | 52130.13397 | 286.10631 | 10726.48735 | 287.8624 | 3173.66987 | 289.93 | 691.1 | 283.17884 | 2476.18595 | 284.69745 | 44874.80892 | 286.10538 | 17377.15924 | 287.78612 | 3870.08548 | 402.88 | 281.53 | 395.19709 | 2.42745e-11 | 399.88219 | 5872.79435 | 401.17079 | 582.04076 | 404.33 | 262.59 | 395.58201 | 100.75887 | 398.14371 | 1264.38787 | 399.66845 | 6823.09191 | 401.18088 | 1750.90971
289.88 | 16.36 | 283.02578 | 280.93333 | 284.78528 | 52130.71303 | 286.1092 | 10727.20485 | 287.86739 | 3174.50841 | 289.88 | 717.05 | 283.23 | 2998.90624 | 284.69912 | 44875.29429 | 286.10857 | 17378.17169 | 287.7907 | 3870.59209 | 402.83 | 46.54 | 395.2594 | 4.63799e-11 | 399.88749 | 5874.36257 | 401.17871 | 582.23988 | 404.28 | 268.2 | 395.65111 | 101.18362 | 398.14636 | 1264.4211 | 399.67198 | 6823.65562 | 401.18719 | 1751.1062
289.83 | -60.86 | 283.07219 | 368.64095 | 284.78617 | 52130.88214 | 286.11127 | 10727.51849 | 287.87128 | 3174.95844 | 289.83 | 588.17 | 283.28116 | 3608.2855 | 284.70014 | 44875.43604 | 286.11086 | 17378.61424 | 287.79414 | 3870.84103 | 402.78 | 316.94 | 395.32171 | 8.8349e-11 | 399.89162 | 5875.20419 | 401.18505 | 582.35436 | 404.23 | 93.95 | 395.7202 | 101.78398 | 398.14814 | 1264.43344 | 399.67451 | 6823.90203 | 401.19193 | 1751.20275
289.78 | 195.56 | 283.11861 | 480.23344 | 284.78662 | 52130.91554 | 286.11265 | 10727.63501 | 287.8742 | 3175.17957 | 289.78 | 667.17 | 283.33233 | 4313.18095 | 284.70066 | 44875.46404 | 286.11239 | 17378.77867 | 287.79661 | 3870.94984 | 402.73 | 391.87 | 395.38402 | 1.67964e-10 | 399.89472 | 5875.61774 | 401.18998 | 582.41579 | 404.18 | 118.83 | 395.7893 | 102.62318 | 398.14921 | 1264.43705 | 399.6762 | 6823.99358 | 401.19533 | 1751.24495
289.73 | 138.98 | 283.16502 | 621.08315 | 284.78679 | 52130.91871 | 286.11349 | 10727.66904 | 287.87629 | 3175.27623 | 289.73 | 593.17 | 283.38349 | 5122.16706 | 284.70085 | 44875.46669 | 286.11332 | 17378.82669 | 287.79826 | 3870.99027 | 402.68 | 273.73 | 395.44633 | 3.19091e-10 | 399.89695 | 5875.79851 | 401.19369 | 582.44597 | 404.13 | 276.82 | 395.85839 | 103.78321 | 398.14977 | 1264.43776 | 399.67723 | 6824.02032 | 401.19761 | 1751.26063
289.68 | 138.22 | 283.21143 | 797.43562 | 284.78682 | 52130.91876 | 286.11393 | 10727.67577 | 287.87769 | 3175.31214 | 289.68 | 654.55 | 283.43465 | 6043.23764 | 284.70087 | 44875.46673 | 286.1138 | 17378.83618 | 287.79927 | 3871.00207 | 402.63 | 140.73 | 395.50864 | 6.06612e-10 | 399.89844 | 5875.86567 | 401.19635 | 582.45917 | 404.08 | 437.09 | 395.92749 | 105.36882 | 398.14997 | 1264.43783 | 399.67776 | 6824.0256 | 401.19899 | 1751.26521
289.63 | 70.69 | 283.25785 | 1016.45947 | 284.78684 | 52130.91871 | 286.11409 | 10727.6764 | 287.87854 | 3175.32263 | 289.63 | 713.46 | 283.48581 | 7083.47231 | 284.7009 | 44875.4667 | 286.11397 | 17378.83707 | 287.79978 | 3871.00441 | 402.58 | 225.99 | 395.57095 | 1.1558e-09 | 399.89934 | 5875.88529 | 401.19813 | 582.46407 | 404.03 | 195.61 | 395.99658 | 107.51188 | 398.15 | 1264.43783 | 399.67796 | 6824.0261 | 401.1997 | 1751.26612
289.58 | 196.06 | 283.30426 | 1286.27278 | 284.787 | 52130.91578 | 286.11411 | 10727.67641 | 287.87898 | 3175.3247 | 289.58 | 924.32 | 283.53698 | 8248.67515 | 284.70107 | 44875.46455 | 286.114 | 17378.83709 | 287.79997 | 3871.00463 | 402.53 | 289.24 | 395.63327 | 2.21069e-09 | 399.8998 | 5875.88916 | 401.19921 | 582.4655 | 403.98 | 82.15 | 396.06568 | 110.37573 | 398.15003 | 1264.43783 | 399.67798 | 6824.02611 | 401.19996 | 1751.2662
289.53 | 413.69 | 283.35068 | 1615.93798 | 284.78744 | 52130.88486 | 286.11413 | 10727.6764 | 287.87914 | 3175.3249 | 289.53 | 948.66 | 283.58814 | 9542.99572 | 284.70154 | 44875.44185 | 286.11402 | 17378.83707 | 287.8 | 3871.00463 | 402.48 | 155.26 | 395.69558 | 4.25122e-09 | 399.89998 | 5875.88953 | 401.19977 | 582.46579 | 403.93 | 113.17 | 396.13477 | 114.15944 | 398.15023 | 1264.43776 | 399.67801 | 6824.0261 | 401.2 | 1751.2662
289.48 | 388.05 | 283.39709 | 2015.41706 | 284.78829 | 52130.72827 | 286.11429 | 10727.67576 | 287.87916 | 3175.3249 | 289.48 | 729.55 | 283.6393 | 10968.54613 | 284.70245 | 44875.3269 | 286.1142 | 17378.83619 | 287.80002 | 3871.00463 | 402.43 | 390.55 | 395.75789 | 8.23008e-09 | 399.9 | 5875.88953 | 401.19997 | 582.46581 | 403.88 | 363.98 | 396.20387 | 119.10147 | 398.15078 | 1264.43705 | 399.67819 | 6824.02567 | 401.20003 | 1751.2662
289.43 | 200.79 | 283.4435 | 2495.47857 | 284.78969 | 52130.19211 | 286.11473 | 10727.66897 | 287.87919 | 3175.3249 | 289.43 | 767.44 | 283.69047 | 12525.02948 | 284.70396 | 44874.9333 | 286.11467 | 17378.82682 | 287.80019 | 3871.00447 | 402.38 | 317.66 | 395.8202 | 1.60543e-08 | 399.90003 | 5875.88953 | 401.2 | 582.46581 | 403.83 | 528.91 | 396.27296 | 125.48231 | 398.15186 | 1264.43349 | 399.67868 | 6824.02115 | 401.20025 | 1751.26614
289.38 | 91.79 | 283.48992 | 3067.54882 | 284.79179 | 52128.74903 | 286.11557 | 10727.63459 | 287.87934 | 3175.32471 | 289.38 | 1052.31 | 283.74163 | 14209.39767 | 284.7062 | 44873.87391 | 286.1156 | 17378.7794 | 287.80063 | 3871.00276 | 402.33 | 288.62 | 395.88251 | 3.15674e-08 | 399.9002 | 5875.88913 | 401.20004 | 582.46581 | 403.78 | 288.96 | 396.34206 | 133.62554 | 398.15362 | 1264.42127 | 399.67963 | 6823.99823 | 401.20086 | 1751.26549
289.33 | -0.71 | 283.53633 | 3743.50064 | 284.79471 | 52125.44769 | 286.11696 | 10727.51686 | 287.87976 | 3175.32279 | 289.33 | 1104.52 | 283.79279 | 16015.55735 | 284.70933 | 44871.45034 | 286.11712 | 17378.61702 | 287.80148 | 3870.99414 | 402.28 | 230.37 | 395.94482 | 6.25515e-08 | 399.90069 | 5875.88494 | 401.2003 | 582.46577 | 403.73 | 307.67 | 396.41116 | 143.89669 | 398.15626 | 1264.38838 | 399.6812 | 6823.91974 | 401.20203 | 1751.26219
289.28 | 234.52 | 283.58274 | 4535.37511 | 284.7986 | 52118.72898 | 286.11904 | 10727.20001 | 287.88058 | 3175.31303 | 289.28 | 1227.96 | 283.84395 | 17934.14361 | 284.7135 | 44866.51795 | 286.11939 | 17378.17999 | 287.8029 | 3870.96462 | 402.23 | 343.26 | 396.00714 | 1.24801e-07 | 399.90163 | 5875.86373 | 401.20102 | 582.4653 | 403.68 | 349.76 | 396.48025 | 156.69928 | 398.15994 | 1264.31316 | 399.68355 | 6823.7085 | 401.20396 | 1751.25089
289.23 | 404.93 | 283.62916 | 5455.03436 | 284.80359 | 52106.20956 | 286.12195 | 10726.47513 | 287.88194 | 3175.27961 | 289.23 | 1273.2 | 283.89512 | 19952.38018 | 284.71885 | 44857.32685 | 286.12256 | 17377.18017 | 287.805 | 3870.88516 | 402.18 | 420.04 | 396.06945 | 2.50373e-07 | 399.90318 | 5875.79111 | 401.20241 | 582.46293 | 403.63 | 110.66 | 396.54935 | 172.46739 | 398.16484 | 1264.16005 | 399.68682 | 6823.22525 | 401.20685 | 1751.22047
289.18 | 192.52 | 283.67557 | 6513.74686 | 284.80983 | 52084.43375 | 286.12581 | 10724.99992 | 287.88396 | 3175.18967 | 289.18 | 1429.69 | 283.94628 | 22054.0433 | 284.72554 | 44841.33942 | 286.12678 | 17375.14538 | 287.80795 | 3870.70337 | 402.13 | 313.51 | 396.13176 | 5.04171e-07 | 399.90549 | 5875.59564 | 401.2047 | 582.45481 | 403.58 | 103.55 | 396.61844 | 191.65431 | 398.17113 | 1263.87477 | 399.69117 | 6822.24177 | 401.21088 | 1751.15089
289.13 | 292.59 | 283.72198 | 7721.71092 | 284.81745 | 52048.59607 | 286.13077 | 10722.25108 | 287.88677 | 3174.98392 | 289.13 | 1420.17 | 283.99744 | 24219.54351 | 284.7337 | 44815.02585 | 286.1322 | 17371.35375 | 287.81186 | 3870.3334 | 402.08 | 642.25 | 396.19407 | 1.01704e-06 | 399.90872 | 5875.14847 | 401.20812 | 582.43294 | 403.53 | 118.8 | 396.68754 | 214.71689 | 398.17899 | 1263.37856 | 399.69676 | 6820.40923 | 401.21623 | 1751.00927
289.08 | 204.31 | 283.7684 | 9087.52638 | 284.82658 | 51992.23814 | 286.13696 | 10717.46997 | 287.89052 | 3174.56518 | 289.08 | 1533.72 | 284.0486 | 26426.13543 | 284.74349 | 44773.64005 | 286.13896 | 17364.75854 | 287.81689 | 3869.64398 | 402.03 | 577.88 | 396.25638 | 2.05115e-06 | 399.91301 | 5874.23843 | 401.2129 | 582.38294 | 403.48 | 415.39 | 396.75663 | 242.09557 | 398.18858 | 1262.56194 | 399.70374 | 6817.22192 | 401.22312 | 1750.74536
289.03 | 369.75 | 283.81481 | 10617.62978 | 284.83738 | 51906.92702 | 286.14452 | 10709.60171 | 287.89533 | 3173.78492 | 289.03 | 1734.02 | 284.09977 | 28648.26078 | 284.75506 | 44710.98022 | 286.14722 | 17353.90388 | 287.82317 | 3868.44473 | 401.98 | 556.87 | 396.31869 | 4.12773e-06 | 399.91852 | 5872.54275 | 401.21925 | 582.28116 | 403.43 | 408.04 | 396.82573 | 274.19042 | 398.20009 | 1261.27774 | 399.71226 | 6811.97678 | 401.23171 | 1750.28628
288.98 | 419.51 | 283.86122 | 12315.71277 | 284.84997 | 51781.92551 | 286.1536 | 10697.22892 | 287.90134 | 3172.42778 | 288.98 | 1831.79 | 284.15093 | 30858.02367 | 284.76855 | 44619.14098 | 286.15713 | 17336.83259 | 287.83084 | 3866.47077 | 401.93 | 339.27 | 396.38101 | 8.27381e-06 | 399.92541 | 5869.59354 | 401.22741 | 582.09154 | 403.38 | 140.81 | 396.89482 | 311.33378 | 398.21368 | 1259.33386 | 399.72248 | 6803.72931 | 401.2422 | 1749.53061
288.93 | 438.45 | 283.90764 | 14182.14827 | 284.86449 | 51603.87161 | 286.16431 | 10678.50146 | 287.90869 | 3170.19428 | 288.93 | 1680.49 | 284.20209 | 33025.7908 | 284.78412 | 44488.26749 | 286.16884 | 17310.9879 | 287.84004 | 3863.36583 | 401.88 | 394.83 | 396.44332 | 1.6493e-05 | 399.93382 | 5864.74041 | 401.2376 | 581.76175 | 403.33 | 410.38 | 396.96392 | 353.76098 | 398.22954 | 1256.48571 | 399.73456 | 6791.2471 | 401.25479 | 1748.34189
288.88 | 544.95 | 283.95405 | 16213.45284 | 284.88108 | 51356.49169 | 286.17681 | 10651.06491 | 287.91749 | 3166.68198 | 288.88 | 1607.4 | 284.25326 | 35120.90256 | 284.8019 | 44306.32746 | 286.18249 | 17273.11213 | 287.8509 | 3858.6641 | 401.83 | 207.03 | 396.50563 | 3.26519e-05 | 399.94391 | 5857.1098 | 401.25004 | 581.2191 | 403.28 | 289.49 | 397.03302 | 401.58051 | 398.24783 | 1252.42902 | 399.74865 | 6772.96264 | 401.26966 | 1746.54167
288.83 | 573.55 | 284.00046 | 18401.81597 | 284.89988 | 51020.38267 | 286.19123 | 10611.99157 | 287.92789 | 3161.36544 | 288.83 | 1670.23 | 284.30442 | 37112.47417 | 284.82205 | 44058.92308 | 286.19824 | 17219.14689 | 287.86358 | 3851.77133 | 401.78 | 122.95 | 396.56794 | 6.41265e-05 | 399.95583 | 5845.56223 | 401.26496 | 580.366 | 403.23 | 449.81 | 397.10211 | 454.74625 | 398.26873 | 1246.79329 | 399.7649 | 6746.92827 | 401.28701 | 1743.90211
288.78 | 659.28 | 284.04688 | 20734.72884 | 284.92103 | 50572.91118 | 286.20771 | 10557.71987 | 287.94003 | 3153.57579 | 288.78 | 1714.12 | 284.35558 | 38970.26022 | 284.84471 | 43729.17379 | 286.21624 | 17144.14175 | 287.8782 | 3841.94574 | 401.73 | 495.8 | 396.63025 | 0.00012482 | 399.96973 | 5828.64915 | 401.2826 | 579.07527 | 403.18 | 627.78 | 397.17121 | 513.03414 | 398.29241 | 1239.13704 | 399.78346 | 6710.77743 | 401.30701 | 1740.13861
288.73 | 663.08 | 284.09329 | 23194.74384 | 284.94467 | 49988.29198 | 286.22638 | 10484.01031 | 287.95402 | 3142.48085 | 288.73 | 1902.86 | 284.40674 | 40665.55086 | 284.87004 | 43297.70984 | 286.23663 | 17042.18106 | 287.8949 | 3828.27995 | 401.68 | 474.37 | 396.69256 | 0.000240608 | 399.98576 | 5804.57215 | 401.30316 | 577.18539 | 403.13 | 228.81 | 397.2403 | 576.02638 | 398.31905 | 1228.94563 | 399.8045 | 6661.69781 | 401.32988 | 1734.90255
288.68 | 748.76 | 284.1397 | 25759.39414 | 284.97093 | 49237.92349 | 286.24738 | 10385.92919 | 287.97001 | 3127.06753 | 288.68 | 1961.23 | 284.45791 | 42172.06393 | 284.89819 | 42742.82779 | 286.25957 | 16906.34237 | 287.91383 | 3809.68527 | 401.63 | 583.24 | 396.75487 | 0.000459039 | 400.00408 | 5771.14848 | 401.32688 | 574.49622 | 403.08 | 183.91 | 397.3094 | 643.10631 | 398.34882 | 1215.63332 | 399.82817 | 6596.42439 | 401.35578 | 1727.7749
288.63 | 1161.97 | 284.18612 | 28401.29742 | 284.99995 | 48291.07093 | 286.27085 | 10257.87437 | 287.98813 | 3106.1286 | 288.63 | 1997.07 | 284.50907 | 43466.79569 | 284.92929 | 42040.86868 | 286.2852 | 16728.70379 | 287.93513 | 3784.88044 | 401.58 | 357.76 | 396.81719 | 0.000866334 | 400.02484 | 5725.78862 | 401.35399 | 570.76549 | 403.03 | 479.81 | 397.37849 | 713.46699 | 398.38189 | 1198.55133 | 399.85461 | 6511.2624 | 401.38492 | 1718.26122
288.58 | 1385.34 | 284.23253 | 31088.46122 | 285.03187 | 47115.99562 | 286.29693 | 10093.66102 | 288.00852 | 3078.25697 | 288.58 | 2145.37 | 284.56023 | 44530.79222 | 284.9635 | 41166.88746 | 286.31368 | 16500.42251 | 287.95892 | 3752.38738 | 401.53 | 410.04 | 396.8795 | 0.00162 | 400.04819 | 5665.49328 | 401.38471 | 565.70689 | 402.98 | 325.19 | 397.44759 | 786.13636 | 398.41844 | 1177.00387 | 399.884 | 6402.15245 | 401.41749 | 1705.78908
288.53 | 1395.34 | 284.27895 | 33784.79859 | 285.06683 | 45681.62392 | 286.32574 | 9886.68785 | 288.0313 | 3041.85147 | 288.53 | 2075.85 | 284.6114 | 45349.80563 | 285.00096 | 40095.68391 | 286.34515 | 16211.91023 | 287.98536 | 3710.53763 | 401.48 | 600.25 | 396.94181 | 0.00298 | 400.07429 | 5586.87988 | 401.41926 | 558.9906 | 402.93 | 716.2 | 397.51668 | 860.02103 | 398.45864 | 1150.27454 | 399.91647 | 6264.79213 | 401.45366 | 1689.7091
288.48 | 1514.17 | 284.32536 | 36450.8527 | 285.10496 | 43959.82605 | 286.35744 | 9630.20573 | 288.0566 | 2995.13889 | 288.48 | 2063.4 | 284.66256 | 45914.80309 | 285.04183 | 38803.25647 | 286.37977 | 15853.13485 | 288.01457 | 3657.49341 | 401.43 | 900.93 | 397.00412 | 0.00544 | 400.10328 | 5486.25001 | 401.45787 | 550.24765 | 402.88 | 637.86 | 397.58578 | 933.97011 | 398.50267 | 1117.66515 | 399.95219 | 6094.8286 | 401.49365 | 1669.30103
288.43 | 1597.59 | 284.37177 | 39044.71738 | 285.14641 | 41928.32192 | 286.39215 | 9317.70879 | 288.08457 | 2936.21824 | 288.43 | 2513.19 | 284.71372 | 46222.30208 | 285.08625 | 37268.71589 | 286.41769 | 15414.07689 | 288.04671 | 3591.28824 | 401.38 | 1254.19 | 397.06643 | 0.00979 | 400.13532 | 5359.71152 | 401.50076 | 539.07915 | 402.83 | 497.18 | 397.65487 | 1006.8592 | 398.5507 | 1078.54847 | 399.9913 | 5888.13516 | 401.53763 | 1643.78671
288.38 | 1903.82 | 284.41819 | 41523.1297 | 285.19131 | 39574.14248 | 286.43002 | 8943.4614 | 288.11533 | 2863.13309 | 288.38 | 2671.84 | 284.76488 | 46274.51289 | 285.13437 | 35476.64892 | 286.45905 | 14885.36505 | 288.08191 | 3509.89228 | 401.33 | 857.65 | 397.12874 | 0.01743 | 400.17057 | 5203.36867 | 401.54817 | 525.07245 | 402.78 | 528.15 | 397.72397 | 1077.69322 | 398.60291 | 1032.43529 | 400.03397 | 5641.17933 | 401.58579 | 1612.35173
288.33 | 2294.94 | 284.4646 | 43842.699 | 285.2398 | 36897.44319 | 286.47118 | 8503.16119 | 288.14903 | 2773.97816 | 288.33 | 2849.63 | 284.81605 | 46079.2778 | 285.18633 | 33419.84847 | 286.504 | 14259.10237 | 288.1203 | 3411.30735 | 401.28 | 755.34 | 397.19106 | 0.03064 | 400.20916 | 5013.59182 | 401.60031 | 507.82523 | 402.73 | 408.42 | 397.79307 | 1145.72481 | 398.65946 | 979.0538 | 400.08035 | 5351.4797 | 401.63833 | 1574.17778
288.28 | 2199.85 | 284.51101 | 45961.22714 | 285.29202 | 33915.29825 | 286.51576 | 7994.71567 | 288.18578 | 2667.04391 | 288.28 | 2745.65 | 284.86721 | 45649.80553 | 285.2423 | 31102.22517 | 286.5527 | 13529.87284 | 288.16203 | 3293.69532 | 401.23 | 937.76 | 397.25337 | 0.05319 | 400.25127 | 4787.37213 | 401.65742 | 486.97895 | 402.68 | 795.84 | 397.86216 | 1210.58353 | 398.72053 | 918.4366 | 400.13059 | 5018.13193 | 401.69544 | 1528.48736
288.23 | 2621.83 | 284.55743 | 47839.06683 | 285.34811 | 30664.91552 | 286.56391 | 7419.07861 | 288.22572 | 2541.00029 | 288.23 | 2899.13 | 284.91837 | 45004.20948 | 285.3024 | 28541.59026 | 286.60529 | 12695.88389 | 288.20723 | 3155.54135 | 401.18 | 1099.75 | 397.31568 | 0.09119 | 400.29703 | 4522.75608 | 401.71972 | 462.26171 | 402.63 | 587.41 | 397.93126 | 1272.40834 | 398.7863 | 851.00624 | 400.18485 | 4642.36168 | 401.7573 | 1474.60169
288.18 | 2805.45 | 284.60384 | 49440.45909 | 285.4082 | 27205.54495 | 286.61576 | 6781.05257 | 288.269 | 2395.11418 | 288.18 | 3164.41 | 284.96953 | 44164.86732 | 285.3668 | 25771.86958 | 286.66192 | 11760.15484 | 288.25605 | 2995.84887 | 401.13 | 1019.6 | 397.37799 | 0.1544 | 400.34661 | 4219.33718 | 401.78743 | 433.53915 | 402.58 | 553.65 | 398.00035 | 1331.97416 | 398.85694 | 777.64635 | 400.24328 | 4228.03409 | 401.82411 | 1412.01154
288.13 | 2761.74 | 284.65025 | 50734.78913 | 285.47243 | 23618.26694 | 286.67145 | 6089.92228 | 288.31573 | 2229.48723 | 288.13 | 3405.56 | 285.0207 | 43157.62814 | 285.43563 | 22844.20204 | 286.72275 | 10731.60723 | 288.30862 | 2814.35733 | 401.08 | 1050.87 | 397.4403 | 0.25814 | 400.40015 | 3878.75987 | 401.86077 | 400.86971 | 402.53 | 539.49 | 398.06945 | 1390.80098 | 398.93262 | 699.74133 | 400.30604 | 3782.02175 | 401.89606 | 1340.45877
288.08 | 3202.77 | 284.69667 | 51697.7006 | 285.54095 | 20002.92032 | 286.73112 | 5359.74928 | 288.36605 | 2045.2895 | 288.08 | 3352.24 | 285.07186 | 42010.90065 | 285.50906 | 19826.3395 | 286.78792 | 9625.85933 | 288.36509 | 2611.76561 | 401.03 | 1170.32 | 397.50261 | 0.42614 | 400.4578 | 3505.16363 | 401.93999 | 364.55773 | 402.48 | 657.2 | 398.13854 | 1451.23226 | 399.01352 | 619.16603 | 400.37327 | 3314.31331 | 401.97333 | 1260.02346
288.03 | 2967.49 | 284.74308 | 52312.01309 | 285.61388 | 16471.73409 | 286.7949 | 4609.14811 | 288.42011 | 1844.95303 | 288.03 | 3415.41 | 285.12302 | 40754.66148 | 285.58722 | 16799.84931 | 286.85758 | 8465.48884 | 288.42558 | 2389.93435 | 400.98 | 1226.36 | 397.56492 | 0.69459 | 400.51973 | 3105.47002 | 402.02529 | 325.19453 | 402.43 | 601.05 | 398.20764 | 1516.46863 | 399.09982 | 538.20898 | 400.44514 | 2837.74399 | 402.05612 | 1171.20839
287.98 | 3057.3 | 284.78949 | 52568.39558 | 285.69137 | 13139.7974 | 286.86293 | 3860.39468 | 288.47802 | 1632.27873 | 287.98 | 3529.25 | 285.17419 | 39419.42622 | 285.67026 | 13854.87204 | 286.93189 | 7279.52533 | 288.49025 | 2152.03203 | 400.93 | 1181.16 | 397.62724 | 1.11783 | 400.58607 | 2689.40036 | 402.11691 | 283.67549 | 402.38 | 690.08 | 398.27673 | 1590.54223 | 399.19167 | 459.42003 | 400.52181 | 2367.26108 | 402.14462 | 1075.00926
287.93 | 3400.71 | 284.83591 | 52465.75949 | 285.77355 | 10113.28852 | 286.93535 | 3137.80487 | 288.53992 | 1412.4058 | 287.93 | 3834.11 | 285.22535 | 38035.22717 | 285.75834 | 11082.61765 | 287.01099 | 6101.98959 | 288.55922 | 1902.58264 | 400.88 | 1562.71 | 397.68955 | 1.77615 | 400.65699 | 2269.11792 | 402.21507 | 241.18013 | 402.33 | 811.62 | 398.34583 | 1678.219 | 399.28927 | 385.38737 | 400.60341 | 1918.70865 | 402.23901 | 972.95575
287.88 | 3343.12 | 284.88232 | 52011.34835 | 285.86057 | 7477.22038 | 287.01229 | 2465.46715 | 288.60595 | 1191.59873 | 287.88 | 3887.66 | 285.27651 | 36630.64116 | 285.85159 | 8566.3488 | 287.09503 | 4969.42735 | 288.63265 | 1647.3732 | 400.83 | 1765 | 397.75186 | 2.78635 | 400.73264 | 1858.42769 | 402.32 | 199.10527 | 402.28 | 1066.83 | 398.41492 | 1784.8189 | 399.39278 | 318.4668 | 400.69012 | 1507.22577 | 402.33949 | 867.10732
287.83 | 3119.06 | 284.92873 | 51220.51577 | 285.95256 | 5285.07055 | 287.0939 | 1864.59854 | 288.67624 | 976.82763 | 287.83 | 3816.71 | 285.32767 | 35231.90757 | 285.95017 | 6372.17738 | 287.18416 | 3917.58825 | 288.71066 | 1393.1883 | 400.78 | 2216.21 | 397.81417 | 4.31553 | 400.81316 | 1471.54531 | 402.43192 | 158.94821 | 402.23 | 900.61 | 398.48402 | 1915.94911 | 399.50237 | 260.50544 | 400.78208 | 1145.48115 | 402.44625 | 759.989
287.78 | 3318.69 | 284.97515 | 50116.199 | 286.04965 | 3552.72985 | 287.1803 | 1350.97083 | 288.75092 | 775.15585 | 287.78 | 3832.07 | 285.37884 | 33862.17183 | 286.05423 | 4541.3983 | 287.27853 | 2977.64795 | 288.7934 | 1147.36082 | 400.73 | 2112.79 | 397.87648 | 6.59886 | 400.89872 | 1121.55781 | 402.55106 | 122.1486 | 402.18 | 776.47 | 398.55312 | 2077.15252 | 399.61823 | 212.61478 | 400.87944 | 842.0757 | 402.55948 | 654.45792
287.73 | 3185.92 | 285.02156 | 48728.11032 | 286.152 | 2258.50649 | 287.27165 | 932.95446 | 288.83012 | 592.99859 | 287.73 | 4210.06 | 285.43 | 32540.88306 | 286.16391 | 3086.0931 | 287.3783 | 2172.59779 | 288.881 | 917.16192 | 400.68 | 2494.98 | 397.93879 | 9.96173 | 400.98946 | 818.81884 | 402.67764 | 89.91166 | 402.13 | 1025.23 | 398.62221 | 2273.48236 | 399.74052 | 175.04796 | 400.98237 | 600.48356 | 402.67937 | 553.50095
287.68 | 3157.58 | 285.06797 | 47091.6825 | 286.25973 | 1349.50279 | 287.36806 | 610.68207 | 288.91398 | 435.36866 | 287.68 | 4704.61 | 285.48116 | 31283.36658 | 286.27936 | 1989.21814 | 287.4836 | 1514.54363 | 288.97361 | 709.09514 | 400.63 | 2490.58 | 398.00111 | 14.84664 | 401.08553 | 569.60844 | 402.8119 | 63.04734 | 402.08 | 1215.71 | 398.69131 | 2509.02419 | 399.86943 | 147.21772 | 401.09101 | 418.829 | 402.80611 | 459.9786
287.63 | 2918.75 | 285.11439 | 45246.81651 | 286.37298 | 752.92697 | 287.46968 | 376.61079 | 289.00263 | 305.26007 | 287.63 | 4621.9 | 285.53233 | 30100.58336 | 286.40073 | 1209.38636 | 287.5946 | 1003.58061 | 289.07137 | 528.19965 | 400.58 | 2844.48 | 398.06342 | 21.8447 | 401.1871 | 375.39312 | 402.95404 | 41.86497 | 402.03 | 1323.05 | 398.7604 | 2786.39643 | 400.00511 | 127.85766 | 401.20553 | 290.605 | 402.93989 | 376.34537
287.58 | 2965.59 | 285.1608 | 43236.48841 | 286.4919 | 389.46521 | 287.57666 | 217.40068 | 289.09621 | 203.31884 | 287.58 | 4441.79 | 285.58349 | 28999.07925 | 286.52817 | 689.32169 | 287.71144 | 628.6071 | 289.1744 | 377.49206 | 400.53 | 3563.8 | 398.12573 | 31.73113 | 401.2943 | 232.9159 | 403.10431 | 26.1545 | 401.98 | 1246.34 | 398.8295 | 3106.26991 | 400.14775 | 115.28917 | 401.32607 | 206.17691 | 403.08089 | 304.39062
287.53 | 2693.02 | 285.20722 | 41105.27842 | 286.61661 | 185.35182 | 287.68911 | 116.64358 | 289.19484 | 127.89986 | 287.53 | 4695.42 | 285.63465 | 27981.11806 | 286.66182 | 365.94686 | 287.83427 | 369.96329 | 289.28286 | 257.67083 | 400.48 | 4191.16 | 398.18804 | 45.50347 | 401.4073 | 135.13473 | 403.26293 | 15.26464 | 401.93 | 974.2 | 398.89859 | 3466.95365 | 400.29752 | 107.72539 | 401.4528 | 154.67726 | 403.22932 | 245.04946
287.48 | 2356.47 | 285.25363 | 38897.88752 | 286.74726 | 80.49464 | 287.80719 | 57.72923 | 289.29867 | 75.51465 | 287.48 | 4694.62 | 285.68581 | 27044.98427 | 286.80184 | 179.68359 | 287.96324 | 203.2747 | 289.39688 | 167.16474 | 400.43 | 4203.43 | 398.25035 | 64.42006 | 401.52625 | 72.77795 | 403.43011 | 8.25935 | 401.88 | 1221 | 398.96769 | 3864.09624 | 400.4546 | 103.53611 | 401.58585 | 125.79137 | 403.38535 | 198.3268
287.43 | 2484.58 | 285.30004 | 36657.70541 | 286.81486 | 51.11599 | 287.93103 | 26.14077 | 289.40781 | 41.56501 | 287.43 | 4935.79 | 285.73698 | 26185.43356 | 286.94837 | 80.98941 | 288.09849 | 103.54599 | 289.5166 | 102.53092 | 400.38 | 4321.04 | 398.31266 | 90.03557 | 401.65129 | 36.09547 | 403.6061 | 4.10889 | 401.83 | 965.07 | 399.03678 | 4290.54969 | 400.61915 | 101.4172 | 401.7254 | 111.01237 | 403.54919 | 163.35747
287.38 | 2654.45 | 285.34646 | 34425.48951 | 287.55988 | 0.12363 | 288.06076 | 10.73543 | 289.52242 | 21.17379 | 287.38 | 5361.82 | 285.78814 | 25394.26382 | 287.02412 | 52.52503 | 288.24019 | 48.53611 | 289.64215 | 59.11948 | 400.33 | 4658.14 | 398.37497 | 124.22883 | 401.78258 | 16.34603 | 403.7911 | 1.86267 | 401.78 | 1252.97 | 399.10588 | 4736.43368 | 400.70429 | 100.83162 | 401.79765 | 106.89431 | 403.72101 | 138.59488
287.33 | 2590.08 | 285.39287 | 32238.20699 | 288.3049 | 4.6095e-05 | 288.12788 | 6.61296 | 289.64261 | 9.90471 | 287.33 | 5504.64 | 285.8393 | 24660.97464 | 287.85843 | 0.17246 | 288.38848 | 20.76828 | 289.77369 | 31.85109 | 400.28 | 4736.06 | 398.43729 | 169.21748 | 401.92028 | 6.69705 | 403.98536 | 0.76207 | 401.73 | 1540.89 | 399.17497 | 5189.42297 | 401.65857 | 99.83953 | 402.56971 | 99.85684 | 403.90102 | 122.08832
287.28 | 2478.33 | 285.43928 | 30128.08193 | 289.04992 | 2.64953e-09 | 288.9083 | 0.00708 | 289.76852 | 4.21894 | 287.28 | 5913.95 | 285.89047 | 23973.48074 | 288.69274 | 9.92787e-05 | 288.46514 | 13.09381 | 289.91134 | 15.92932 | 400.23 | 5324.64 | 398.4996 | 227.55281 | 402.06454 | 2.45797 | 404.18909 | 0.27848 | 401.68 | 1542.59 | 399.24407 | 5635.26106 | 402.61286 | 99.83764 | 403.34177 | 99.83765 | 404.0894 | 111.78669
287.23 | 2510.62 | 285.4857 | 28121.87848 | 289.79494 | 2.34781e-14 | 289.68873 | 8.2348e-07 | 289.83367 | 2.65104 | 287.23 | 6216.84 | 285.94163 | 23318.84432 | 289.52706 | 1.002e-08 | 289.35635 | 0.01999 | 289.9825 | 10.93129 | 400.18 | 5617.08 | 398.56191 | 302.08772 | 402.13917 | 1.42423 | 404.40251 | 0.08988 | 401.63 | 1455.64 | 399.31317 | 6058.47987 | 403.56714 | 99.83764 | 404.11383 | 99.83764 | 404.28634 | 105.80245
287.18 | 2618.01 | 285.53211 | 26240.4379 | 290.53996 | 3.20726e-20 | 290.46915 | 1.03968e-11 | 290.56578 | 0.00485 | 287.18 | 6586.58 | 285.99279 | 22683.9919 | 290.36137 | 1.77307e-13 | 290.24757 | 3.86444e-06 | 290.665 | 0.1567 | 400.13 | 5537.65 | 398.62422 | 395.91131 | 403.08611 | 0.00028118 | 404.62587 | 0.02532 | 401.58 | 1607.29 | 399.38226 | 6443.28146 | 404.52143 | 99.83764 | 404.88588 | 99.83764 | 404.38808 | 103.92956
287.13 | 2748.44 | 285.57852 | 24498.47504 | 291.28498 | 6.75434e-27 | 291.24958 | 1.42525e-17 | 291.29789 | 1.21171e-06 | 287.13 | 6808.12 | 286.04395 | 22056.38427 | 291.19569 | 5.50084e-19 | 291.13878 | 9.46113e-11 | 291.3475 | 0.000712705 | 400.08 | 6020.75 | 398.68653 | 512.24416 | 404.03306 | 2.82597e-09 | 404.85937 | 0.00615 | 401.53 | 1695.23 | 399.45136 | 6774.51677 | 405.47571 | 99.83764 | 405.65794 | 99.83764 | 405.40904 | 99.88502
287.08 | 2989.92 | 285.62494 | 22904.62721 | 292.03 | 2.19286e-34 | 292.03 | 2.12143e-24 | 292.03 | 4.14608e-11 | 287.08 | 7352.83 | 286.09512 | 21424.612 | 292.03 | 2.9921e-25 | 292.03 | 2.93334e-16 | 292.03 | 1.02844e-06 | 400.03 | 6074.78 | 398.74884 | 654.29105 | 404.98 | 1.44587e-15 | 404.98 | 0.00285 | 401.48 | 1491.95 | 399.52045 | 7038.68062 | 406.43 | 99.83764 | 406.43 | 99.83764 | 406.43 | 99.8378
287.03 | 3020.88 | 285.67135 | 21461.73727 | [6 empty] | 287.03 | 7689.98 | 286.14628 | 20778.89419 | [6 empty] | 399.98 | 6173.92 | 398.81116 | 825.05072 |  |  |  |  | 401.43 | 1857.06 | 399.58955 | 7224.83502
286.98 | 3262.66 | 285.71776 | 20167.34309 | [6 empty] | 286.98 | 8357.09 | 286.19744 | 20111.46425 | [6 empty] | 399.93 | 5964.79 | 398.87347 | 1027.08692 |  |  |  |  | 401.38 | 1781.36 | 399.65864 | 7325.37511
286.93 | 3967.99 | 285.76418 | 19014.33787 | [6 empty] | 286.93 | 9011.72 | 286.2486 | 19416.83275 | [6 empty] | 399.88 | 6088.65 | 398.93578 | 1262.26967 |  |  |  |  | 401.33 | 1816.44 | 399.72774 | 7336.5645
286.88 | 4611.77 | 285.81059 | 17991.76034 | [6 empty] | 286.88 | 9600.27 | 286.29977 | 18691.92396 | [6 empty] | 399.83 | 5990.1 | 398.99809 | 1531.50143 |  |  |  |  | 401.28 | 1884.75 | 399.79683 | 7258.78835
286.83 | 5082.05 | 285.857 | 17085.67085 | [6 empty] | 286.83 | 10267.65 | 286.35093 | 17936.08904 | [6 empty] | 399.78 | 5738.46 | 399.0604 | 1834.44781 |  |  |  |  | 401.23 | 2176.97 | 399.86593 | 7096.50005
286.78 | 5330.01 | 285.90342 | 16280.0685 | [6 empty] | 286.78 | 11276.8 | 286.40209 | 17151.00426 | [6 empty] | 399.73 | 5744.89 | 399.12271 | 2169.29655 |  |  |  |  | 401.18 | 2346.19 | 399.93503 | 6857.86843
286.73 | 5723.4 | 285.94983 | 15557.80594 | [6 empty] | 286.73 | 12600.98 | 286.45326 | 16340.46763 | [6 empty] | 399.68 | 5326.09 | 399.18503 | 2532.57126 |  |  |  |  | 401.13 | 1755.71 | 400.00412 | 6554.16206
286.68 | 6305.37 | 285.99624 | 14901.46215 | [6 empty] | 286.68 | 12889.78 | 286.50442 | 15510.11114 | [6 empty] | 399.63 | 5078.94 | 399.24734 | 2919.02586 |  |  |  |  | 401.08 | 1798.49 | 400.07322 | 6198.93256
286.63 | 7226.78 | 286.04266 | 14294.13826 | [6 empty] | 286.63 | 13393.33 | 286.55558 | 14667.04826 | [6 empty] | 399.58 | 5403.95 | 399.30965 | 3321.64343 |  |  |  |  | 401.03 | 2073.4 | 400.14231 | 5807.07592
286.58 | 7698.66 | 286.08907 | 13720.14822 | [6 empty] | 286.58 | 14361.16 | 286.60674 | 13819.478 | [6 empty] | 399.53 | 4818.24 | 399.37196 | 3731.7564 |  |  |  |  | 400.98 | 2385.34 | 400.21141 | 5393.85881
286.53 | 8141.33 | 286.13549 | 13165.5832 | [6 empty] | 286.53 | 15393.2 | 286.65791 | 12976.26714 | [6 empty] | 399.48 | 4126.93 | 399.43427 | 4139.2968 |  |  |  |  | 400.93 | 2454.98 | 400.2805 | 4973.99451
286.48 | 8556.03 | 286.1819 | 12618.73654 | [6 empty] | 286.48 | 15673.88 | 286.70907 | 12146.53111 | [6 empty] | 399.43 | 3366.52 | 399.49658 | 4533.17363 |  |  |  |  | 400.88 | 2702.86 | 400.3496 | 4560.84136
286.43 | 9496.81 | 286.22831 | 12070.38376 | [6 empty] | 286.43 | 16747.53 | 286.76023 | 11339.23272 | [6 empty] | 399.38 | 3400.33 | 399.55889 | 4901.7622 |  |  |  |  | 400.83 | 2875.74 | 400.41869 | 4165.77852
286.38 | 10226.98 | 286.27473 | 11513.91949 | [6 empty] | 286.38 | 17915.74 | 286.8114 | 10562.81507 | [6 empty] | 399.33 | 3237.83 | 399.62121 | 5233.47804 |  |  |  |  | 400.78 | 2538.75 | 400.48779 | 3797.79102
286.33 | 10577.94 | 286.32114 | 10945.35989 | [6 empty] | 286.33 | 18689.6 | 286.86256 | 9824.882 | [6 empty] | 399.28 | 3021.05 | 399.68352 | 5517.39733 |  |  |  |  | 400.73 | 3013.97 | 400.55688 | 3463.27274
286.28 | 11231.21 | 286.36755 | 10363.2249 | [6 empty] | 286.28 | 19868.51 | 286.91372 | 9131.9362 | [6 empty] | 399.23 | 2948.77 | 399.74583 | 5743.87804 |  |  |  |  | 400.68 | 3327.4 | 400.62598 | 3166.03429
286.23 | 11876.47 | 286.41397 | 9768.31863 | [6 empty] | 286.23 | 19935.86 | 286.96488 | 8489.18116 | [6 empty] | 399.18 | 2516.23 | 399.80814 | 5905.13272 |  |  |  |  | 400.63 | 3081.63 | 400.69508 | 2907.48579
286.18 | 12407.36 | 286.46038 | 9163.42964 | [6 empty] | 286.18 | 21076.99 | 287.01605 | 7900.39021 | [6 empty] | 399.13 | 2476.72 | 399.87045 | 5995.70538 |  |  |  |  | 400.58 | 3664.33 | 400.76417 | 2686.95282
286.13 | 13072.02 | 286.50679 | 8552.97415 | [6 empty] | 286.13 | 21412.47 | 287.06721 | 7367.84211 | [6 empty] | 399.08 | 1972.15 | 399.93276 | 6012.81149 |  |  |  |  | 400.53 | 3913.05 | 400.83327 | 2502.07865
286.08 | 14056.33 | 286.55321 | 7942.60519 | [6 empty] | 286.08 | 21711.51 | 287.11837 | 6892.32014 | [6 empty] | 399.03 | 1780.92 | 399.99508 | 5956.51093 |  |  |  |  | 400.48 | 3847.47 | 400.90236 | 2349.26629
286.03 | 14468.52 | 286.59962 | 7338.81014 | [6 empty] | 286.03 | 22619.77 | 287.16953 | 6473.16922 | [6 empty] | 398.98 | 1567.6 | 400.05739 | 5829.69869 |  |  |  |  | 400.43 | 3877.71 | 400.97146 | 2224.11881
285.98 | 15118.75 | 286.64603 | 6748.51625 | [6 empty] | 285.98 | 22989.82 | 287.2207 | 6108.40337 | [6 empty] | 398.93 | 1344.81 | 400.1197 | 5637.91373 |  |  |  |  | 400.38 | 4270.46 | 401.04055 | 2121.84514
285.93 | 16080.06 | 286.69245 | 6178.72123 | [6 empty] | 285.93 | 23961.54 | 287.27186 | 5794.85498 | [6 empty] | 398.88 | 1251.28 | 400.18201 | 5388.98291 |  |  |  |  | 400.33 | 4653.35 | 401.10965 | 2037.60791
285.88 | 16820.65 | 286.73886 | 5636.16216 | [6 empty] | 285.88 | 24169.67 | 287.32302 | 5528.35612 | [6 empty] | 398.83 | 1035.02 | 400.24432 | 5092.5312 |  |  |  |  | 400.28 | 4765.3 | 401.17874 | 1966.80037
285.83 | 17711.64 | 286.78527 | 5127.03228 | [6 empty] | 285.83 | 24528.23 | 287.37419 | 5303.94203 | [6 empty] | 398.78 | 865.87 | 400.30663 | 4759.39989 |  |  |  |  | 400.23 | 5092.57 | 401.24784 | 1905.24837
285.78 | 18790.2 | 286.83169 | 4656.75141 | [6 empty] | 285.78 | 25041.11 | 287.42535 | 5116.06711 | [6 empty] | 398.73 | 661.11 | 400.36894 | 4401.02102 |  |  |  |  | 400.18 | 5379.46 | 401.31693 | 1849.3404
285.73 | 19837.13 | 286.8781 | 4229.79217 | [6 empty] | 285.73 | 25941.88 | 287.47651 | 4958.82402 | [6 empty] | 398.68 | 518.43 | 400.43126 | 4028.79726 |  |  |  |  | 400.13 | 5648.89 | 401.38603 | 1796.09418
285.68 | 21298.67 | 286.92451 | 3849.56112 | [6 empty] | 285.68 | 26558.12 | 287.52767 | 4826.15764 | [6 empty] | 398.63 | 780.43 | 400.49357 | 3653.53279 |  |  |  |  | 400.08 | 6281.77 | 401.45513 | 1743.17102
285.63 | 23136.97 | 286.97093 | 3518.33162 | [6 empty] | 285.63 | 26611.68 | 287.57884 | 4712.06634 | [6 empty] | 398.58 | 742.75 | 400.55588 | 3284.95281 |  |  |  |  | 400.03 | 6339.6 | 401.52422 | 1688.85034
285.58 | 24375.03 | 287.01734 | 3237.22313 | [6 empty] | 285.58 | 28209.01 | 287.63 | 4610.78447 | [6 empty] | 398.53 | 571.92 | 400.61819 | 2931.33833 |  |  |  |  | 399.98 | 6798.05 | 401.59332 | 1631.9765
285.53 | 26419.97 | 287.06376 | 3006.22083 | [6 empty] | 285.53 | 29262.92 | 287.68116 | 4516.94125 | [6 empty] | 398.48 | 684.59 | 400.6805 | 2599.29065 |  |  |  |  | 399.93 | 6744.2 | 401.66241 | 1571.88858
285.48 | 28227.5 | 287.11017 | 2824.22885 | [6 empty] | 285.48 | 30077.8 | 287.73233 | 4425.69245 | [6 empty] | 398.43 | 434.19 | 400.74281 | 2293.62715 |  |  |  |  | 399.88 | 6994.03 | 401.73151 | 1508.34191
285.43 | 31136.07 | 287.15658 | 2689.15042 | [6 empty] | 285.43 | 30981.04 | 287.78349 | 4332.82261 | [6 empty] | 398.38 | 128.65 | 400.80513 | 2017.39932 |  |  |  |  | 399.83 | 7360.9 | 401.8006 | 1441.42812
285.38 | 33247.79 | 287.203 | 2597.98881 | [6 empty] | 285.38 | 32750.57 | 287.83465 | 4234.81699 | [6 empty] | 398.33 | 305.93 | 400.86744 | 1772.01459 |  |  |  |  | 399.78 | 7435.39 | 401.8697 | 1371.49857
285.33 | 35039.06 | 287.24941 | 2546.96365 | [6 empty] | 285.33 | 34191.17 | 287.88581 | 4128.90332 | [6 empty] | 398.28 | 270.95 | 400.92975 | 1557.43795 |  |  |  |  | 399.73 | 7226.27 | 401.93879 | 1299.09396
285.28 | 37019.35 | 287.29582 | 2531.63805 | [6 empty] | 285.28 | 35809.79 | 287.93698 | 4013.06475 | [6 empty] | 398.23 | 136.98 | 400.99206 | 1372.44652 |  |  |  |  | 399.68 | 7272.77 | 402.00789 | 1224.88209
285.23 | 39574.96 | 287.34224 | 2547.05281 | [6 empty] | 285.23 | 37311.88 | 287.98814 | 3886.02607 | [6 empty] | 398.18 | 317.41 | 401.05437 | 1214.9103 |  |  |  |  | 399.63 | 7207.74 | 402.07698 | 1149.60434
285.18 | 41667.07 | 287.38865 | 2587.86479 | [6 empty] | 285.18 | 38986.11 | 288.0393 | 3747.21634 | [6 empty] | 398.13 | 403.44 | 401.11668 | 1082.07491 |  |  |  |  | 399.58 | 7178.7 | 402.14608 | 1074.03081
285.13 | 44123.6 | 287.43506 | 2648.48695 | [6 empty] | 285.13 | 40306.84 | 288.09047 | 3596.7112 | [6 empty] | 398.08 | 69.69 | 401.17899 | 970.82652 |  |  |  |  | 399.53 | 7269.2 | 402.21518 | 998.92381
285.08 | 46689.93 | 287.48148 | 2723.22799 | [6 empty] | 285.08 | 42415.71 | 288.14163 | 3435.15909 | [6 empty] | 398.03 | 56.83 | 401.24131 | 877.92424 |  |  |  |  | 399.48 | 6668.3 | 402.28427 | 925.00902
285.03 | 46790.9 | 287.52789 | 2806.4296 | [6 empty] | 285.03 | 44572.16 | 288.19279 | 3263.69542 | [6 empty] | 397.98 | 167.67 | 401.30362 | 800.19107 |  |  |  |  | 399.43 | 6507.96 | 402.35337 | 852.95351
284.98 | 49805.86 | 287.5743 | 2892.59915 | [6 empty] | 284.98 | 45346.08 | 288.24395 | 3083.84892 | [6 empty] | 397.93 | 479.24 | 401.36593 | 734.65923 |  |  |  |  | 399.38 | 6503.48 | 402.42246 | 783.3499
284.93 | 51699.22 | 287.62072 | 2976.53555 | [6 empty] | 284.93 | 45636.2 | 288.29512 | 2897.44442 | [6 empty] | 397.88 | 213.68 | 401.42824 | 678.67049 |  |  |  |  | 399.33 | 6314.4 | 402.49156 | 716.70585
284.88 | 52419.66 | 287.66713 | 3053.44576 | [6 empty] | 284.88 | 46978.54 | 288.34628 | 2706.50589 | [6 empty] | 397.83 | 64.29 | 401.49055 | 629.9351 |  |  |  |  | 399.28 | 6065.52 | 402.56065 | 653.43826
284.83 | 53160.05 | 287.71354 | 3119.04898 | [6 empty] | 284.83 | 48045.39 | 288.39744 | 2513.16319 | [6 empty] | 397.78 | 130.83 | 401.55286 | 586.55536 |  |  |  |  | 399.23 | 5743.81 | 402.62975 | 593.87132
284.78 | 53349.37 | 287.75996 | 3169.66593 | [6 empty] | 284.78 | 48039.23 | 288.4486 | 2319.56569 | [6 empty] | 397.73 | 140.41 | 401.61518 | 547.02089 |  |  |  |  | 399.18 | 5447.23 | 402.69884 | 538.23801
284.73 | 52606.26 | 287.80637 | 3202.2901 | [6 empty] | 284.73 | 47424.92 | 288.49977 | 2127.80507 | [6 empty] | 397.68 | 3.35 | 401.67749 | 510.18297 |  |  |  |  | 399.13 | 4883.2 | 402.76794 | 486.68414
284.68 | 51899.05 | 287.85278 | 3214.63867 | [6 empty] | 284.68 | 46679.26 | 288.55093 | 1939.8492 | [6 empty] | 397.63 | 75.27 | 401.7398 | 475.21504 |  |  |  |  | 399.08 | 4720.71 | 402.83704 | 439.2747
284.63 | 51053.02 | 287.8992 | 3205.18113 | [6 empty] | 284.63 | 46979.44 | 288.60209 | 1757.48822 | [6 empty] | 397.58 | -44.15 | 401.80211 | 441.56524 |  |  |  |  | 399.03 | 4215.04 | 402.90613 | 396.00166
284.58 | 49167.71 | 287.94561 | 3173.1442 | [6 empty] | 284.58 | 45247.91 | 288.65326 | 1582.29351 | [6 empty] | 397.53 | -104.97 | 401.86442 | 408.90622 |  |  |  |  | 398.98 | 4008.32 | 402.97523 | 356.79293
284.53 | 46478.52 | 287.99203 | 3118.49307 | [6 empty] | 284.53 | 44343.22 | 288.70442 | 1415.58944 | [6 empty] | 397.48 | -123.99 | 401.92673 | 377.08576 |  |  |  |  | 398.93 | 3484.51 | 403.04432 | 321.52192
284.48 | 44902.93 | 288.03844 | 3041.88936 | [6 empty] | 284.48 | 42751.19 | 288.75558 | 1258.43735 | [6 empty] | 397.43 | 275.27 | 401.98905 | 346.08115 |  |  |  |  | 398.88 | 3309.51 | 403.11342 | 290.01737
284.43 | 42852.51 | 288.08485 | 2944.62793 | [6 empty] | 284.43 | 40749.67 | 288.80674 | 1111.63091 | [6 empty] | 397.38 | 240.24 | 402.05136 | 315.95872 |  |  |  |  | 398.83 | 3022.97 | 403.18251 | 262.073
284.38 | 39273.95 | 288.13127 | 2828.55514 | [6 empty] | 284.38 | 39025.22 | 288.85791 | 975.70143 | [6 empty] | 397.33 | 267.76 | 402.11367 | 286.8396 |  |  |  |  | 398.78 | 2963.52 | 403.25161 | 237.45674
284.33 | 36233.44 | 288.17768 | 2695.97244 | [6 empty] | 284.33 | 37144.64 | 288.90907 | 850.93161 | [6 empty] | 397.28 | 170.27 | 402.17598 | 258.87178 |  |  |  |  | 398.73 | 2787.85 | 403.3207 | 215.91934
284.28 | 33798.865 | 288.22409 | 2549.52956 | [6 empty] | 284.28 | 34631.66 | 288.96023 | 737.37608 | [6 empty] | 397.23 | 40.74 | 402.23829 | 232.20841 |  |  |  |  | 398.68 | 2469.27 | 403.3898 | 197.20216
284.23 | 29802.559 | 288.27051 | 2392.11217 | [6 empty] | 284.23 | 32713.2 | 289.0114 | 634.88685 | [6 empty] | 397.18 | -152.2 | 402.3006 | 206.99169 |  |  |  |  | 398.63 | 2218.55 | 403.45889 | 181.04391
284.18 | 27011.721 | 288.31692 | 2226.72892 | [6 empty] | 284.18 | 30302.79 | 289.06256 | 543.14218 | [6 empty] | 397.13 | -14.26 | 402.36291 | 183.34175 |  |  |  |  | 398.58 | 2162.37 | 403.52799 | 167.18651
284.13 | 24337.487 | 288.36333 | 2056.40262 | [6 empty] | 284.13 | 28308.95 | 289.11372 | 461.677 | [6 empty] | 397.08 | 376.76 | 402.42523 | 161.34976 |  |  |  |  | 398.53 | 1572.3 | 403.59709 | 155.37981
284.08 | 21310.886 | 288.40975 | 1884.0699 | [6 empty] | 284.08 | 26215.24 | 289.16488 | 389.91377 | [6 empty] | 397.03 | 34.07 | 402.48754 | 141.07453 |  |  |  |  | 398.48 | 1463.04 | 403.66618 | 145.38543
284.03 | 18898.908 | 288.45616 | 1712.49298 | [6 empty] | 284.03 | 23614.92 | 289.21605 | 327.19225 | [6 empty] | 396.98 | -28.66 | 402.54985 | 122.54179 |  |  |  |  | 398.43 | 1641.7 | 403.73528 | 136.9795
283.98 | 17127.301 | 288.50257 | 1544.18629 | [6 empty] | 283.98 | 21786.51 | 289.26721 | 272.79747 | [6 empty] | 396.93 | -83.56 | 402.61216 | 105.74565 |  |  |  |  | 398.38 | 1601.65 | 403.80437 | 129.95465
283.93 | 14908.877 | 288.54899 | 1381.35995 | [6 empty] | 283.93 | 20312.29 | 289.31837 | 225.98501 | [6 empty] | 396.88 | 285.32 | 402.67447 | 90.65139 |  |  |  |  | 398.33 | 1598.87 | 403.87347 | 124.12118
283.88 | 13165.294 | 288.5954 | 1225.88067 | [6 empty] | 283.88 | 18134.15 | 289.36953 | 186.00306 | [6 empty] | 396.83 | 88.88 | 402.73678 | 77.19939 |  |  |  |  | 398.28 | 1329.95 | 403.94256 | 119.30755
283.83 | 11415.43 | 288.64181 | 1079.25022 | [6 empty] | 283.83 | 16846.2 | 289.4207 | 152.11119 | [6 empty] | 396.78 | 92.78 | 402.7991 | 65.3095 |  |  |  |  | 398.23 | 1350.26 | 404.01166 | 115.36035
283.78 | 9811.713 | 288.68823 | 942.60024 | [6 empty] | 283.78 | 15321.12 | 289.47186 | 123.5954 | [6 empty] | 396.73 | 40.76 | 402.86141 | 54.88568 |  |  |  |  | 398.18 | 1391.43 | 404.08075 | 112.14382
283.73 | 8450.635 | 288.73464 | 816.70184 | [6 empty] | 283.73 | 13809.07 | 289.52302 | 99.77993 | [6 empty] | 396.68 | 142.85 | 402.92372 | 45.82051 |  |  |  |  | 398.13 | 1264.32 | 404.14985 | 109.53896
283.68 | 6977.47 | 288.78105 | 701.98765 | [6 empty] | 283.68 | 13138.071 | 289.57419 | 80.03565 | [6 empty] | 396.63 | 74.41 | 402.98603 | 37.99946 |  |  |  |  | 398.08 | 1190.78 | 404.21894 | 107.44248
283.63 | 5891.888 | 288.82747 | 598.5837 | [6 empty] | 283.63 | 12192.22 | 289.62535 | 63.78565 | [6 empty] | 396.58 | 113.67 | 403.04834 | 31.30479 |  |  |  |  | 398.03 | 1362.48 | 404.28804 | 105.76555
283.58 | 5427.376 | 288.87388 | 506.34837 | [6 empty] | 283.58 | 11110.666 | 289.67651 | 50.50815 | [6 empty] | 396.53 | 120.17 | 403.11065 | 25.61884 |  |  |  |  | 397.98 | 1223.55 | 404.35714 | 104.43242
283.53 | 4850.511 | 288.9203 | 424.91574 | [6 empty] | 283.53 | 9821.308 | 289.72767 | 39.73734 | [6 empty] | 396.48 | -139.92 | 403.17296 | 20.82682 |  |  |  |  | 397.93 | 1331.94 | 404.42623 | 103.37908
283.48 | 4024.996 | 288.96671 | 353.74057 | [6 empty] | 283.48 | 8795.839 | 289.77884 | 31.06239 | [6 empty] | 396.43 | -209.32 | 403.23528 | 16.81902 |  |  |  |  | 397.88 | 1490.82 | 404.49533 | 102.55187
283.43 | 3403.408 | 289.01312 | 292.14298 | [6 empty] | 283.43 | 8216.063 | 289.83 | 24.12512 | [6 empty] | 396.38 | 96.57 | 403.29759 | 13.49252 |  |  |  |  | 397.83 | 1187.28 | 404.56442 | 101.90619
283.38 | 3004.373 | 289.05954 | 239.35056 | [6 empty] | 283.38 | 7379.901 | 289.88116 | 18.6167 | [6 empty] | 396.33 | 157.66 | 403.3599 | 10.75226 |  |  |  |  | 397.78 | 912.7 | 404.63352 | 101.40525
283.33 | 2681.385 | 289.10595 | 194.53681 | [6 empty] | 283.33 | 6464.947 | 289.93233 | 14.27363 | [6 empty] | 396.28 | 128.3 | 403.42221 | 8.51178 |  |  |  |  | 397.73 | 1136.5 | 404.70261 | 101.01894
283.28 | 2327.235 | 289.15236 | 156.85465 | [6 empty] | 283.28 | 5866.651 | 289.98349 | 10.87338 | [6 empty] | 396.23 | 285.37 | 403.48452 | 6.69353 |  |  |  |  | 397.68 | 1046.63 | 404.77171 | 100.72283
283.23 | 2123.965 | 289.19878 | 125.46461 | [6 empty] | 283.23 | 5301.679 | 290.03465 | 8.22987 | [6 empty] | 396.18 | 10.97 | 403.54683 | 5.22882 |  |  |  |  | 397.63 | 1213.23 | 404.8408 | 100.49721
283.18 | 1907.305 | 289.24519 | 99.55733 | [6 empty] | 283.18 | 4824.341 | 290.08581 | 6.189 | [6 empty] | 396.13 | 46.83 | 403.60915 | 4.05758 |  |  |  |  | 397.58 | 1236.5 | 404.9099 | 100.32634
283.13 | 1721.521 | 289.2916 | 78.37065 | [6 empty] | 283.13 | 4337.756 | 290.13698 | 4.6243 | [6 empty] | 396.08 | 139.72 | 403.67146 | 3.12783 |  |  |  |  | 397.53 | 1317.32 | 404.97899 | 100.1977
283.08 | 1522.085 | 289.33802 | 61.20147 | [6 empty] | 283.08 | 3784.939 | 290.18814 | 3.43296 | [6 empty] | 396.03 | 191 | 403.73377 | 2.39516 |  |  |  |  | 397.48 | 1302.94 | 405.04809 | 100.10143
283.03 | 1166.019 | 289.38443 | 47.4131 | [6 empty] | 283.03 | 3287.522 | 290.2393 | 2.53216 | [6 empty] | 395.98 | -30.36 | 403.79608 | 1.82196 |  |  |  |  | 397.43 | 1035.99 | 405.11719 | 100.02981
282.98 | 1075.33 | 289.43084 | 36.43871 | [6 empty] | 282.98 | 2784.88 | 290.29047 | 1.85572 | [6 empty] | 395.93 | 12.43 | 403.85839 | 1.37676 |  |  |  |  | 397.38 | 1087.59 | 405.18628 | 99.97685
282.93 | 1182.166 | 289.47726 | 27.7815 | [6 empty] | 282.93 | 2633.818 | 290.34163 | 1.35123 | [6 empty] | 395.88 | 27.03 | 403.9207 | 1.03346 |  |  |  |  | 397.33 | 869.38 | 405.25538 | 99.93792
282.88 | 1256.19 | 289.52367 | 21.01244 | [6 empty] | 282.88 | 2394.702 | 290.39279 | 0.97757 | [6 empty] | 395.83 | 20.21 | 403.98302 | 0.77062 |  |  |  |  | 397.28 | 709.95 | 405.32447 | 99.90947
282.83 | 1074.395 | 289.57008 | 15.76615 | [6 empty] | 282.83 | 1948.484 | 290.44395 | 0.70269 | [6 empty] | 395.78 | 459.16 | 404.04533 | 0.57082 |  |  |  |  | 397.23 | 727.48 | 405.39357 | 99.8888
282.78 | 802.916 | 289.6165 | 11.73553 | [6 empty] | 282.78 | 1764.409 | 290.49512 | 0.50185 | [6 empty] | 395.73 | 232.02 | 404.10764 | 0.42003 |  |  |  |  | 397.18 | 558.44 | 405.46266 | 99.87388
282.73 | 933.846 | 289.66291 | 8.66578 | [6 empty] | 282.73 | 1742.11 | 290.54628 | 0.35611 | [6 empty] | 395.68 | 162.95 | 404.16995 | 0.30702 |  |  |  |  | 397.13 | 605.51 | 405.53176 | 99.86316
282.68 | 742.117 | 289.70932 | 6.34806 | [6 empty] | 282.68 | 1503.533 | 290.59744 | 0.25107 | [6 empty] | 395.63 | 104.22 | 404.23226 | 0.22293 |  |  |  |  | 397.08 | 732.44 | 405.60085 | 99.85552
282.63 | 763.007 | 289.75574 | 4.6132 | [6 empty] | 282.63 | 1180.79 | 290.6486 | 0.17588 | [6 empty] | 395.58 | -32.52 | 404.29457 | 0.1608 |  |  |  |  | 397.03 | 564.12 | 405.66995 | 99.85009
282.58 | 718.386 | 289.80215 | 3.32577 | [6 empty] | 282.58 | 1032.51 | 290.69977 | 0.12241 | [6 empty] | 395.53 | 249.81 | 404.35688 | 0.11522 |  |  |  |  | 396.98 | 679.01 | 405.73905 | 99.84626
282.53 | 727.744 | 289.84857 | 2.37854 | [6 empty] | 282.53 | 1152.838 | 290.75093 | 0.08465 | [6 empty] | 395.48 | 187.35 | 404.4192 | 0.08201 |  |  |  |  | 396.93 | 325.82 | 405.80814 | 99.84358
282.48 | 606.99 | 289.89498 | 1.68755 | [6 empty] | 282.48 | 1108.796 | 290.80209 | 0.05816 | [6 empty] | 395.43 | 321.95 | 404.48151 | 0.05799 |  |  |  |  | 396.88 | 258.26 | 405.87724 | 99.84171
282.43 | 474.942 | 289.94139 | 1.18776 | [6 empty] | 282.43 | 906.968 | 290.85326 | 0.0397 | [6 empty] | 395.38 | 110.1 | 404.54382 | 0.04073 |  |  |  |  | 396.83 | 313.35 | 405.94633 | 99.84041
282.38 | 500.042 | 289.98781 | 0.82934 | [6 empty] | 282.38 | 743.832 | 290.90442 | 0.02693 | [6 empty] | 395.33 | 234.47 | 404.60613 | 0.02842 |  |  |  |  | 396.78 | 206.01 | 406.01543 | 99.83952
282.33 | 568.618 | 290.03422 | 0.57446 | [6 empty] | 282.33 | 695.858 | 290.95558 | 0.01815 | [6 empty] | 395.28 | 159.74 | 404.66844 | 0.0197 |  |  |  |  | 396.73 | 107.01 | 406.08452 | 99.8389
282.28 | 477.077 | 290.08063 | 0.39475 | [6 empty] | 282.28 | 773.441 | 291.00674 | 0.01215 | [6 empty] | 395.23 | -80.82 | 404.73075 | 0.01356 |  |  |  |  | 396.68 | 178.57 | 406.15362 | 99.83849
282.23 | 278.504 | 290.12705 | 0.2691 | [6 empty] | 282.23 | 790.585 | 291.05791 | 0.00808 | [6 empty] | 395.18 | 245.03 | 404.79307 | 0.00928 |  |  |  |  | 396.63 | 270.91 | 406.22271 | 99.83821
282.18 | 429.341 | 290.17346 | 0.18198 | [6 empty] | 282.18 | 606.087 | 291.10907 | 0.00534 | [6 empty] | 395.13 | 171.22 | 404.85538 | 0.0063 |  |  |  |  | 396.58 | 64.64 | 406.29181 | 99.83802
282.13 | 412.545 | 290.21987 | 0.12209 | [6 empty] | 282.13 | 635.582 | 291.16023 | 0.00351 | [6 empty] | 395.08 | 31.42 | 404.91769 | 0.00425 |  |  |  |  | 396.53 | 183.28 | 406.3609 | 99.83789
282.08 | 507.755 | 290.26629 | 0.08125 | [6 empty] | 282.08 | 613.601 | 291.2114 | 0.00229 | [6 empty] | 395.03 | 114.96 | 404.98 | 0.00285 |  |  |  |  | 396.48 | 170.21 | 406.43 | 99.8378
282.03 | 459.422 | 290.3127 | 0.05365 | [6 empty] | 282.03 | 413.025 | 291.26256 | 0.00148 | [6 empty] | 394.98 | 78.66 | [6 empty] | 396.43 | 84.22
281.98 | 323.755 | 290.35911 | 0.03514 | [6 empty] | 281.98 | 345.812 | 291.31372 | 0.00095622 | [6 empty] | 394.93 | -129.92 | [6 empty] | 396.38 | 363.24
281.93 | 345.45 | 290.40553 | 0.02283 | [6 empty] | 281.93 | 507.074 | 291.36488 | 0.000611987 | [6 empty] | 394.88 | 224.39 | [6 empty] | 396.33 | 300.9
281.88 | 345.863 | 290.45194 | 0.01472 | [6 empty] | 281.88 | 436.743 | 291.41605 | 0.000389157 | [6 empty] | 394.83 | 159.6 | [6 empty] | 396.28 | 124.84
281.83 | 365.242 | 290.49835 | 0.00941 | [6 empty] | 281.83 | 424.75 | 291.46721 | 0.00024587 | [6 empty] | 394.78 | 260.31 | [6 empty] | 396.23 | 30.63
281.78 | 309.534 | 290.54477 | 0.00597 | [6 empty] | 281.78 | 336.23 | 291.51837 | 0.000154342 | [6 empty] | 394.73 | 165.07 | [6 empty] | 396.18 | 269.72
281.73 | 190.927 | 290.59118 | 0.00376 | [6 empty] | 281.73 | 337.49 | 291.56953 | 9.62635e-05 | [6 empty] | 394.68 | -63.87 | [6 empty] | 396.13 | 185.26
281.68 | 153.22 | 290.63759 | 0.00235 | [6 empty] | 281.68 | 366.749 | 291.6207 | 5.96537e-05 | [6 empty] | 394.63 | -0.16 | [6 empty] | 396.08 | 34.82
281.63 | 230.656 | 290.68401 | 0.00145 | [6 empty] | 281.63 | 308.612 | 291.67186 | 3.67292e-05 | [6 empty] | 394.58 | 45.07 | [6 empty] | 396.03 | 151.94
281.58 | 309.535 | 290.73042 | 0.00089245 | [6 empty] | 281.58 | 298.454 | 291.72302 | 2.2469e-05 | [6 empty] | 394.53 | 127.94 | [6 empty] | 395.98 | 42.75
281.53 | 193.453 | 290.77684 | 0.000543956 | [6 empty] | 281.53 | 345.684 | 291.77419 | 1.3657e-05 | [6 empty] | 394.48 | 136.67 | [6 empty] | 395.93 | -50.47
281.48 | 288.543 | 290.82325 | 0.000328906 | [6 empty] | 281.48 | 274.951 | 291.82535 | 8.2475e-06 | [6 empty] | 394.43 | 169.69 | [6 empty] | 395.88 | 106.7
281.43 | 198.636 | 290.86966 | 0.000197291 | [6 empty] | 281.43 | 274.585 | 291.87651 | 4.94868e-06 | [6 empty] | 394.38 | 326.9 | [6 empty] | 395.83 | 172.96
281.38 | 214.159 | 290.91608 | 0.000117401 | [6 empty] | 281.38 | 232.154 | 291.92767 | 2.95022e-06 | [6 empty] | 394.33 | 277.43 | [6 empty] | 395.78 | 305.38
281.33 | 158.874 | 290.96249 | 6.93048e-05 | [6 empty] | 281.33 | 158.194 | 291.97884 | 1.7475e-06 | [6 empty] | 394.28 | -63.57 | [6 empty] | 395.73 | 196.33
281.28 | 82.409 | 291.0089 | 4.05867e-05 | [6 empty] | 281.28 | 117.478 | 292.03 | 1.02844e-06 | [6 empty] | 394.23 | -172.21 | [6 empty] | 395.68 | -113.8
281.23 | 82.789 | 291.05532 | 2.35794e-05 | [6 empty] | 281.23 | 175.795 | [8 empty] | 394.18 | -132.61 | [6 empty] | 395.63 | -147.13
281.18 | 150.21 | 291.10173 | 1.35896e-05 | [6 empty] | 281.18 | 142.258 | [8 empty] | 394.13 | -15.39 | [6 empty] | 395.58 | 126.31
281.13 | 176.868 | 291.14814 | 7.76985e-06 | [6 empty] | 281.13 | 156.294 | [8 empty] | 394.08 | 58.37 | [6 empty] | 395.53 | 167.01
281.08 | 146.266 | 291.19456 | 4.40702e-06 | [6 empty] | 281.08 | 122.389 | [8 empty] | 394.03 | -54.77 | [6 empty] | 395.48 | 304.92
281.03 | 133.522 | 291.24097 | 2.47974e-06 | [6 empty] | 281.03 | 197.872 | [8 empty] | 393.98 | -108.69 | [6 empty] | 395.43 | 267.29
|  | 291.28738 | 1.38419e-06 | [16 empty] | 393.93 | 206.49 | [6 empty] | 395.38 | 140.71
|  | 291.3338 | 7.66499e-07 | [16 empty] | 393.88 | 222.83 | [6 empty] | 395.33 | 167.14
|  | 291.38021 | 4.21072e-07 | [16 empty] | 393.83 | 41.83 | [6 empty] | 395.28 | 163.76
|  | 291.42662 | 2.29472e-07 | [16 empty] | 393.78 | -13.54 | [6 empty] | 395.23 | -205.02
|  | 291.47304 | 1.2406e-07 | [16 empty] | 393.73 | 114.58 | [6 empty] | 395.18 | -90.44
|  | 291.51945 | 6.65365e-08 | [16 empty] | 393.68 | -100.5 | [6 empty] | 395.13 | -70.7
|  | 291.56586 | 3.54012e-08 | [16 empty] | 393.63 | -17.86 | [6 empty] | 395.08 | 8.76
|  | 291.61228 | 1.86854e-08 | [16 empty] | 393.58 | 72.58 | [6 empty] | 395.03 | -15.02
|  | 291.65869 | 9.78401e-09 | [16 empty] | 393.53 | 132.11 | [6 empty] | 394.98 | 35.62
|  | 291.70511 | 5.08228e-09 | [16 empty] | 393.48 | 132.85 | [6 empty] | 394.93 | -116.94
|  | 291.75152 | 2.61896e-09 | [16 empty] | 393.43 | 60.84 | [6 empty] | 394.88 | 10.87
|  | 291.79793 | 1.33883e-09 | [16 empty] | 393.38 | -72.69 | [6 empty] | 394.83 | 93.47
|  | 291.84435 | 6.78972e-10 | [16 empty] | 393.33 | 136.06 | [6 empty] | 394.78 | 245.01
|  | 291.89076 | 3.41591e-10 | [16 empty] | 393.28 | 150.84 | [6 empty] | 394.73 | 95.65
|  | 291.93717 | 1.70486e-10 | [16 empty] | 393.23 | -82.01 | [6 empty] | 394.68 | -81.65
|  | 291.98359 | 8.4411e-11 | [16 empty] | 393.18 | 81.62 | [6 empty] | 394.63 | 30.56
|  | 292.03 | 4.14608e-11 | [16 empty] | 393.13 | 218.79 | [6 empty] | 394.58 | 162.1
[20 empty] | 393.08 | 13.86 | [6 empty] | 394.53 | 68.95
[20 empty] | 393.03 | -79.41 | [6 empty] | 394.48 | -167.82
[20 empty] | 392.98 | -97.91 | [6 empty] | 394.43 | -126.03
[20 empty] | 392.93 | -1.02 | [6 empty] | 394.38 | 15.4
[20 empty] | 392.88 | 194.82 | [6 empty] | 394.33 | -5.11
[20 empty] | 392.83 | 159.3 | [6 empty] | 394.28 | -53.46
[20 empty] | 392.78 | 34.28 | [6 empty] | 394.23 | 180.1
[20 empty] | 392.73 | -157.51 | [6 empty] | 394.18 | 114.92
[20 empty] | 392.68 | -33.15 | [6 empty] | 394.13 | 16.45
[20 empty] | 392.63 | -85.03 | [6 empty] | 394.08 | 123.2
[20 empty] | 392.58 | 17.55 | [6 empty] | 394.03 | -51
[28 empty] | 393.98 | 6.73
[28 empty] | 393.93 | 101.74
[28 empty] | 393.88 | 42.7
[28 empty] | 393.83 | 52.23
[28 empty] | 393.78 | 20.97
[28 empty] | 393.73 | 18.27
[28 empty] | 393.68 | 169.49
[28 empty] | 393.63 | 195.62
[28 empty] | 393.58 | 154.85
[28 empty] | 393.53 | 248.46
[28 empty] | 393.48 | -86.58
[28 empty] | 393.43 | -103.96
[28 empty] | 393.38 | 121.96
[28 empty] | 393.33 | 333.2
[28 empty] | 393.28 | 133.61
[28 empty] | 393.23 | -104.32
[28 empty] | 393.18 | -25.99
[28 empty] | 393.13 | -81.44
[28 empty] | 393.08 | -41.13
[28 empty] | 393.03 | -75.76
[28 empty] | 392.98 | 100.12
[28 empty] | 392.93 | 29.41
[28 empty] | 392.88 | 92.75
[28 empty] | 392.83 | -41.09
[28 empty] | 392.78 | 44.2
[28 empty] | 392.73 | 86.85
[28 empty] | 392.68 | -75.29

## Fig. s3
Fig. s3b | [5 empty] | Fig. s3d
PVA-PPy |  | ANF-PPy |  | ANF-PVA-PPy |  | Four-point probe |  | Two-probe method
Voltage (V) | Current (A) | Voltage (V) | Current (A) | Voltage (V) | Current (A) | Conductivity (S cm-1) | SD | Conductivity (S cm-1) | SD
0.5 | 0.00056 | 0.5 | 0.2548 | 0.5 | 0.259 | 40.84 | 3.12583 | 39.70667 | 3.7631
0.4 | 0.00045 | 0.4 | 0.2 | 0.4 | 0.207 | 38.03333 | 4.02036 | 37.94667 | 2.67907
0.3 | 0.00034 | 0.3 | 0.1521 | 0.3 | 0.156 | 21.98333 | 0.27392 | 22.00333 | 0.42158
0.2 | 0.00023 | 0.2 | 0.102 | 0.2 | 0.105 | 0.903 | 0.03672 | 0.86033 | 0.09508
0.1 | 0.00011 | 0.1 | 0.0513 | 0.1 | 0.052
0 | 0 | 0 | 0 | 0 | 0 | Distinct data value
-0.1 | -0.00011 | -0.1 | -0.0499 | -0.1 | -0.0548 |  | Four-point probe | Two-probe method
-0.2 | -0.00022 | -0.2 | -0.1 | -0.2 | -0.108 |  | Conductivity (S cm-1) | Conductivity (S cm-1)
-0.3 | -0.00034 | -0.3 | -0.1508 | -0.3 | -0.161 | Sample 1 | 40 | 44
-0.4 | -0.00044 | -0.4 | -0.2 | -0.4 | -0.212 |  | 44.3 | 38.14
-0.5 | -0.00055 | -0.5 | -0.252 | -0.5 | -0.262 |  | 38.22 | 36.98
[6 empty] | Sample 2 | 38.5 | 36.43
[7 empty] | 41.8 | 41.04
[7 empty] | 33.8 | 36.37
[6 empty] | Sample 3 | 22.28 | 21.89
[7 empty] | 21.93 | 21.65
[7 empty] | 21.74 | 22.47
[6 empty] | Sample 4 | 0.887 | 0.97
[7 empty] | 0.877 | 0.801
[7 empty] | 0.945 | 0.81

## Fig. s5
Fig. s5a |  |  |  | Fig. s5b | [5 empty] | Fig. s5c
1.9%ANF 9.5%PVA |  | 3.1%ANF 15.5%PVA |  | 1.9%ANF 9.5%PVA |  |  | 3.1%ANF 15.5%PVA |  |  | 1.9%ANF 9.5%PVA |  |  | 3.1%ANF 15.5%PVA
Strain (%) | Stress (Mpa) | Strain (%) | Stress (Mpa) | Pyrrole concentration (wt%) | PPy (wt%) | SD | Pyrrole concentration (wt%) | PPy (wt%) | SD | PPy content (wt%) | Water content (%) | SD | PPy content (wt%) | Water content (%) | SD
0 | 0.00704 | 0 | 0.02358 | 2 | 25.45399 | 0.81259 | 2 | 25.10979 | 2.30433 | 0.40352 | 86.93182 | 3.05691 | 0.57623 | 78.39255 | 1.81155
0 | 0.00609 | 0 | 0.01958 | 1 | 23.39425 | 1.13962 | 1 | 22.00652 | 2.09761 | 2.93136 | 85.45929 | 1.03842 | 4.64335 | 76.00333 | 2.89825
0 | 0.00332 | 0 | 0.01919 | 0.8 | 21.82913 | 0.26068 | 0.8 | 21.17237 | 0.71558 | 6.88603 | 81.51814 | 1.41139 | 8.54472 | 72.55356 | 2.1343
0 | 0.00141 | 0 | 0.01642 | 0.6 | 20.5516 | 1.47408 | 0.6 | 19.10917 | 1.27431 | 11.36155 | 77.11158 | 1.30711 | 12.46938 | 68.60839 | 3.3674
0 | 0.00587 | 0 | 0.02184 | 0.5 | 18.80349 | 2.84938 | 0.5 | 17.11722 | 0.64052 | 15.13529 | 72.38715 | 1.42635 | 17.39815 | 63.76693 | 2.75175
0.00189 | 0.000813499 | 0.000357306 | 0.02523 | 0.4 | 14.8986 | 0.37927 | 0.4 | 14.88861 | 0.69402 | 24.29336 | 64.56411 | 0.29608 | 23.56001 | 56.873 | 2.77998
0.0204 | 0.00573 | 0.01303 | 0.02619 | 0.3 | 10.27573 | 1.19745 | 0.3 | 10.75809 | 1.47742 | 26.85111 | 62.19595 | 0.63128 | 26.75648 | 53.94232 | 2.57596
0.04494 | 0.00592 | 0.03586 | 0.02438 | 0.2 | 8.18139 | 1.63807 | 0.2 | 9.04336 | 1.31643
0.0633 | 0.0046 | 0.06126 | 0.02403 | 0.1 | 3.3321 | 0.62451 | 0.1 | 3.63008 | 0.33423
0.08411 | 0.0037 | 0.08464 | 0.0244 | 0.08 | 1.30538 | 0.57562 | 0.08 | 0.15683 | 0.21001
0.10468 | 0.00417 | 0.10647 | 0.02498
0.12554 | 0.0024 | 0.1308 | 0.02836
0.14971 | 0.0042 | 0.15726 | 0.03151
0.17521 | 0.00724 | 0.18434 | 0.03431
0.20093 | 0.00839 | 0.21268 | 0.03621
0.23058 | 0.0108 | 0.24413 | 0.03717
0.25967 | 0.01384 | 0.27707 | 0.0379
0.28987 | 0.01411 | 0.31019 | 0.03904
0.32461 | 0.01351 | 0.32677 | 0.03848
0.35931 | 0.01352 | 0.36033 | 0.04055
0.37744 | 0.01363 | 0.37756 | 0.0404
0.39599 | 0.01418 | 0.3971 | 0.04291
0.41501 | 0.0135 | 0.41625 | 0.04285
0.43545 | 0.01549 | 0.43577 | 0.04363
0.45678 | 0.01649 | 0.45568 | 0.0471
0.47846 | 0.01671 | 0.47598 | 0.04708
0.50028 | 0.01907 | 0.49541 | 0.04884
0.52166 | 0.01987 | 0.5156 | 0.05144
0.54478 | 0.02063 | 0.53495 | 0.04914
0.56793 | 0.02255 | 0.55362 | 0.0515
0.59097 | 0.02273 | 0.57432 | 0.05345
0.61409 | 0.02226 | 0.59557 | 0.05226
0.63804 | 0.02304 | 0.61823 | 0.05366
0.66151 | 0.02224 | 0.63978 | 0.05267
0.68494 | 0.02276 | 0.66167 | 0.05177
0.7085 | 0.02474 | 0.68429 | 0.05381
0.73159 | 0.02356 | 0.70804 | 0.05417
0.75669 | 0.0249 | 0.73318 | 0.05318
0.78181 | 0.02587 | 0.75919 | 0.05636
0.80787 | 0.02439 | 0.78612 | 0.0573
0.83422 | 0.02624 | 0.81469 | 0.05783
0.86136 | 0.02729 | 0.84504 | 0.05971
0.88931 | 0.02791 | 0.87646 | 0.06242
0.91657 | 0.0295 | 0.90684 | 0.06637
0.94255 | 0.03017 | 0.93712 | 0.06725
0.96814 | 0.03056 | 0.96677 | 0.0692
0.99439 | 0.0325 | 0.99582 | 0.07003
1.02269 | 0.03227 | 1.024 | 0.07158
1.05114 | 0.03383 | 1.05152 | 0.07331
1.07843 | 0.03571 | 1.07943 | 0.07379
1.10596 | 0.03485 | 1.10652 | 0.07484
1.13429 | 0.03588 | 1.13213 | 0.07713
1.16256 | 0.03509 | 1.15873 | 0.07648
1.19138 | 0.0349 | 1.18423 | 0.07626
1.21971 | 0.03564 | 1.2081 | 0.07751
1.24725 | 0.03481 | 1.23218 | 0.07828
1.27329 | 0.03503 | 1.25656 | 0.08047
1.29887 | 0.0369 | 1.28119 | 0.0812
1.32588 | 0.03511 | 1.30607 | 0.08228
1.35139 | 0.0373 | 1.33189 | 0.08417
1.37796 | 0.03815 | 1.35819 | 0.08636
1.40459 | 0.03751 | 1.38602 | 0.08723
1.43239 | 0.0394 | 1.44437 | 0.09105
1.46072 | 0.03983 | 1.50171 | 0.09465
1.48946 | 0.04181 | 1.55765 | 0.09647
1.55042 | 0.0428 | 1.61343 | 0.09748
1.61165 | 0.04551 | 1.6677 | 0.09986
1.67634 | 0.04539 | 1.72158 | 0.10127
1.73928 | 0.04582 | 1.77572 | 0.10343
1.80103 | 0.04302 | 1.83155 | 0.10754
1.85904 | 0.0456 | 1.8873 | 0.11323
1.91278 | 0.04547 | 1.94374 | 0.11675
1.96491 | 0.04513 | 2.00413 | 0.11906
2.02011 | 0.04729 | 2.06525 | 0.11996
2.07507 | 0.05281 | 2.125 | 0.12138
2.12839 | 0.05309 | 2.18146 | 0.11935
2.18467 | 0.05422 | 2.23392 | 0.11958
2.24127 | 0.05679 | 2.28522 | 0.12254
2.29833 | 0.05758 | 2.33931 | 0.12542
2.35584 | 0.05515 | 2.39128 | 0.1277
2.41223 | 0.05704 | 2.44079 | 0.1329
2.46795 | 0.06 | 2.49253 | 0.13617
2.51897 | 0.06203 | 2.54558 | 0.13719
2.5699 | 0.06334 | 2.60246 | 0.1387
2.62612 | 0.06561 | 2.66046 | 0.14038
2.68301 | 0.06754 | 2.71599 | 0.14174
2.74523 | 0.06506 | 2.77033 | 0.14275
2.8087 | 0.06411 | 2.82277 | 0.14615
2.87154 | 0.06437 | 2.88043 | 0.14774
2.93516 | 0.06629 | 2.93852 | 0.15052
2.99509 | 0.0668 | 2.99508 | 0.1528
3.05225 | 0.06843 | 3.05394 | 0.15385
3.10685 | 0.07063 | 3.11098 | 0.15383
3.158 | 0.0739 | 3.16933 | 0.15508
3.20838 | 0.07501 | 3.22806 | 0.15435
3.26183 | 0.07294 | 3.28625 | 0.15703
3.31847 | 0.07563 | 3.33964 | 0.15948
3.37641 | 0.07642 | 3.39159 | 0.16276
3.43335 | 0.07478 | 3.44384 | 0.16521
3.49049 | 0.07427 | 3.49763 | 0.16995
3.54797 | 0.07805 | 3.55049 | 0.169
3.60557 | 0.07902 | 3.60144 | 0.17041
3.66036 | 0.07749 | 3.65358 | 0.17017
3.71306 | 0.07911 | 3.70714 | 0.17208
3.76618 | 0.08111 | 3.7597 | 0.17164
3.81967 | 0.08115 | 3.81575 | 0.17315
3.87887 | 0.07999 | 3.87004 | 0.17545
3.94301 | 0.08396 | 3.92641 | 0.17979
4.00757 | 0.08497 | 3.98367 | 0.18003
4.07063 | 0.08615 | 4.04221 | 0.18178
4.13107 | 0.08611 | 4.10413 | 0.18427
4.18983 | 0.08755 | 4.16324 | 0.18583
4.24502 | 0.0868 | 4.22262 | 0.18586
4.29775 | 0.08873 | 4.27679 | 0.19014
4.34702 | 0.08713 | 4.3311 | 0.19246
4.39744 | 0.0899 | 4.38697 | 0.19434
4.4506 | 0.09042 | 4.44188 | 0.19469
4.50521 | 0.09305 | 4.49401 | 0.19666
4.56405 | 0.09442 | 4.54687 | 0.19674
4.62406 | 0.09729 | 4.60153 | 0.19895
4.6839 | 0.09644 | 4.655 | 0.20034
4.74156 | 0.0987 | 4.70852 | 0.20335
4.79757 | 0.09747 | 4.7643 | 0.20576
4.8524 | 0.09638 | 4.81802 | 0.20895
4.90853 | 0.09636 | 4.86717 | 0.21004
4.96553 | 0.09847 | 4.9182 | 0.21236
5.02167 | 0.09805 | 4.97064 | 0.21371
5.0788 | 0.10187 | 5.02445 | 0.21262
5.14133 | 0.10247 | 5.08275 | 0.21283
5.20571 | 0.10474 | 5.14212 | 0.21314
5.26729 | 0.10545 | 5.20339 | 0.21309
5.32658 | 0.10592 | 5.26557 | 0.21411
5.38089 | 0.10417 | 5.32536 | 0.21748
5.43394 | 0.1067 | 5.3835 | 0.21856
5.48836 | 0.10616 | 5.43694 | 0.22082
5.54202 | 0.10635 | 5.48898 | 0.22276
5.59297 | 0.10917 | 5.5411 | 0.22595
5.6451 | 0.11249 | 5.59214 | 0.22534
5.70046 | 0.11162 | 5.64538 | 0.22669
5.75854 | 0.11359 | 5.70064 | 0.22818
5.81785 | 0.11356 | 5.75548 | 0.23098
5.87712 | 0.11306 | 5.81139 | 0.22984
5.93206 | 0.11131 | 5.86618 | 0.23438
5.98728 | 0.11391 | 5.92002 | 0.23796
6.04555 | 0.11601 | 5.97431 | 0.23961
6.10564 | 0.11677 | 6.02439 | 0.24043
6.16531 | 0.11946 | 6.07381 | 0.24386
6.22493 | 0.12137 | 6.12571 | 0.24226
6.28595 | 0.12056 | 6.18207 | 0.24444
6.34474 | 0.11924 | 6.24242 | 0.24687
6.40374 | 0.11983 | 6.30445 | 0.24744
6.46326 | 0.11946 | 6.36602 | 0.24887
6.51967 | 0.1196 | 6.427 | 0.25336
6.5735 | 0.12249 | 6.48587 | 0.25146
6.62768 | 0.1229 | 6.54302 | 0.25173
6.682 | 0.12369 | 6.59585 | 0.25404
6.73744 | 0.1249 | 6.64505 | 0.2558
6.79076 | 0.12631 | 6.69441 | 0.25521
6.84427 | 0.12361 | 6.74353 | 0.25787
6.89803 | 0.12384 | 6.79849 | 0.26026
6.95347 | 0.12604 | 6.85341 | 0.26204
7.01012 | 0.1249 | 6.90887 | 0.26342
7.06695 | 0.12415 | 6.96558 | 0.2688
7.12363 | 0.12802 | 7.02329 | 0.26986
7.18381 | 0.13118 | 7.08067 | 0.27006
7.24182 | 0.13007 | 7.13326 | 0.27168
7.30516 | 0.13203 | 7.18427 | 0.27195
7.36903 | 0.13376 | 7.23484 | 0.26874
7.42892 | 0.13298 | 7.2874 | 0.27111
7.4871 | 0.13238 | 7.3445 | 0.27442
7.54306 | 0.13688 | 7.40433 | 0.27502
7.60043 | 0.13756 | 7.46372 | 0.27754
7.65503 | 0.13891 | 7.52624 | 0.28144
7.7084 | 0.14078 | 7.58606 | 0.28143
7.76369 | 0.14275 | 7.6423 | 0.28039
7.81959 | 0.14071 | 7.69895 | 0.28122
7.87565 | 0.14196 | 7.75168 | 0.28315
7.9318 | 0.14308 | 7.7999 | 0.28567
7.98694 | 0.14381 | 7.84876 | 0.28896
8.04178 | 0.14295 | 7.89924 | 0.29325
8.0941 | 0.14639 | 7.95143 | 0.29675
8.14707 | 0.14593 | 8.00709 | 0.29751
8.20117 | 0.14538 | 8.06337 | 0.29762
8.2576 | 0.14589 | 8.12274 | 0.29806
8.31652 | 0.14788 | 8.18078 | 0.29715
8.37658 | 0.14392 | 8.23382 | 0.29758
8.43921 | 0.14476 | 8.28735 | 0.29865
8.50425 | 0.14655 | 8.34169 | 0.30034
8.56729 | 0.14635 | 8.39455 | 0.30255
8.62578 | 0.14692 | 8.45106 | 0.30619
8.68204 | 0.15221 | 8.5079 | 0.307
8.73519 | 0.15249 | 8.56672 | 0.30881
8.78856 | 0.15277 | 8.62876 | 0.30984
8.84273 | 0.15446 | 8.68944 | 0.31004
8.89565 | 0.15089 | 8.74732 | 0.30848
8.95307 | 0.14903 | 8.80226 | 0.31095
9.00994 | 0.15229 | 8.85401 | 0.31093
9.06583 | 0.15171 | 8.90574 | 0.31012
9.12296 | 0.15174 | 8.95649 | 0.31214
9.18073 | 0.15821 | 9.00936 | 0.31549
9.23541 | 0.15785 | 9.05887 | 0.31403
9.28661 | 0.15606 | 9.11168 | 0.31607
9.33832 | 0.15971 | 9.16732 | 0.3196
9.3904 | 0.16086 | 9.22298 | 0.32065
9.44542 | 0.15734 | 9.2791 | 0.32147
9.50928 | 0.15834 | 9.33545 | 0.32674
9.57576 | 0.16025 | 9.3916 | 0.33036
9.63999 | 0.15936 | 9.44749 | 0.33185
9.703 | 0.15876 | 9.50442 | 0.33257
9.7635 | 0.16239 | 9.56163 | 0.3355
9.82207 | 0.16456 | 9.62097 | 0.33521
9.87644 | 0.16251 | 9.67462 | 0.33328
9.9274 | 0.16187 | 9.73264 | 0.33404
9.97869 | 0.1624 | 9.79005 | 0.33828
10.02905 | 0.16032 | 9.84711 | 0.33771
10.08509 | 0.16048 | 9.90457 | 0.34116
10.14081 | 0.16365 | 9.95902 | 0.34485
10.1984 | 0.16717 | 10.01109 | 0.34695
10.25673 | 0.16832 | 10.06336 | 0.34654
10.31536 | 0.16962 | 10.11576 | 0.34835
10.37387 | 0.17175 | 10.1684 | 0.34661
10.43043 | 0.17084 | 10.22329 | 0.3464
10.48375 | 0.16776 | 10.2738 | 0.34854
10.53588 | 0.16951 | 10.3275 | 0.35084
10.58951 | 0.17146 | 10.38125 | 0.35235
10.64771 | 0.17015 | 10.43679 | 0.35555
10.70794 | 0.17143 | 10.4901 | 0.35655
10.77169 | 0.17547 | 10.5478 | 0.35733
10.8361 | 0.17536 | 10.60447 | 0.35664
10.8966 | 0.17346 | 10.66464 | 0.35548
10.95454 | 0.17619 | 10.72635 | 0.35517
11.01289 | 0.17787 | 10.78669 | 0.35726
11.06663 | 0.17703 | 10.84364 | 0.35786
11.11803 | 0.17863 | 10.89717 | 0.36125
11.1685 | 0.18452 | 10.95061 | 0.36478
11.22037 | 0.18448 | 11.00539 | 0.36717
11.27424 | 0.18478 | 11.06066 | 0.36732
11.33147 | 0.18496 | 11.11332 | 0.36711
11.3894 | 0.18264 | 11.16711 | 0.36704
11.44875 | 0.18151 | 11.22002 | 0.36899
11.50788 | 0.18126 | 11.27285 | 0.36948
11.564 | 0.1795 | 11.32671 | 0.37152
11.61966 | 0.17949 | 11.38223 | 0.37479
11.67512 | 0.18331 | 11.43595 | 0.37587
11.73147 | 0.1849 | 11.48844 | 0.37788
11.78909 | 0.18508 | 11.53836 | 0.37929
11.84725 | 0.18794 | 11.58828 | 0.38016
11.90782 | 0.18936 | 11.64383 | 0.38099
11.97131 | 0.18878 | 11.703 | 0.38364
12.03321 | 0.18499 | 11.76381 | 0.38369
12.0929 | 0.18446 | 11.82671 | 0.38668
12.15023 | 0.18627 | 11.88809 | 0.38981
12.20484 | 0.18703 | 11.94958 | 0.39203
12.25956 | 0.18625 | 12.00714 | 0.3948
12.31207 | 0.18881 | 12.05879 | 0.39713
12.3634 | 0.19289 | 12.10985 | 0.39776
12.41502 | 0.19321 | 12.16208 | 0.3993
12.46774 | 0.19277 | 12.21175 | 0.39932
12.52412 | 0.19505 | 12.26541 | 0.39896
12.58441 | 0.19381 | 12.32038 | 0.39879
12.64306 | 0.19197 | 12.37498 | 0.40096
12.70036 | 0.19163 | 12.43027 | 0.40195
12.75729 | 0.19457 | 12.48633 | 0.403
12.81364 | 0.19455 | 12.54337 | 0.40179
12.87043 | 0.19519 | 12.59588 | 0.40376
12.93342 | 0.19725 | 12.64578 | 0.40366
12.99627 | 0.19866 | 12.69484 | 0.4037
13.05159 | 0.19764 | 12.74769 | 0.40636
13.10828 | 0.19436 | 12.80456 | 0.41022
13.16739 | 0.19782 | 12.8636 | 0.41284
13.2283 | 0.1986 | 12.9252 | 0.41577
13.28683 | 0.19745 | 12.98671 | 0.41823
13.34435 | 0.19742 | 13.04788 | 0.41915
13.39672 | 0.20117 | 13.10735 | 0.42014
13.45084 | 0.20103 | 13.1649 | 0.4201
13.50468 | 0.20195 | 13.21725 | 0.41954
13.55976 | 0.20233 | 13.26558 | 0.41927
13.61554 | 0.20079 | 13.31445 | 0.42359
13.66807 | 0.20327 | 13.36396 | 0.42512
13.72166 | 0.20419 | 13.41812 | 0.4269
13.77821 | 0.20251 | 13.47507 | 0.42889
13.83423 | 0.20288 | 13.53123 | 0.43252
13.89199 | 0.20731 | 13.58734 | 0.4288
13.95035 | 0.20746 | 13.64347 | 0.42979
14.00826 | 0.20653 | 13.69852 | 0.42896
14.06963 | 0.20837 | 13.75213 | 0.42935
14.13256 | 0.20941 | 13.80492 | 0.42935
14.19518 | 0.2089 | 13.85517 | 0.43344
14.25547 | 0.21007 | 13.90646 | 0.43533
14.30984 | 0.21265 | 13.96351 | 0.43776
14.36475 | 0.21214 | 14.02456 | 0.44007
14.42041 | 0.21321 | 14.08686 | 0.44032
14.4766 | 0.21224 | 14.1478 | 0.43963
14.53177 | 0.21177 | 14.2058 | 0.44028
14.58606 | 0.2126 | 14.26367 | 0.44163
14.64252 | 0.21275 | 14.31768 | 0.4403
14.69886 | 0.21561 | 14.36956 | 0.44232
14.7543 | 0.21796 | 14.4184 | 0.44457
14.81164 | 0.21646 | 14.46598 | 0.44656
14.86763 | 0.21688 | 14.51696 | 0.44824
14.92003 | 0.22058 | 14.57064 | 0.44942
14.97091 | 0.21786 | 14.62801 | 0.45014
15.02404 | 0.21893 | 14.68505 | 0.45118
15.08041 | 0.22235 | 14.7434 | 0.45103
15.14017 | 0.22085 | 14.80149 | 0.45155
15.20258 | 0.21999 | 14.85575 | 0.45447
15.26718 | 0.22386 | 14.90856 | 0.45487
15.33044 | 0.22411 | 14.96423 | 0.45834
15.39435 | 0.22435 | 15.02051 | 0.45944
15.45411 | 0.22579 | 15.07582 | 0.45998
15.50722 | 0.22673 | 15.13155 | 0.46306
15.5614 | 0.22624 | 15.19012 | 0.46645
15.61294 | 0.22704 | 15.25 | 0.46306
15.66424 | 0.2278 | 15.30936 | 0.46443
15.72044 | 0.23096 | 15.36778 | 0.46808
15.77631 | 0.23025 | 15.42217 | 0.46869
15.83117 | 0.23208 | 15.47504 | 0.468
15.88916 | 0.23423 | 15.52508 | 0.47065
15.94854 | 0.23419 | 15.57736 | 0.47215
16.00663 | 0.23371 | 15.62816 | 0.4714
16.06393 | 0.23469 | 15.67784 | 0.46987
16.11462 | 0.23317 | 15.73032 | 0.47271
16.16457 | 0.23448 | 15.78661 | 0.47519
16.21744 | 0.23655 | 15.84368 | 0.47537
16.27559 | 0.23535 | 15.9003 | 0.47868
16.33739 | 0.23676 | 15.95415 | 0.48079
16.39981 | 0.24197 | 16.00932 | 0.48257
16.46341 | 0.23949 | 16.06686 | 0.48275
16.52627 | 0.23851 | 16.12369 | 0.48418
16.5879 | 0.24124 | 16.18334 | 0.48411
16.64765 | 0.24211 | 16.2399 | 0.48662
16.70279 | 0.2393 | 16.29527 | 0.48717
16.75333 | 0.24142 | 16.35269 | 0.48878
16.80135 | 0.24427 | 16.41311 | 0.49199
16.85276 | 0.24334 | 16.47016 | 0.49389
16.90953 | 0.24357 | 16.52438 | 0.49533
16.96745 | 0.24549 | 16.57704 | 0.49536
17.02542 | 0.24691 | 16.62932 | 0.49747
17.08298 | 0.24468 | 16.68274 | 0.49652
17.13961 | 0.24684 | 16.73532 | 0.49608
17.19774 | 0.24867 | 16.78859 | 0.49717
17.25337 | 0.24697 | 16.8433 | 0.50118
17.30708 | 0.24667 | 16.8967 | 0.50094
17.35863 | 0.24924 | 16.94914 | 0.50531
17.41208 | 0.24949 | 17.00558 | 0.50801
17.47158 | 0.24943 | 17.05929 | 0.5091
17.53363 | 0.24971 | 17.11344 | 0.50806
17.59727 | 0.24923 | 17.17016 | 0.51276
17.66029 | 0.24849 | 17.22724 | 0.51165
17.72116 | 0.2487 | 17.28716 | 0.51312
17.77992 | 0.24854 | 17.3488 | 0.51539
17.83437 | 0.2502 | 17.40672 | 0.5186
17.88859 | 0.2515 | 17.46074 | 0.51813
17.94328 | 0.25398 | 17.51474 | 0.52039
17.99362 | 0.25379 | 17.57126 | 0.52099
18.04433 | 0.25592 | 17.62538 | 0.52081
18.09827 | 0.25666 | 17.67816 | 0.52077
18.15606 | 0.25641 | 17.7317 | 0.52118
18.21457 | 0.25443 | 17.78612 | 0.52195
18.27392 | 0.25783 | 17.83953 | 0.52278
18.33366 | 0.25659 | 17.89386 | 0.52574
18.39002 | 0.25579 | 17.94855 | 0.52634
18.44451 | 0.26014 | 18.00194 | 0.52781
18.50229 | 0.26425 | 18.05182 | 0.53027
18.55965 | 0.26039 | 18.1028 | 0.53203
18.61698 | 0.26201 | 18.15447 | 0.53121
18.67489 | 0.26593 | 18.21042 | 0.53337
18.73404 | 0.26251 | 18.26873 | 0.53335
18.79488 | 0.26119 | 18.32836 | 0.53233
18.85775 | 0.26679 | 18.38923 | 0.53401
18.91745 | 0.26848 | 18.4513 | 0.53707
18.97464 | 0.26795 | 18.51206 | 0.53672
19.02967 | 0.2703 | 18.57117 | 0.54017
19.08158 | 0.27126 | 18.62464 | 0.54299
19.13491 | 0.26856 | 18.67533 | 0.54387
19.1891 | 0.26791 | 18.72683 | 0.54266
19.23906 | 0.26886 | 18.78022 | 0.54405
19.29122 | 0.26914 | 18.8317 | 0.54554
19.34914 | 0.26911 | 18.88603 | 0.54793
19.40831 | 0.27222 | 18.94108 | 0.54695
19.46705 | 0.27456 | 18.99636 | 0.55049
19.52279 | 0.27568 | 19.05253 | 0.55351
19.57844 | 0.27612 | 19.10692 | 0.55092
19.63765 | 0.27679 | 19.16189 | 0.55173
19.69765 | 0.27531 | 19.21453 | 0.55659
19.75961 | 0.2737 | 19.26227 | 0.55766
19.81928 | 0.27333 | 19.31284 | 0.55834
19.87796 | 0.27467 | 19.3666 | 0.56376
19.9337 | 0.27598 | 19.4258 | 0.567
19.99388 | 0.27605 | 19.48781 | 0.56716
20.05457 | 0.27816 | 19.54846 | 0.56869
20.1098 | 0.27852 | 19.61022 | 0.5695
20.16446 | 0.27911 | 19.67075 | 0.56976
20.21914 | 0.27995 | 19.72903 | 0.568
20.27364 | 0.27972 | 19.78387 | 0.5705
20.32959 | 0.27909 | 19.83314 | 0.57244
20.38531 | 0.28264 | 19.88047 | 0.57771
20.43973 | 0.2822 | 19.92983 | 0.5801
20.49472 | 0.28461 | 19.98363 | 0.58258
20.55017 | 0.28645 | 20.03942 | 0.58364
20.60535 | 0.28658 | 20.0961 | 0.58428
20.66325 | 0.28465 | 20.15284 | 0.58132
20.71996 | 0.2868 | 20.2079 | 0.58151
20.77616 | 0.28405 | 20.2637 | 0.58113
20.83275 | 0.28676 | 20.31901 | 0.58165
20.89587 | 0.28729 | 20.37106 | 0.58234
20.95806 | 0.28789 | 20.42164 | 0.58477
21.01957 | 0.28697 | 20.47256 | 0.58558
21.07558 | 0.28856 | 20.52929 | 0.58732
21.13083 | 0.28645 | 20.59011 | 0.5875
21.18832 | 0.28741 | 20.65159 | 0.58805
21.24477 | 0.28533 | 20.71219 | 0.58892
21.29941 | 0.28575 | 20.77089 | 0.58939
21.35532 | 0.28576 | 20.8283 | 0.59194
21.41042 | 0.28941 | 20.88281 | 0.59461
21.46555 | 0.28885 | 20.93655 | 0.5961
21.51908 | 0.29225 | 20.98666 | 0.59629
21.57617 | 0.29241 | 21.0326 | 0.59877
21.63335 | 0.29256 | 21.08343 | 0.59784
21.6865 | 0.29575 | 21.13744 | 0.59748
21.73796 | 0.29708 | 21.19512 | 0.59925
21.79047 | 0.29532 | 21.25266 | 0.6003
21.847 | 0.29742 | 21.30835 | 0.60015
21.90637 | 0.29951 | 21.36386 | 0.60363
21.96924 | 0.29741 | 21.41955 | 0.60447
22.03318 | 0.30004 | 21.47352 | 0.60469
22.09673 | 0.30252 | 21.52605 | 0.60625
22.15997 | 0.30395 | 21.57929 | 0.60823
22.22024 | 0.30423 | 21.63502 | 0.60716
22.27713 | 0.30224 | 21.6915 | 0.61068
22.32846 | 0.30067 | 21.75154 | 0.61124
22.38077 | 0.3003 | 21.81433 | 0.61395
22.43422 | 0.30006 | 21.87555 | 0.61726
22.48904 | 0.30089 | 21.93182 | 0.62086
22.54545 | 0.30212 | 21.98859 | 0.62104
22.60312 | 0.30398 | 22.0411 | 0.62365
22.66022 | 0.30633 | 22.09199 | 0.62477
22.71717 | 0.30504 | 22.14426 | 0.62535
22.77428 | 0.3028 | 22.19343 | 0.62458
22.82972 | 0.30394 | 22.24356 | 0.62668
22.88467 | 0.30397 | 22.29554 | 0.62864
22.93305 | 0.30321 | 22.35174 | 0.62934
22.98468 | 0.30668 | 22.41 | 0.63032
23.03863 | 0.31162 | 22.46929 | 0.63524
23.09823 | 0.31171 | 22.52495 | 0.63506
23.164 | 0.31275 | 22.57796 | 0.63526
23.22828 | 0.31459 | 22.63108 | 0.63817
23.2925 | 0.3138 | 22.68793 | 0.63961
23.35429 | 0.31274 | 22.74444 | 0.63704
23.41369 | 0.31515 | 22.80195 | 0.63957
23.46944 | 0.31606 | 22.85926 | 0.64208
23.52207 | 0.31649 | 22.9157 | 0.64327
23.57165 | 0.31702 | 22.9728 | 0.64501
23.62244 | 0.31758 | 23.03368 | 0.64818
23.67733 | 0.3175 | 23.09164 | 0.64889
23.73416 | 0.31854 | 23.14595 | 0.64789
23.79114 | 0.3173 | 23.19747 | 0.64744
23.84874 | 0.3189 | 23.25074 | 0.64879
23.90936 | 0.31986 | 23.30395 | 0.6486
23.96641 | 0.31926 | 23.35458 | 0.65014
24.02291 | 0.31811 | 23.40674 | 0.6533
24.07709 | 0.32094 | 23.45817 | 0.65551
24.12752 | 0.32104 | 23.51218 | 0.65681
24.18048 | 0.32156 | 23.56846 | 0.65703
24.23642 | 0.32119 | 23.62435 | 0.65631
24.29886 | 0.32322 | 23.67997 | 0.65884
24.36455 | 0.32335 | 23.73553 | 0.65824
24.42665 | 0.32375 | 23.79182 | 0.65625
24.48729 | 0.32281 | 23.8505 | 0.6594
24.5467 | 0.32585 | 23.90994 | 0.66312
24.60566 | 0.32542 | 23.96876 | 0.66181
24.65931 | 0.32546 | 24.02701 | 0.66597
24.7108 | 0.32542 | 24.08204 | 0.66948
24.76088 | 0.328 | 24.13536 | 0.67061
24.81203 | 0.32683 | 24.19172 | 0.67038
24.86611 | 0.32707 | 24.24767 | 0.67237
24.92471 | 0.32668 | 24.29978 | 0.67412
24.98317 | 0.32869 | 24.35353 | 0.67342
25.01263 | 0.32976 | 24.40649 | 0.67369
25.07152 | 0.33081 | 24.46147 | 0.67692
25.12961 | 0.33517 | 24.51511 | 0.67916
25.18407 | 0.33582 | 24.5703 | 0.67771
25.37912 | 0.33385 | 24.62119 | 0.68145
25.56366 | 0.33679 | 24.67102 | 0.68413
25.74372 | 0.34098 | 24.72198 | 0.68445
25.92955 | 0.34107 | 24.77668 | 0.68571
26.11698 | 0.34607 | 24.83194 | 0.68859
26.29417 | 0.34792 | 24.89004 | 0.69044
26.49366 | 0.34541 | 24.94893 | 0.69372
26.6679 | 0.35086 | 25.01113 | 0.69438
26.85144 | 0.35074 | 25.07333 | 0.69431
27.04375 | 0.35438 | 25.1329 | 0.6937
27.23292 | 0.35715 | 25.18926 | 0.69375
27.42991 | 0.35682 | 25.3743 | 0.69818
27.63099 | 0.35755 | 25.56157 | 0.70601
27.81611 | 0.36403 | 25.75409 | 0.70694
28.01487 | 0.36173 | 25.93166 | 0.71929
28.20954 | 0.36766 | 26.11246 | 0.72178
28.40507 | 0.36746 | 26.29297 | 0.72144
28.58936 | 0.37104 | 26.47309 | 0.72381
28.76548 | 0.37131 | 26.66168 | 0.72873
28.95217 | 0.37127 | 26.82888 | 0.73154
29.1249 | 0.37148 | 27.01375 | 0.7361
29.31383 | 0.38211 | 27.20887 | 0.74143
29.51267 | 0.37636 | 27.39571 | 0.74276
29.70286 | 0.38335 | 27.58174 | 0.747
29.89852 | 0.38311 | 27.75737 | 0.74958
30.08831 | 0.38346 | 27.92906 | 0.75618
30.26453 | 0.38729 | 28.12202 | 0.76154
30.44447 | 0.38904 | 28.28859 | 0.76609
30.61866 | 0.38909 | 28.46592 | 0.76895
30.78957 | 0.39318 | 28.63483 | 0.77338
30.97671 | 0.39158 | 28.81325 | 0.77782
31.15807 | 0.3962 | 29.0011 | 0.78375
31.34576 | 0.40014 | 29.16911 | 0.78593
31.53464 | 0.39886 | 29.33838 | 0.79085
31.7187 | 0.40152 | 29.51335 | 0.7957
31.89667 | 0.40662 | 29.68533 | 0.79819
32.0938 | 0.40735 | 29.86885 | 0.80279
32.26627 | 0.41218 | 30.0513 | 0.8129
32.45061 | 0.41406 | 30.24341 | 0.81234
32.64817 | 0.41029 | 30.41156 | 0.81809
32.83116 | 0.4193 | 30.59177 | 0.82255
33.03073 | 0.41964 | 30.75728 | 0.82286
33.22948 | 0.42118 | 30.9464 | 0.82671
33.41283 | 0.42636 | 31.13289 | 0.82792
33.58803 | 0.42566 | 31.31598 | 0.83367
33.75885 | 0.42605 | 31.48504 | 0.8419
33.94859 | 0.43219 | 31.66652 | 0.84638
34.1367 | 0.42972 | 31.83606 | 0.85027
34.3376 | 0.43408 | 32.01676 | 0.85514
34.51896 | 0.43665 | 32.18274 | 0.85498
34.69796 | 0.44003 | 32.37466 | 0.85959
34.89456 | 0.4427 | 32.55242 | 0.86712
35.08721 | 0.44427 | 32.73577 | 0.87021
35.27963 | 0.44273 | 32.91376 | 0.87553
35.46981 | 0.44833 | 33.09213 | 0.88556
35.65575 | 0.45062 | 33.28142 | 0.88505
35.83927 | 0.45352 | 33.44944 | 0.88936
36.02852 | 0.45295 | 33.63353 | 0.89139
36.22243 | 0.45512 | 33.80426 | 0.89581
36.42132 | 0.46309 | 33.98536 | 0.90282
36.60359 | 0.46061 | 34.173 | 0.90473
36.78932 | 0.46358 | 34.35046 | 0.9094
36.97507 | 0.47124 | 34.5226 | 0.91171
37.16436 | 0.47014 | 34.71266 | 0.91657
37.35346 | 0.47796 | 34.87863 | 0.92234
37.52983 | 0.47901 | 35.05987 | 0.92882
37.72166 | 0.47704 | 35.22538 | 0.92804
37.89237 | 0.47721 | 35.40551 | 0.9309
38.08077 | 0.47889 | 35.5926 | 0.94047
38.25283 | 0.48181 | 35.76259 | 0.94472
38.43175 | 0.48602 | 35.9318 | 0.95062
38.60498 | 0.48927 | 36.10205 | 0.95272
38.77683 | 0.4901 | 36.27601 | 0.95683
38.97304 | 0.49544 | 36.46317 | 0.96294
39.15621 | 0.49493 | 36.6454 | 0.96331
39.33432 | 0.49708 | 36.83714 | 0.96537
39.5219 | 0.49907 | 37.00467 | 0.97264
39.70707 | 0.49908 | 37.18461 | 0.9782
39.88528 | 0.50087 | 37.37598 | 0.97934
40.05693 | 0.50671 | 37.56596 | 0.98557
40.23263 | 0.50357 | 37.7529 | 0.9904
40.41096 | 0.50716 | 37.93536 | 0.99007
40.58377 | 0.51039 | 38.10357 | 0.99493
40.77232 | 0.51006 | 38.28993 | 0.99975
40.96318 | 0.51652 | 38.45605 | 1.00462
41.16221 | 0.51759 | 38.63744 | 1.00985
41.34681 | 0.51662 | 38.83011 | 1.01237
41.52177 | 0.5229 | 39.01816 | 1.01906
41.71867 | 0.52623 | 39.20362 | 1.02224
41.90898 | 0.529 | 39.38863 | 1.03015
42.10463 | 0.53112 | 39.56079 | 1.03731
42.29494 | 0.5342 | 39.7359 | 1.03709
42.48267 | 0.53828 | 39.90185 | 1.04008
42.66299 | 0.5384 | 40.06919 | 1.04559
42.85094 | 0.53694 | 40.25286 | 1.04946
43.04604 | 0.54326 | 40.42618 | 1.05631
43.21892 | 0.54485 | 40.60772 | 1.06142
43.40242 | 0.54678 | 40.79195 | 1.06237
43.58361 | 0.55317 | 40.97026 | 1.07031
43.77047 | 0.55425 | 41.14189 | 1.07327
43.96195 | 0.55641 | 41.30818 | 1.07616
44.14987 | 0.56116 | 41.47396 | 1.08122
44.32283 | 0.56534 | 41.64978 | 1.08692
44.51849 | 0.56832 | 41.82056 | 1.08825
44.71555 | 0.5688 | 42.00097 | 1.09704
44.90547 | 0.57067 | 42.18549 | 1.09962
45.10128 | 0.57707 | 42.3545 | 1.10233
45.28199 | 0.57659 | 42.523 | 1.10943
45.45845 | 0.57596 | 42.69793 | 1.11143
45.6552 | 0.58247 | 42.86984 | 1.11364
45.82911 | 0.5854 | 43.05529 | 1.12421
46.00975 | 0.5862 | 43.23913 | 1.12375
46.18655 | 0.59235 | 43.42605 | 1.12908
46.37181 | 0.59297 | 43.59775 | 1.13255
46.56277 | 0.5948 | 43.77824 | 1.13683
46.7378 | 0.59614 | 43.96971 | 1.14514
46.90994 | 0.59791 | 44.15761 | 1.14978
47.09091 | 0.60124 | 44.34712 | 1.15183
47.26756 | 0.60554 | 44.52877 | 1.16016
47.45763 | 0.60785 | 44.69703 | 1.16069
47.64913 | 0.6107 | 44.88131 | 1.17059
47.8426 | 0.61604 | 45.04956 | 1.17651
48.01937 | 0.61739 | 45.22872 | 1.17613
48.20424 | 0.61954 | 45.42218 | 1.17939
48.40165 | 0.62099 | 45.61009 | 1.18744
48.59508 | 0.62077 | 45.79468 | 1.18843
48.79212 | 0.62792 | 45.98053 | 1.19766
48.97861 | 0.62655 | 46.15499 | 1.20419
49.15131 | 0.63207 | 46.32913 | 1.20232
49.34045 | 0.6358 | 46.52282 | 1.20963
49.51349 | 0.63723 | 46.69115 | 1.21187
49.70032 | 0.63958 | 46.87104 | 1.21497
49.89925 | 0.64292 | 47.0485 | 1.22554
50.09246 | 0.64184 | 47.22763 | 1.22644
50.282 | 0.65015 | 47.40971 | 1.23143
50.47484 | 0.65202 | 47.59062 | 1.23722
50.65512 | 0.65437 | 47.76359 | 1.23884
50.83514 | 0.65874 | 47.95617 | 1.2496
51.00614 | 0.65673 | 48.12177 | 1.25558
51.17784 | 0.66199 | 48.30343 | 1.25804
51.36636 | 0.66831 | 48.48963 | 1.2665
51.5431 | 0.66561 | 48.66907 | 1.26561
51.73022 | 0.67356 | 48.86259 | 1.27174
51.92397 | 0.67617 | 49.03085 | 1.27891
52.10662 | 0.67659 | 49.20621 | 1.28021
52.28175 | 0.68066 | 49.37322 | 1.28232
52.4543 | 0.6804 | 49.54249 | 1.28928
52.62648 | 0.68305 | 49.72948 | 1.29214
52.80612 | 0.68922 | 49.91198 | 1.29431
52.98176 | 0.6898 | 50.10226 | 1.30262
53.17044 | 0.69361 | 50.27919 | 1.30386
53.35684 | 0.69739 | 50.45399 | 1.31166
53.5318 | 0.69776 | 50.64529 | 1.32324
53.70761 | 0.69857 | 50.82966 | 1.32235
53.88808 | 0.70375 | 51.02101 | 1.33331
54.06178 | 0.70684 | 51.20235 | 1.33156
54.25521 | 0.708 | 51.38088 | 1.33656
54.44683 | 0.71479 | 51.56378 | 1.349
54.64004 | 0.70969 | 51.74631 | 1.34733
54.81163 | 0.71582 | 51.93261 | 1.3537
55.00045 | 0.71829 | 52.09888 | 1.36181
55.19655 | 0.72253 | 52.27612 | 1.36207
55.39112 | 0.73004 | 52.44603 | 1.36963
55.58739 | 0.72975 | 52.6328 | 1.37889
55.77601 | 0.7309 | 52.80137 | 1.37938
55.97759 | 0.73711 | 52.97474 | 1.38384
56.1669 | 0.7365 | 53.14267 | 1.39296
56.33893 | 0.74056 | 53.309 | 1.39574
56.52613 | 0.74377 | 53.4927 | 1.4015
56.72417 | 0.74702 | 53.67285 | 1.4085
56.91532 | 0.75176 | 53.85022 | 1.40811
57.10758 | 0.75613 | 54.02799 | 1.41662
57.30015 | 0.75835 | 54.21254 | 1.41912
57.47893 | 0.75961 | 54.383 | 1.42132
57.65854 | 0.76099 | 54.54877 | 1.42531
57.85804 | 0.76711 | 54.71517 | 1.43076
58.02974 | 0.77096 | 54.8955 | 1.4371
58.21881 | 0.77152 | 55.08421 | 1.44344
58.4043 | 0.77556 | 55.26046 | 1.44626
58.58688 | 0.77865 | 55.42799 | 1.45365
58.77038 | 0.78219 | 55.59444 | 1.46107
58.96086 | 0.78398 | 55.76862 | 1.46444
59.13606 | 0.7874 | 55.93804 | 1.47433
59.30767 | 0.78884 | 56.11065 | 1.47817
59.50862 | 0.79687 | 56.29306 | 1.47974
59.6935 | 0.79907 | 56.47836 | 1.48449
59.88664 | 0.79974 | 56.67011 | 1.49034
60.0685 | 0.80849 | 56.8441 | 1.49751
60.24371 | 0.80793 | 57.01986 | 1.50721
60.44303 | 0.80881 | 57.21085 | 1.50958
60.62465 | 0.81783 | 57.39801 | 1.51341
60.79987 | 0.82034 | 57.58557 | 1.51827
60.97163 | 0.82032 | 57.76679 | 1.52436
61.16093 | 0.82119 | 57.94359 | 1.52863
61.35095 | 0.82436 | 58.12702 | 1.5352
61.5243 | 0.83065 | 58.31083 | 1.53772
61.70351 | 0.83195 | 58.497 | 1.54635
61.88152 | 0.83169 | 58.66423 | 1.54912
62.0792 | 0.8366 | 58.84617 | 1.54983
62.2719 | 0.84123 | 59.01217 | 1.55786
62.46415 | 0.84037 | 59.19738 | 1.56609
62.65337 | 0.85057 | 59.36687 | 1.56941
62.83675 | 0.85437 | 59.54103 | 1.57548
63.02529 | 0.8588 | 59.70844 | 1.57923
63.21372 | 0.863 | 59.87587 | 1.58235
63.40608 | 0.8645 | 60.05601 | 1.59103
63.57726 | 0.86974 | 60.23502 | 1.5962
63.76445 | 0.87045 | 60.41274 | 1.60457
63.93808 | 0.87435 | 60.59587 | 1.60862
64.12843 | 0.88156 | 60.77815 | 1.60912
64.30028 | 0.88166 | 60.94999 | 1.61596
64.48106 | 0.88064 | 61.13876 | 1.62076
64.65526 | 0.88596 | 61.30719 | 1.6259
64.85316 | 0.88985 | 61.48813 | 1.63398
65.0418 | 0.89266 | 61.67815 | 1.64202
65.23184 | 0.8979 | 61.85473 | 1.64086
65.40932 | 0.89958 | 62.0226 | 1.64884
65.59025 | 0.90754 | 62.21426 | 1.65774
65.78792 | 0.90477 | 62.39065 | 1.66312
65.96247 | 0.90713 | 62.55918 | 1.67224
66.15974 | 0.91447 | 62.7292 | 1.67354
66.33581 | 0.9172 | 62.91481 | 1.67914
66.51825 | 0.91998 | 63.09691 | 1.68695
66.70887 | 0.92352 | 63.26396 | 1.68729
66.8926 | 0.92645 | 63.43476 | 1.6974
67.06987 | 0.93114 | 63.61411 | 1.70722
67.2677 | 0.93814 | 63.80098 | 1.71196
67.44919 | 0.94043 | 63.98908 | 1.70877
67.62345 | 0.94497 | 64.18064 | 1.71901
67.81989 | 0.94951 | 64.36107 | 1.72459
68.01322 | 0.95162 | 64.53377 | 1.73255
68.20351 | 0.95475 | 64.71858 | 1.7358
68.37632 | 0.95684 | 64.90623 | 1.74496
68.56113 | 0.96042 | 65.09178 | 1.74833
68.73506 | 0.9659 | 65.28227 | 1.7537
68.92762 | 0.9693 | 65.46408 | 1.75582
69.12327 | 0.97127 | 65.63274 | 1.76327
69.31591 | 0.97776 | 65.81988 | 1.77049
69.50711 | 0.98103 | 65.98566 | 1.77694
69.69518 | 0.9864 | 66.16155 | 1.78142
69.8772 | 0.98942 | 66.32888 | 1.78634
70.06197 | 0.98894 | 66.49543 | 1.79374
70.25755 | 0.99644 | 66.67808 | 1.79727
70.42864 | 0.99405 | 66.85806 | 1.80211
70.61336 | 0.99539 | 67.03497 | 1.81006
70.79714 | 1.00547 | 67.21383 | 1.81014
70.98548 | 1.00795 | 67.39867 | 1.81797
71.17424 | 1.01308 | 67.56891 | 1.82664
71.36346 | 1.01587 | 67.73461 | 1.82787
71.53624 | 1.01415 | 67.92817 | 1.83202
71.73058 | 1.02158 | 68.10901 | 1.84414
71.92946 | 1.02885 | 68.29514 | 1.84656
72.11831 | 1.02997 | 68.474 | 1.8481
72.31266 | 1.03415 | 68.64411 | 1.85475
72.49402 | 1.03613 | 68.83631 | 1.86385
72.67118 | 1.03899 | 69.0115 | 1.87083
72.84325 | 1.047 | 69.18192 | 1.87883
73.0411 | 1.04804 | 69.35021 | 1.88072
73.22288 | 1.05284 | 69.53283 | 1.88635
73.39891 | 1.05679 | 69.71745 | 1.88875
73.58147 | 1.05368 | 69.88456 | 1.89511
73.77642 | 1.06048 | 70.05677 | 1.90444
73.94862 | 1.06812 | 70.2341 | 1.91187
74.12464 | 1.06835 | 70.42246 | 1.92012
74.30252 | 1.07468 | 70.60903 | 1.92624
74.48224 | 1.0834 | 70.80043 | 1.92586
74.67176 | 1.08029 | 70.98282 | 1.93184
74.86025 | 1.08559 | 71.15683 | 1.94209
75.05711 | 1.08824 | 71.34027 | 1.94631
75.23184 | 1.09134 | 71.52407 | 1.9536
75.41813 | 1.09699 | 71.71023 | 1.95681
75.61299 | 1.10069 | 71.90226 | 1.96362
75.80791 | 1.10511 | 72.08344 | 1.97067
76.00515 | 1.10691 | 72.25838 | 1.97548
76.19106 | 1.10876 | 72.44003 | 1.98339
76.3662 | 1.11809 | 72.62853 | 1.99125
76.55466 | 1.12138 | 72.80866 | 1.989
76.72588 | 1.12573 | 72.9776 | 1.99726
76.91427 | 1.12902 | 73.16766 | 2.00345
77.11205 | 1.13274 | 73.3579 | 2.00882
77.30402 | 1.1371 | 73.54007 | 2.02211
77.49663 | 1.14461 | 73.70826 | 2.02601
77.68981 | 1.14778 | 73.88198 | 2.02322
77.86527 | 1.1528 | 74.04964 | 2.03078
78.04532 | 1.1562 | 74.21796 | 2.03793
78.21823 | 1.15619 | 74.40902 | 2.04511
78.39055 | 1.15986 | 74.58197 | 2.05447
78.57962 | 1.16586 | 74.75813 | 2.05851
78.75721 | 1.16838 | 74.93942 | 2.05823
78.94465 | 1.17514 | 75.12068 | 2.06629
79.13401 | 1.17433 | 75.29159 | 2.07197
79.32004 | 1.17713 | 75.48574 | 2.07901
79.496 | 1.17998 | 75.66092 | 2.08596
79.69278 | 1.184 | 75.83234 | 2.09012
79.86755 | 1.18725 | 76.01834 | 2.10151
80.05001 | 1.19279 | 76.20427 | 2.10212
80.22179 | 1.19258 | 76.39488 | 2.10874
80.40655 | 1.194 | 76.56119 | 2.11795
80.60154 | 1.1967 | 76.73801 | 2.12404
80.77312 | 1.19576 | 76.90503 | 2.1275
80.95004 | 1.20598 | 77.09639 | 2.13409
81.12797 | 1.21274 | 77.2837 | 2.13871
81.30367 | 1.21056 | 77.46901 | 2.14214
81.49425 | 1.21718 | 77.66123 | 2.1543
81.68484 | 1.22004 | 77.84267 | 2.1621
81.88104 | 1.22438 | 78.01212 | 2.17083
82.05678 | 1.23292 | 78.19464 | 2.17712
82.24151 | 1.23632 | 78.38735 | 2.18292
82.43966 | 1.23991 | 78.57777 | 2.18938
82.63252 | 1.24764 | 78.75812 | 2.19512
82.82731 | 1.24324 | 78.94202 | 2.2038
83.01364 | 1.25205 | 79.11965 | 2.21064
83.19161 | 1.25965 | 79.29513 | 2.20877
83.38012 | 1.2615 | 79.48589 | 2.21858
83.57495 | 1.27038 | 79.65324 | 2.22475
83.76654 | 1.27003 | 79.83716 | 2.22684
83.93795 | 1.27189 | 80.01063 | 2.23896
84.12835 | 1.28011 | 80.19127 | 2.25022
84.32411 | 1.28353 | 80.37761 | 2.24753
84.51591 | 1.2892 | 80.55477 | 2.25472
84.69063 | 1.29767 | 80.72647 | 2.26126
84.87054 | 1.29805 | 80.91765 | 2.26594
85.04169 | 1.30417 | 81.11191 | 2.27882
85.2142 | 1.30696 | 81.29481 | 2.2858
85.4021 | 1.31152 | 81.48114 | 2.28991
85.58467 | 1.31793 | 81.66149 | 2.29121
85.77022 | 1.3235 | 81.82721 | 2.29592
85.95743 | 1.3214 | 81.9945 | 2.30595
86.14494 | 1.3276 | 82.16851 | 2.31768
86.32032 | 1.32885 | 82.33907 | 2.32074
86.51865 | 1.33184 | 82.50712 | 2.3252
86.71871 | 1.33811 | 82.69191 | 2.33169
86.90657 | 1.34164 | 82.87596 | 2.3311
87.0985 | 1.34227 | 83.0667 | 2.33855
87.28228 | 1.34684 | 83.24336 | 2.34947
87.4556 | 1.34789 | 83.41972 | 2.35662
87.65478 | 1.35315 | 83.60669 | 2.36396
87.83781 | 1.35621 | 83.79436 | 2.3627
88.01302 | 1.35988 | 83.98714 | 2.36976
88.2077 | 1.36784 | 84.16596 | 2.37427
88.39967 | 1.36596 | 84.34311 | 2.3839
88.59043 | 1.3719 | 84.52706 | 2.3964
88.76293 | 1.38057 | 84.70964 | 2.39862
88.94897 | 1.38267 | 84.89465 | 2.40244
89.1227 | 1.38503 | 85.06193 | 2.41106
89.31484 | 1.39062 | 85.2463 | 2.41241
89.51241 | 1.38942 | 85.44185 | 2.42291
89.70725 | 1.39295 | 85.62606 | 2.43488
89.89474 | 1.39936 | 85.81588 | 2.43603
90.08434 | 1.40314 | 85.99409 | 2.43883
90.26764 | 1.41219 | 86.16138 | 2.4501
90.45108 | 1.4125 | 86.32838 | 2.45485
90.64474 | 1.41913 | 86.51269 | 2.46101
90.81984 | 1.42475 | 86.69548 | 2.47164
91.00335 | 1.42295 | 86.86615 | 2.47464
91.18345 | 1.43096 | 87.04478 | 2.47854
91.37245 | 1.43887 | 87.23321 | 2.48376
91.56493 | 1.43567 | 87.40123 | 2.48804
91.74928 | 1.44134 | 87.59505 | 2.50333
91.92383 | 1.44674 | 87.76675 | 2.51329
92.11993 | 1.44765 | 87.94178 | 2.51626
92.31576 | 1.45661 | 88.12754 | 2.51819
92.50447 | 1.45801 | 88.30651 | 2.52204
92.67587 | 1.46178 | 88.47653 | 2.52949
92.85687 | 1.46566 | 88.643 | 2.53669
93.02824 | 1.46493 | 88.82066 | 2.54408
93.20151 | 1.4679 | 88.98817 | 2.54783
93.37304 | 1.4783 | 89.1779 | 2.55376
93.54864 | 1.47941 | 89.36716 | 2.55216
93.72981 | 1.48579 | 89.55107 | 2.56012
93.92032 | 1.48871 | 89.74491 | 2.56967
94.10599 | 1.48632 | 89.92623 | 2.57835
94.28073 | 1.49388 | 90.09245 | 2.58347
94.45176 | 1.50053 | 90.27999 | 2.58587
94.63483 | 1.50487 | 90.47064 | 2.58924
94.80865 | 1.50828 | 90.65597 | 2.59678
95.00317 | 1.51144 | 90.84561 | 2.60427
95.19838 | 1.51182 | 91.02653 | 2.61961
95.3881 | 1.51686 | 91.20098 | 2.6247
95.5877 | 1.5251 | 91.38018 | 2.62672
95.77543 | 1.52887 | 91.57176 | 2.63261
95.94753 | 1.53595 | 91.76422 | 2.63925
96.13939 | 1.53603 | 91.94322 | 2.64222
96.33633 | 1.5388 | 92.12755 | 2.65777
96.5281 | 1.53939 | 92.30608 | 2.66569
96.72085 | 1.54019 | 92.47965 | 2.66453
96.90994 | 1.54837 | 92.67159 | 2.67058
97.09014 | 1.5539 | 92.83916 | 2.67322
97.27486 | 1.5533 | 93.02247 | 2.68206
97.47048 | 1.56053 | 93.19546 | 2.69052
97.64153 | 1.55896 | 93.37689 | 2.69848
97.82624 | 1.56333 | 93.56279 | 2.70642
98.01184 | 1.56903 | 93.74135 | 2.70766
98.19805 | 1.57461 | 93.9133 | 2.7132
98.3831 | 1.57791 | 94.10586 | 2.72574
98.57747 | 1.58201 | 94.29874 | 2.73623
98.74989 | 1.58112 | 94.48134 | 2.74168
98.9426 | 1.58874 | 94.66936 | 2.74457
99.11331 | 1.59518 | 94.84573 | 2.74569
99.30234 | 1.59696 | 95.0135 | 2.75421
99.47316 | 1.59778 | 95.17957 | 2.76278
99.65156 | 1.5992 | 95.35345 | 2.76828
99.82639 | 1.60025 | 95.52206 | 2.777
99.99839 | 1.60413 | 95.694 | 2.78139
100.19685 | 1.61062 | 95.87655 | 2.78212
100.37602 | 1.61489 | 96.0613 | 2.79037
100.55578 | 1.62244 | 96.25468 | 2.79526
100.74383 | 1.62133 | 96.42663 | 2.80512
100.93055 | 1.6263 | 96.60312 | 2.81634
101.10671 | 1.63246 | 96.79605 | 2.82416
101.27782 | 1.6334 | 96.98292 | 2.82727
101.45848 | 1.64214 | 97.17206 | 2.83409
101.63593 | 1.6486 | 97.35207 | 2.83444
101.82947 | 1.64922 | 97.5283 | 2.84402
102.01734 | 1.65263 | 97.71149 | 2.85499
102.21201 | 1.65311 | 97.89566 | 2.85721
102.38634 | 1.65591 | 98.08359 | 2.86333
102.56972 | 1.66213 | 98.24936 | 2.86858
102.74061 | 1.66425 | 98.43044 | 2.87051
102.91218 | 1.66467 | 98.62721 | 2.88556
103.10464 | 1.67229 | 98.81152 | 2.89585
103.29772 | 1.66978 | 98.99964 | 2.89748
103.48768 | 1.67417 | 99.18026 | 2.89899
103.67631 | 1.68288 | 99.35018 | 2.90277
103.85868 | 1.68295 | 99.5397 | 2.91087
104.04293 | 1.68784 | 99.72787 | 2.9159
104.23997 | 1.68994 | 99.91174 | 2.92543
104.41105 | 1.68633 | 100.07866 | 2.93137
104.59355 | 1.69349 | 100.25407 | 2.93136
104.77543 | 1.69807 | 100.42221 | 2.93622
104.96437 | 1.70446 | 100.58913 | 2.94879
105.15534 | 1.70317 | 100.77666 | 2.95334
105.34171 | 1.70243 | 100.95272 | 2.95877
105.51809 | 1.70523 | 101.12919 | 2.97002
105.71149 | 1.70686 | 101.31106 | 2.96926
105.90887 | 1.7078 | 101.49354 | 2.97523
106.09828 | 1.71211 | 101.66481 | 2.98719
106.29424 | 1.70698 | 101.8568 | 2.99142
106.47648 | 1.71131 | 102.02921 | 3.00299
106.65341 | 1.71651 | 102.20373 | 3.0125
106.84796 | 1.71409 | 102.39129 | 3.01575
107.02022 | 1.71704 | 102.57673 | 3.02019
107.20521 | 1.72294 | 102.7627 | 3.02538
107.37804 | 1.72529 | 102.93096 | 3.0348
107.56498 | 1.7239 | 103.11061 | 3.04658
107.75583 | 1.72644 | 103.27809 | 3.04696
107.92998 | 1.72655 | 103.46701 | 3.05125
108.10458 | 1.73506 | 103.65684 | 3.0595
108.28162 | 1.74126 | 103.84121 | 3.05967
108.45992 | 1.74272 | 104.03048 | 3.06248
108.6536 | 1.74567 | 104.21266 | 3.07823
108.84288 | 1.74937 | 104.38397 | 3.0851
109.03782 | 1.74658 | 104.56795 | 3.08805
109.20996 | 1.75167 | 104.75799 | 3.09167
109.39682 | 1.75794 | 104.94974 | 3.09832
109.56904 | 1.7609 | 105.13023 | 3.10543
109.76158 | 1.76254 | 105.31246 | 3.11653
109.9565 | 1.7618 | 105.48964 | 3.12741
110.14606 | 1.76518 | 105.66795 | 3.12937
110.34373 | 1.76955 | 105.85651 | 3.13135
110.53332 | 1.77252 | 106.02501 | 3.13794
110.70742 | 1.77794 | 106.20876 | 3.14581
110.89487 | 1.7788 | 106.38017 | 3.15386
111.09334 | 1.78022 | 106.56325 | 3.16569
111.29049 | 1.78545 | 106.74978 | 3.16446
111.47631 | 1.7843 | 106.92615 | 3.16673
111.66655 | 1.79187 | 107.09875 | 3.17926
111.84688 | 1.79563 | 107.26431 | 3.1884
112.02785 | 1.79124 | 107.45737 | 3.19186
112.22703 | 1.7956 | 107.63509 | 3.20309
112.39818 | 1.79746 | 107.80216 | 3.20464
112.5876 | 1.79911 | 107.98334 | 3.20392
112.76774 | 1.80726 | 108.16942 | 3.21274
112.95477 | 1.80751 | 108.33883 | 3.21797
113.14176 | 1.80203 | 108.50874 | 3.22407
113.32827 | 1.80648 | 108.68211 | 3.23375
113.50507 | 1.80744 | 108.85349 | 3.23729
113.7029 | 1.81024 | 109.03779 | 3.23733
113.87562 | 1.81654 | 109.22104 | 3.24307
114.06116 | 1.81549 | 109.41208 | 3.24468
114.25628 | 1.81787 | 109.58123 | 3.25787
114.44068 | 1.81725 | 109.76293 | 3.2637
114.6402 | 1.81974 | 109.95252 | 3.27065
114.81081 | 1.82597 | 110.14118 | 3.27418
114.99235 | 1.8273 | 110.33083 | 3.27358
115.16657 | 1.82293 | 110.51163 | 3.27595
115.33971 | 1.82536 | 110.68133 | 3.28993
115.53128 | 1.82989 | 110.86612 | 3.2972
115.72086 | 1.82043 | 111.05544 | 3.30331
115.91837 | 1.8311 | 111.24079 | 3.30775
116.09901 | 1.83501 | 111.40692 | 3.30924
116.28107 | 1.83423 | 111.59149 | 3.31343
116.47545 | 1.83157 | 111.78154 | 3.32223
116.66882 | 1.83111 | 111.96862 | 3.33448
116.86321 | 1.82743 | 112.13643 | 3.34219
117.0492 | 1.82781 | 112.30986 | 3.3406
117.23357 | 1.83375 | 112.4768 | 3.3466
117.4207 | 1.83615 | 112.64562 | 3.35385
117.61059 | 1.83612 | 112.828 | 3.35811
117.80384 | 1.83444 | 113.00361 | 3.37206
118.00189 | 1.83842 | 113.18284 | 3.38371
118.18706 | 1.83371 | 113.36575 | 3.38116
118.36809 | 1.83993 | 113.54886 | 3.38208
118.55681 | 1.84468 | 113.71927 | 3.39555
118.74793 | 1.83489 | 113.9103 | 3.39818
118.93412 | 1.83871 | 114.07617 | 3.4057
119.11014 | 1.839 | 114.25696 | 3.41495
119.30236 | 1.83293 | 114.44678 | 3.4187
119.50148 | 1.83529 | 114.62776 | 3.42003
119.68945 | 1.83139 | 114.8194 | 3.42811
119.88612 | 1.82568 | 114.98821 | 3.43271
120.069 | 1.81684 | 115.15851 | 3.44228
120.24376 | 1.80465 | 115.33136 | 3.44829
120.44059 | 1.79039 | 115.49969 | 3.45336
120.61128 | 1.76948 | 115.68256 | 3.45498
120.79429 | 1.74603 | 115.86733 | 3.46083
120.97114 | 1.6939 | 116.03342 | 3.46714
|  | 116.2044 | 3.47647
|  | 116.38298 | 3.48177
|  | 116.57287 | 3.48881
|  | 116.76124 | 3.49291
|  | 116.95048 | 3.49607
|  | 117.1306 | 3.50325
|  | 117.30322 | 3.50955
|  | 117.48641 | 3.51835
|  | 117.6752 | 3.52529
|  | 117.85876 | 3.52455
|  | 118.02645 | 3.53015
|  | 118.21267 | 3.5362
|  | 118.40351 | 3.54085
|  | 118.58948 | 3.55418
|  | 118.75516 | 3.55876
|  | 118.932 | 3.56005
|  | 119.09869 | 3.56731
|  | 119.26564 | 3.56949
|  | 119.44904 | 3.5738
|  | 119.62584 | 3.58566
|  | 119.80419 | 3.59061
|  | 119.98445 | 3.59192
|  | 120.16896 | 3.59597
|  | 120.33961 | 3.60091
|  | 120.53074 | 3.61069
|  | 120.69887 | 3.62239
|  | 120.87853 | 3.62666
|  | 121.06688 | 3.62641
|  | 121.24503 | 3.62592
|  | 121.41276 | 3.63178
|  | 121.57932 | 3.64033
|  | 121.75379 | 3.64711
|  | 121.92278 | 3.65374
|  | 122.09102 | 3.6612
|  | 122.27649 | 3.65902
|  | 122.46111 | 3.65812
|  | 122.65301 | 3.66807
|  | 122.8246 | 3.67758
|  | 123.00447 | 3.68791
|  | 123.19229 | 3.69019
|  | 123.38005 | 3.6936
|  | 123.57072 | 3.69541
|  | 123.7501 | 3.70147
|  | 123.92824 | 3.71074
|  | 124.11073 | 3.72101
|  | 124.29255 | 3.72077
|  | 124.47991 | 3.72074
|  | 124.64712 | 3.72556
|  | 124.83061 | 3.72537
|  | 125.02633 | 3.73956
|  | 125.211 | 3.75392
|  | 125.40101 | 3.75078
|  | 125.57684 | 3.75333
|  | 125.74935 | 3.7598
|  | 125.93779 | 3.76098
|  | 126.12716 | 3.77093
|  | 126.31133 | 3.77874
|  | 126.47962 | 3.78063
|  | 126.65255 | 3.77874
|  | 126.84646 | 3.78659
|  | 127.01323 | 3.79521
|  | 127.1818 | 3.80319
|  | 127.35157 | 3.80539
|  | 127.52623 | 3.81186
|  | 127.71153 | 3.81341
|  | 127.89264 | 3.81366
|  | 128.06242 | 3.81883
|  | 128.25301 | 3.82378
|  | 128.4325 | 3.82975
|  | 128.60179 | 3.83507
|  | 128.78835 | 3.83605
|  | 128.97708 | 3.83779
|  | 129.16219 | 3.84263
|  | 129.32941 | 3.84992
|  | 129.51236 | 3.85794
|  | 129.70424 | 3.8628
|  | 129.89141 | 3.85523
|  | 130.08175 | 3.85921
|  | 130.26373 | 3.85902
|  | 130.4579 | 3.86009
|  | 130.64233 | 3.87168
|  | 130.81256 | 3.86568
|  | 130.99114 | 3.85446
|  | 131.15733 | 3.84624
|  | 131.34969 | 3.82386
|  | 131.52873 | 3.80361

## Fig. s6
Fig. s6b |  | Fig. s6c
Depth (μm) | PPy content (%) | Film sample |  | Slice sample
100 | 20.64 | PPy content (%) | Conductivity (S cm-1) | PPy content (%) | Conductivity (S cm-1)
200 | 13.9 | 0.77624 | 0.00331 | 20.64 | 2.84979
300 | 11.2 | 1.45408 | 0.00378 | 13.9 | 0.80485
400 | 9.56 | 2.4071 | 0.00917 | 11.2 | 0.6478
500 | 8.82 | 3.12433 | 0.22587 | 9.56 | 0.31174
600 | 6.18 | 5.21623 | 0.50506 | 8.82 | 0.25152
700 | 4.97 | 8.63421 | 5.82086 | 6.18 | 0.19762
800 | 4.22 | 10.55627 | 13.99378 | 4.97 | 0.08737
900 | 2.86 | 13.22696 | 23.23849 | 4.22 | 0.03689
1000 | 1.9 | 16.49236 | 36.38912 | 2.86 | 0.00237
|  | 19.78318 | 56.13558 | 1.9 | 0.00159
|  | 21.65361 | 58.31658 | 0.97 | 0.0015
|  | 25.85218 | 78.31973
|  | 26.58989 | 77.65329

## Fig. s7
2.5% ANF |  |  | 5% ANF
PPy content (%) | Conductivity (S cm-1) | SD | PPy content (%) | Conductivity (S cm-1) | SD
0.03236 | 0.00402 | 0.00284 | 0.18748 | 0.00189 | 0.00201
0.4872 | 0.00729 | 0.00401 | 0.19685 | 0.00258 | 0.0013
0.93341 | 0.68701 | 0.00803 | 0.2019 | 0.00567 | 0.00117
1.10461 | 0.91063 | 0.12923 | 0.56979 | 0.0052 | 0.0013
2.5933 | 1.10549 | 0.58531 | 0.62826 | 0.00321 | 0.000272673
3.48108 | 1.96035 | 0.44913 | 1.0844 | 0.00567 | 0.00168
4.35879 | 2.34969 | 0.61268 | 1.5243 | 0.32148 | 0.05091
5.0887 | 2.8457 | 0.98043 | 2.76219 | 0.35029 | 0.06745
7.16341 | 3.88501 | 1.0748 | 3.53049 | 0.59736 | 0.07116
7.91565 | 4.59343 | 1.3759 | 5.36679 | 1.89822 | 0.98902
8.59214 | 6.07185 | 0.81227 | 6.37863 | 2.39649 | 0.54311
10.32919 | 7.21303 | 0.36839 | 7.41489 | 3.829 | 0.75704
21.55012 | 22.94496 | 1.26835 | 8.82971 | 5.52574 | 0.57031
30.59622 | 40.46242 | 9.22471 | 9.57327 | 5.77236 | 0.57031
37.67487 | 52.26911 | 7.69695 | 15.56806 | 11.28118 | 1.33308
40.21095 | 57.30465 | 4.68444 | 26.54594 | 28.37915 | 2.45719
45.3644 | 64.41124 | 12.2231 | 33.38155 | 46.53877 | 1.74298
48.34916 | 81.03455 | 10.633 | 40.8304 | 73.77688 | 3.81738
|  |  | 46.54296 | 80.67661 | 4.03649
|  |  | 53.49169 | 81.49603 | 15.3765

## Fig. s8
Electroactive Materials |  | Hydrogel Matrix | Conductivity
(S cm-1)
| NaCl | Hydroxypropyl cellulose/PVA | 0.034
| LiCl | PAAm | 0.139
Electrolytes | sodium citrate | Aramid nanofiber/PVA | 0.02
| Na2SO4 | PEG | 0.0024
| choline chloride | Poly α-lipoic acid | 3e-05
| GO | GO | 0.005
| graphene | PAAm | 7.5e-05
Carbon materials | graphene | Collagen | 0.0038
| rGO | Polydopamine/PAAm | 0.18
| CNTs | P(AAm-AAc) | 0.082
| CNTs | Chitosan/Gelatin | 0.00072
| PANI | Chitosan/PEG/PANI | 0.0035
| PANI | PVA/PANI | 0.1
PANI | PANI | PSS/PANI | 0.142
| PANI | Phytic acid/PANI | 0.11
| PANI | N-ﬂuorenylmethoxycarbonyl diphenylalanine/PANI | 0.0001
| PEDOT | PEDOT/PSS | 8.8
| PEDOT | PEDOT/PSS | 47.4
PEDOT | PEDOT | PEDOT/PSS | 40
| PEDOT | PEDOT/sulfonated lignin/PAAc | 0.06
| PEDOT | PU/ PEDOT/PSS | 30
| PPy | Agarose | 0.195
| PPy | Silk fibroin | 0.03
PPy | PPy | PAAm | 0.12
| PPy | Cellulose nanofibers/PVA | 0.048
| PPy | PAAm/Chitosan | 0.003

## Fig. s11
| Conductivity (S cm-1) | SD
BC-PPy | 4.70785 | 0.11127
BC-PPy-SDS | 0.02544 | 0.00391
Distinct data value | Conductivity (S cm-1)
BC-PPy | 4.7619
4.61538
4.83871
4.61538
BC-PPy-SDS | 0.03
0.02727
0.02308
0.02143
Distinct data value | Conductivity (S cm-1)
BC-PPy | 4.7619
4.61538
4.83871
4.61538
BC-PPy-SDS | 0.03
0.02727
0.02308
0.02143

## Fig. s12
Conductivity (S cm-1) | Strength (MPa)
0.005 | 0.024
0.0038 | 0.489
0.1 | 5.3
40 | 2.1
0.195 | 0.008
0.12 | 0.12
80 | 9.4

## Fig. s13
Fig. s13a | [9 empty] | Fig. s13b
25% PPy |  | 20% PPy |  | 15% PPy |  | 10% PPy |  | 5% PPy |  | PPy (%) | Maximum elongation (%) | SD | Conductivity (S cm-1) | SD
Strain (%) | Stress (MPa) | Strain (%) | Stress (MPa) | Strain (%) | Stress (MPa) | Strain (%) | Stress (MPa) | Strain (%) | Stress (MPa) | 5 | 86.45601 | 8.88389 | 0.50506 | 0.06682
0 | 0.00596 | 0 | 0.04341 | 0 | 0.00711 | 0 | -0.02838 | 0 | 0.02787 | 10 | 38.35976 | 5.42211 | 6.90074 | 1.63363
0 | 0.00306 | 0 | 0.05387 | 0 | 0.00351 | 0 | -0.02817 | 0 | 0.02576 | 15 | 21.44438 | 1.17567 | 32.84539 | 0.35173
0 | 0.00471 | 0 | 0.05025 | 0 | 0.00335 | 0 | -0.02717 | 0 | 0.02272 | 20 | 34.28672 | 0.86132 | 58.98499 | 7.7376
0 | 0.00433 | 0 | 0.04738 | 0 | 0.00135 | 0 | -0.02807 | 0 | 0.02412 | 25 | 36.59942 | 3.21363 | 84.05985 | 3.02982
0.00169 | 0.00616 | 0.000542067 | 0.04595 | 0 | 0.00227 | 0 | -0.03004 | 2.25289e-05 | 0.02369 | Distinct data value | Maximum elongation (%) |  | Conductivity (S cm-1)
0.01865 | 0.03843 | 0.01189 | 0.07087 | 0.00462 | 0.00826 | 0.00109 | -0.03207 | 0.00661 | 0.02787 | 5% | 80.09285 |  | 0.51473
0.0393 | 0.05704 | 0.02577 | 0.07746 | 0.02911 | 0.02676 | 0.01349 | -0.02082 | 0.02218 | 0.02927 |  | 96.60582 |  | 0.43393
0.06017 | 0.0816 | 0.04148 | 0.08987 | 0.04757 | 0.03821 | 0.03019 | -0.01509 | 0.04086 | 0.03339 |  | 82.66936 |  | 0.56652
0.08054 | 0.10813 | 0.0559 | 0.10651 | 0.06357 | 0.04714 | 0.04909 | -0.01073 | 0.05625 | 0.03608 | 10% | 37.64998 |  | 8.55973
0.10113 | 0.13645 | 0.07004 | 0.12194 | 0.08116 | 0.05895 | 0.06506 | -0.00929 | 0.07235 | 0.03636 |  | 44.1018 |  | 5.29371
0.12107 | 0.16464 | 0.08489 | 0.13671 | 0.09852 | 0.07088 | 0.07966 | -0.00351 | 0.08756 | 0.03874 |  | 33.32749 |  | 6.84878
0.14161 | 0.19175 | 0.10174 | 0.15706 | 0.11747 | 0.0853 | 0.0965 | 0.000542286 | 0.10283 | 0.03835 | 15% | 22.78368 |  | 32.89852
0.16228 | 0.21965 | 0.11858 | 0.17528 | 0.13913 | 0.09868 | 0.11301 | 0.00135 | 0.11909 | 0.03922 |  | 20.5826 |  | 32.47012
0.18542 | 0.24753 | 0.13484 | 0.19056 | 0.1613 | 0.11614 | 0.13071 | 0.00411 | 0.13694 | 0.04204 |  | 20.96686 |  | 33.16753
0.2098 | 0.27721 | 0.15185 | 0.20967 | 0.18405 | 0.133 | 0.14919 | 0.01162 | 0.15454 | 0.04396 | 20% | 33.29866 |  | 59.2263
0.23582 | 0.30886 | 0.16899 | 0.22934 | 0.20744 | 0.15094 | 0.16876 | 0.01399 | 0.17351 | 0.04798 |  | 34.87911 |  | 51.12956
0.26154 | 0.34317 | 0.18751 | 0.24655 | 0.23413 | 0.16836 | 0.19021 | 0.01981 | 0.19309 | 0.05363 |  | 34.68239 |  | 66.59911
0.2881 | 0.37731 | 0.1974 | 0.25852 | 0.26115 | 0.18842 | 0.21371 | 0.02858 | 0.21307 | 0.05556 | 25% | 33.30402 |  | 85.67943
0.3029 | 0.39476 | 0.21695 | 0.27821 | 0.28752 | 0.20802 | 0.22576 | 0.03025 | 0.22375 | 0.05932 |  | 36.76973 |  | 80.56445
0.31763 | 0.41344 | 0.23627 | 0.29822 | 0.30287 | 0.2193 | 0.23788 | 0.03466 | 0.23397 | 0.05953 |  | 39.72451 |  | 85.93568
0.33239 | 0.43091 | 0.2472 | 0.31196 | 0.31935 | 0.2284 | 0.25039 | 0.03714 | 0.24536 | 0.06017
0.34657 | 0.44832 | 0.2584 | 0.32385 | 0.33495 | 0.24082 | 0.26415 | 0.03763 | 0.257 | 0.0624
0.36118 | 0.4653 | 0.26956 | 0.33222 | 0.35191 | 0.25121 | 0.27775 | 0.04228 | 0.26826 | 0.06177
0.37696 | 0.48379 | 0.28041 | 0.3473 | 0.36905 | 0.26218 | 0.2921 | 0.04539 | 0.28005 | 0.06298
0.39218 | 0.50206 | 0.29162 | 0.35852 | 0.38597 | 0.27598 | 0.30534 | 0.04716 | 0.29289 | 0.0663
0.40734 | 0.52079 | 0.30376 | 0.36899 | 0.40323 | 0.28628 | 0.31958 | 0.05114 | 0.3059 | 0.06353
0.42393 | 0.54005 | 0.31614 | 0.38374 | 0.42161 | 0.29855 | 0.33403 | 0.05167 | 0.31846 | 0.0656
0.43956 | 0.55922 | 0.32805 | 0.39483 | 0.4397 | 0.31207 | 0.34773 | 0.05402 | 0.33063 | 0.06984
0.45583 | 0.57739 | 0.3405 | 0.40487 | 0.45891 | 0.32303 | 0.36037 | 0.05873 | 0.34371 | 0.0682
0.47213 | 0.59738 | 0.35376 | 0.41975 | 0.47879 | 0.33612 | 0.37412 | 0.06194 | 0.35729 | 0.07131
0.48966 | 0.61855 | 0.36658 | 0.43034 | 0.49778 | 0.34913 | 0.3889 | 0.06622 | 0.37088 | 0.07539
0.50791 | 0.63901 | 0.37923 | 0.44333 | 0.51553 | 0.36214 | 0.40433 | 0.07234 | 0.3856 | 0.07465
0.52754 | 0.66145 | 0.39316 | 0.45894 | 0.5343 | 0.37633 | 0.42074 | 0.07507 | 0.40052 | 0.07918
0.54729 | 0.68236 | 0.40725 | 0.47058 | 0.55358 | 0.38922 | 0.43763 | 0.07861 | 0.4157 | 0.08142
0.56703 | 0.70476 | 0.42164 | 0.48503 | 0.57397 | 0.4016 | 0.45466 | 0.08271 | 0.43171 | 0.07943
0.58757 | 0.7292 | 0.4364 | 0.50148 | 0.59409 | 0.41627 | 0.47234 | 0.08506 | 0.44824 | 0.08691
0.60883 | 0.75214 | 0.45219 | 0.51489 | 0.61528 | 0.42969 | 0.49038 | 0.09008 | 0.4658 | 0.08905
0.63118 | 0.77745 | 0.46728 | 0.53035 | 0.63663 | 0.44288 | 0.509 | 0.09478 | 0.48355 | 0.08774
0.65475 | 0.80348 | 0.48194 | 0.54849 | 0.65888 | 0.45736 | 0.52836 | 0.09741 | 0.50118 | 0.09382
0.67941 | 0.82736 | 0.49724 | 0.5633 | 0.68201 | 0.472 | 0.54668 | 0.10065 | 0.51805 | 0.09299
0.70318 | 0.85291 | 0.51322 | 0.58192 | 0.70581 | 0.48783 | 0.56525 | 0.10504 | 0.53553 | 0.0945
0.72757 | 0.87824 | 0.53008 | 0.59868 | 0.72828 | 0.50189 | 0.58383 | 0.10757 | 0.55266 | 0.10061
0.75193 | 0.90299 | 0.54724 | 0.61356 | 0.75048 | 0.51559 | 0.60295 | 0.11146 | 0.56939 | 0.09789
0.77553 | 0.93049 | 0.56374 | 0.63185 | 0.77229 | 0.53069 | 0.62265 | 0.11575 | 0.58623 | 0.1
0.79911 | 0.9528 | 0.58119 | 0.64767 | 0.79443 | 0.54538 | 0.64124 | 0.11908 | 0.6019 | 0.10534
0.82222 | 0.9748 | 0.59942 | 0.66228 | 0.81815 | 0.56007 | 0.66032 | 0.12413 | 0.61758 | 0.10323
0.84452 | 0.99913 | 0.61783 | 0.68074 | 0.84124 | 0.57379 | 0.6806 | 0.12831 | 0.63461 | 0.1066
0.86642 | 1.01907 | 0.63618 | 0.69639 | 0.86502 | 0.58882 | 0.70176 | 0.13195 | 0.65048 | 0.11099
0.88653 | 1.04144 | 0.65386 | 0.7115 | 0.88811 | 0.60327 | 0.74215 | 0.1434 | 0.66692 | 0.10994
0.90778 | 1.06413 | 0.67069 | 0.7288 | 0.91105 | 0.61565 | 0.77963 | 0.15108 | 0.68311 | 0.11649
0.92893 | 1.08401 | 0.68707 | 0.74346 | 0.93485 | 0.62839 | 0.81634 | 0.15909 | 0.70052 | 0.1185
0.95013 | 1.10536 | 0.70363 | 0.75916 | 0.95822 | 0.64191 | 0.85338 | 0.16898 | 0.71752 | 0.118
0.97092 | 1.12586 | 0.71901 | 0.77708 | 0.98194 | 0.65374 | 0.89125 | 0.17618 | 0.73321 | 0.12559
0.99333 | 1.14393 | 0.73461 | 0.79026 | 1.00419 | 0.66755 | 0.92927 | 0.18061 | 0.74918 | 0.12615
1.0146 | 1.16751 | 0.7501 | 0.80574 | 1.0259 | 0.68029 | 0.96543 | 0.18705 | 0.78268 | 0.13304
1.03581 | 1.18812 | 0.76637 | 0.8226 | 1.04732 | 0.69236 | 1.00119 | 0.19539 | 0.81588 | 0.13438
1.0772 | 1.22717 | 0.78275 | 0.83585 | 1.07025 | 0.70524 | 1.03759 | 0.19995 | 0.85016 | 0.13545
1.12061 | 1.26527 | 0.79884 | 0.85158 | 1.09228 | 0.71572 | 1.07582 | 0.20763 | 0.88284 | 0.14177
1.16502 | 1.30568 | 0.81508 | 0.8674 | 1.11638 | 0.72817 | 1.11554 | 0.21794 | 0.91626 | 0.14763
1.20965 | 1.34063 | 0.83097 | 0.87963 | 1.1407 | 0.74225 | 1.15251 | 0.22524 | 0.94727 | 0.14813
1.25423 | 1.37385 | 0.84677 | 0.89331 | 1.16511 | 0.75444 | 1.19247 | 0.23061 | 0.97847 | 0.15582
1.29741 | 1.40957 | 0.86224 | 0.90822 | 1.18888 | 0.76681 | 1.23403 | 0.23948 | 1.00914 | 0.16372
1.33858 | 1.44323 | 0.87813 | 0.91953 | 1.21179 | 0.78087 | 1.27529 | 0.24859 | 1.04294 | 0.16604
1.37885 | 1.47541 | 0.89379 | 0.93399 | 1.23397 | 0.7926 | 1.31978 | 0.25302 | 1.07895 | 0.16972
1.41866 | 1.51361 | 0.90927 | 0.9487 | 1.2572 | 0.8063 | 1.36259 | 0.26209 | 1.11578 | 0.17474
1.46329 | 1.55184 | 0.92496 | 0.95984 | 1.28203 | 0.82017 | 1.40283 | 0.26957 | 1.15356 | 0.17742
1.51177 | 1.58927 | 0.94175 | 0.97514 | 1.30734 | 0.83258 | 1.43911 | 0.27625 | 1.1914 | 0.17951
1.56245 | 1.6261 | 0.95808 | 0.98908 | 1.33281 | 0.84668 | 1.47807 | 0.28048 | 1.22862 | 0.18503
1.61176 | 1.66324 | 0.9739 | 1.00063 | 1.38367 | 0.87195 | 1.51715 | 0.28858 | 1.2655 | 0.18785
1.66096 | 1.69927 | 0.99092 | 1.01536 | 1.43639 | 0.89859 | 1.55568 | 0.29303 | 1.29807 | 0.19416
1.7095 | 1.73096 | 1.00687 | 1.02854 | 1.48825 | 0.9228 | 1.5935 | 0.29993 | 1.32938 | 0.19859
1.75524 | 1.7635 | 1.03804 | 1.05596 | 1.5372 | 0.94452 | 1.63132 | 0.30541 | 1.36111 | 0.20449
1.79751 | 1.795 | 1.06694 | 1.0815 | 1.58267 | 0.96881 | 1.66919 | 0.31328 | 1.39389 | 0.20588
1.83877 | 1.82215 | 1.09559 | 1.10598 | 1.62905 | 0.99188 | 1.7066 | 0.31963 | 1.42662 | 0.21087
1.87865 | 1.84736 | 1.12569 | 1.13274 | 1.67815 | 1.01295 | 1.74598 | 0.32469 | 1.45906 | 0.2145
1.9177 | 1.87557 | 1.15957 | 1.1607 | 1.72559 | 1.03413 | 1.78322 | 0.33083 | 1.49264 | 0.21748
1.96097 | 1.90198 | 1.19561 | 1.18719 | 1.77119 | 1.05804 | 1.82055 | 0.33958 | 1.5263 | 0.22061
2.00492 | 1.92853 | 1.23348 | 1.21555 | 1.81771 | 1.07735 | 1.85744 | 0.34461 | 1.55988 | 0.22781
2.0509 | 1.95727 | 1.2688 | 1.24675 | 1.86438 | 1.09638 | 1.89237 | 0.34813 | 1.5949 | 0.23161
2.09644 | 1.98881 | 1.30589 | 1.27502 | 1.91128 | 1.11728 | 1.9275 | 0.35493 | 1.62802 | 0.23574
2.14237 | 2.01605 | 1.34277 | 1.30084 | 1.95917 | 1.13792 | 1.96739 | 0.36071 | 1.65914 | 0.2394
2.18809 | 2.04301 | 1.37617 | 1.32838 | 2.00579 | 1.15459 | 2.00931 | 0.36292 | 1.68825 | 0.24499
2.2328 | 2.07073 | 1.40646 | 1.35305 | 2.0511 | 1.17617 | 2.0523 | 0.36992 | 1.71967 | 0.2477
2.27282 | 2.09754 | 1.43704 | 1.3736 | 2.09404 | 1.19573 | 2.09575 | 0.37764 | 1.75308 | 0.24918
2.313 | 2.12024 | 1.46592 | 1.39463 | 2.1371 | 1.2148 | 2.13878 | 0.38524 | 1.79037 | 0.25315
2.35452 | 2.14716 | 1.4977 | 1.41744 | 2.18215 | 1.23462 | 2.18199 | 0.39078 | 1.82963 | 0.25992
2.39728 | 2.17317 | 1.52933 | 1.43889 | 2.23149 | 1.25618 | 2.22203 | 0.3973 | 1.86844 | 0.26216
2.44501 | 2.20094 | 1.56154 | 1.4605 | 2.28289 | 1.27633 | 2.25803 | 0.40127 | 1.90601 | 0.26758
2.49708 | 2.22959 | 1.59406 | 1.48468 | 2.33589 | 1.29617 | 2.29501 | 0.40617 | 1.94252 | 0.27343
2.54883 | 2.25956 | 1.62664 | 1.50971 | 2.38918 | 1.31697 | 2.33199 | 0.40901 | 1.97795 | 0.27612
2.59837 | 2.2879 | 1.65948 | 1.53308 | 2.44238 | 1.33859 | 2.36935 | 0.41429 | 2.01134 | 0.27673
2.64463 | 2.31569 | 1.69285 | 1.55542 | 2.49487 | 1.35646 | 2.40583 | 0.42224 | 2.04181 | 0.28183
2.6893 | 2.33817 | 1.72411 | 1.5773 | 2.54358 | 1.37533 | 2.44354 | 0.42779 | 2.07101 | 0.28216
2.73139 | 2.35909 | 1.75271 | 1.59795 | 2.58958 | 1.39409 | 2.48305 | 0.43396 | 2.10108 | 0.28575
2.77101 | 2.37783 | 1.78128 | 1.61515 | 2.63241 | 1.40969 | 2.52178 | 0.43981 | 2.13328 | 0.29071
2.80964 | 2.39472 | 1.8117 | 1.63521 | 2.67655 | 1.42305 | 2.56068 | 0.4448 | 2.1684 | 0.29596
2.84931 | 2.4129 | 1.84558 | 1.6566 | 2.72302 | 1.43878 | 2.6002 | 0.4475 | 2.20357 | 0.29785
2.89068 | 2.43317 | 1.88192 | 1.68047 | 2.76827 | 1.4533 | 2.6372 | 0.45333 | 2.23776 | 0.30543
2.93425 | 2.45528 | 1.91976 | 1.70533 | 2.8151 | 1.47042 | 2.67171 | 0.45467 | 2.27202 | 0.30819
2.98104 | 2.47834 | 1.95587 | 1.73131 | 2.86276 | 1.48819 | 2.70607 | 0.46059 | 2.30574 | 0.31015
3.02743 | 2.50211 | 1.99184 | 1.75415 | 2.91146 | 1.50676 | 2.74321 | 0.46649 | 2.33955 | 0.31404
3.07474 | 2.52691 | 2.02651 | 1.77574 | 2.95865 | 1.52327 | 2.78245 | 0.47149 | 2.37126 | 0.31827
3.1206 | 2.54932 | 2.05921 | 1.79262 | 3.00669 | 1.53882 | 2.82662 | 0.47683 | 2.40275 | 0.31927
3.16371 | 2.56828 | 2.08954 | 1.80994 | 3.05323 | 1.55239 | 2.87076 | 0.48706 | 2.43467 | 0.32502
3.2054 | 2.58949 | 2.12015 | 1.8285 | 3.09695 | 1.56547 | 2.91453 | 0.49239 | 2.46943 | 0.33198
3.25113 | 2.6087 | 2.14834 | 1.8461 | 3.13805 | 1.57749 | 2.95756 | 0.49786 | 2.50623 | 0.33398
3.29598 | 2.63016 | 2.1783 | 1.86321 | 3.18165 | 1.59317 | 2.99967 | 0.50361 | 2.54394 | 0.33831
3.34027 | 2.65186 | 2.21064 | 1.88465 | 3.23008 | 1.61029 | 3.03936 | 0.50767 | 2.58154 | 0.34134
3.38503 | 2.67637 | 2.24317 | 1.90519 | 3.28253 | 1.62871 | 3.077 | 0.51151 | 2.6184 | 0.34368
3.43396 | 2.69981 | 2.27635 | 1.92307 | 3.31129 | 1.63915 | 3.11236 | 0.5178 | 2.6542 | 0.34453
3.48238 | 2.7237 | 2.31091 | 1.94227 | 3.36601 | 1.65744 | 3.14557 | 0.52199 | 2.68916 | 0.34811
3.53188 | 2.74402 | 2.34427 | 1.96159 | 3.42001 | 1.67827 | 3.18031 | 0.52889 | 2.72048 | 0.35038
3.57633 | 2.7643 | 2.37697 | 1.97818 | 3.47156 | 1.69461 | 3.21871 | 0.53355 | 2.75085 | 0.35583
3.6203 | 2.78198 | 2.40735 | 1.99314 | 3.52131 | 1.70943 | 3.25832 | 0.53795 | 2.78112 | 0.36008
3.66003 | 2.79701 | 2.43783 | 2.01054 | 3.56966 | 1.72038 | 3.29802 | 0.54178 | 2.81178 | 0.3655
3.7016 | 2.81317 | 2.46807 | 2.02792 | 3.61293 | 1.73447 | 3.33705 | 0.54548 | 2.8436 | 0.36963
3.74351 | 2.82797 | 2.49891 | 2.04453 | 3.65406 | 1.74288 | 3.37676 | 0.54731 | 2.87734 | 0.37255
3.78403 | 2.84348 | 2.53277 | 2.06327 | 3.6959 | 1.75561 | 3.41655 | 0.55294 | 2.91247 | 0.37664
3.82546 | 2.86056 | 2.56881 | 2.08345 | 3.74157 | 1.7692 | 3.45323 | 0.55862 | 2.94795 | 0.37827
3.86826 | 2.88001 | 2.60578 | 2.10339 | 3.78936 | 1.78444 | 3.48912 | 0.56257 | 2.98198 | 0.37894
3.91546 | 2.89911 | 2.64223 | 2.12194 | 3.83813 | 1.79779 | 3.52559 | 0.56861 | 3.01636 | 0.38325
3.96138 | 2.91798 | 2.6771 | 2.14107 | 3.88626 | 1.81373 | 3.56276 | 0.57658 | 3.05038 | 0.3874
4.00604 | 2.93717 | 2.71099 | 2.15914 | 3.93557 | 1.82631 | 3.60256 | 0.58047 | 3.08316 | 0.38737
4.04913 | 2.95504 | 2.74378 | 2.17506 | 3.9839 | 1.83954 | 3.64479 | 0.58382 | 3.11666 | 0.39317
4.0928 | 2.97252 | 2.77385 | 2.18987 | 4.03114 | 1.85148 | 3.68921 | 0.59017 | 3.15144 | 0.39952
4.13957 | 2.99119 | 2.80308 | 2.20574 | 4.07689 | 1.86323 | 3.73293 | 0.596 | 3.1863 | 0.40064
4.18649 | 3.01046 | 2.83188 | 2.22015 | 4.11952 | 1.8765 | 3.77451 | 0.59659 | 3.22066 | 0.40277
4.23519 | 3.03264 | 2.8618 | 2.23348 | 4.16384 | 1.8916 | 3.81526 | 0.60333 | 3.25697 | 0.40856
4.28146 | 3.05209 | 2.89284 | 2.24881 | 4.21209 | 1.90557 | 3.85384 | 0.61081 | 3.29496 | 0.40931
4.32681 | 3.0722 | 2.9274 | 2.26443 | 4.26512 | 1.92151 | 3.89166 | 0.61359 | 3.3318 | 0.40983
4.37318 | 3.0904 | 2.96133 | 2.27821 | 4.31873 | 1.93803 | 3.92496 | 0.61594 | 3.36659 | 0.4146
4.41917 | 3.10645 | 2.99418 | 2.29518 | 4.37071 | 1.95288 | 3.95898 | 0.62271 | 3.39855 | 0.41965
4.46547 | 3.12141 | 3.02768 | 2.31151 | 4.42256 | 1.96443 | 3.99447 | 0.62483 | 3.43051 | 0.42154
4.509 | 3.1384 | 3.05981 | 2.32637 | 4.4726 | 1.9789 | 4.03148 | 0.62489 | 3.46118 | 0.42324
4.55137 | 3.15192 | 3.09217 | 2.34208 | 4.5207 | 1.9897 | 4.07028 | 0.62815 | 3.49255 | 0.42775
4.59233 | 3.16671 | 3.12342 | 2.35939 | 4.56582 | 2.00011 | 4.1113 | 0.63398 | 3.52395 | 0.42926
4.63503 | 3.18138 | 3.1571 | 2.37272 | 4.60914 | 2.01049 | 4.15136 | 0.63744 | 3.55677 | 0.42837
4.67669 | 3.1935 | 3.19047 | 2.38752 | 4.6506 | 2.02303 | 4.19225 | 0.64356 | 3.59006 | 0.43086
4.71915 | 3.20799 | 3.22407 | 2.40443 | 4.69382 | 2.03608 | 4.23017 | 0.65051 | 3.62499 | 0.43536
4.76135 | 3.22196 | 3.25789 | 2.41894 | 4.73943 | 2.04578 | 4.26718 | 0.6566 | 3.65972 | 0.43678
4.8034 | 3.23681 | 3.29401 | 2.4342 | 4.78711 | 2.05885 | 4.30636 | 0.66103 | 3.69397 | 0.44233
4.84857 | 3.25361 | 3.32974 | 2.45158 | 4.83698 | 2.07091 | 4.34713 | 0.6646 | 3.72681 | 0.44767
4.89286 | 3.2696 | 3.36393 | 2.46831 | 4.8859 | 2.08283 | 4.3861 | 0.66787 | 3.76067 | 0.4502
4.93703 | 3.28604 | 3.39665 | 2.48091 | 4.93452 | 2.09261 | 4.42613 | 0.67198 | 3.79572 | 0.4525
4.98239 | 3.30632 | 3.42712 | 2.49525 | 4.98258 | 2.10688 | 4.46665 | 0.67587 | 3.8313 | 0.45518
5.02881 | 3.32334 | 3.45787 | 2.50721 | 5.02928 | 2.11972 | 4.51071 | 0.67911 | 3.86946 | 0.45456
5.07671 | 3.3402 | 3.48715 | 2.51687 | 5.07518 | 2.13452 | 4.55375 | 0.68636 | 3.90399 | 0.45573
5.12506 | 3.35916 | 3.51798 | 2.5263 | 5.12261 | 2.14589 | 4.59479 | 0.69103 | 3.93841 | 0.45941
5.1732 | 3.37567 | 3.54884 | 2.54056 | 5.16922 | 2.16034 | 4.63347 | 0.69665 | 3.97399 | 0.46424
5.21915 | 3.39027 | 3.57919 | 2.55175 | 5.21923 | 2.17325 | 4.67024 | 0.70155 | 4.0102 | 0.46707
5.26304 | 3.40638 | 3.61141 | 2.56351 | 5.26928 | 2.18475 | 4.70552 | 0.70504 | 4.04548 | 0.47286
5.30854 | 3.42295 | 3.64551 | 2.57921 | 5.32414 | 2.19678 | 4.74143 | 0.70806 | 4.07773 | 0.47755
5.35328 | 3.43779 | 3.67914 | 2.59568 | 5.37725 | 2.21118 | 4.77754 | 0.70943 | 4.10938 | 0.48021
5.39776 | 3.45023 | 3.71153 | 2.60588 | 5.4268 | 2.2215 | 4.81219 | 0.71069 | 4.14219 | 0.48119
5.43909 | 3.46417 | 3.74338 | 2.6194 | 5.47633 | 2.23285 | 4.8486 | 0.71692 | 4.17519 | 0.48292
5.48218 | 3.47781 | 3.77646 | 2.63345 | 5.52131 | 2.24477 | 4.88709 | 0.72013 | 4.20646 | 0.48338
5.52483 | 3.4888 | 3.81061 | 2.64473 | 5.56651 | 2.25454 | 4.92677 | 0.72317 | 4.23856 | 0.48614
5.568 | 3.50079 | 3.84644 | 2.65409 | 5.60878 | 2.2625 | 4.96785 | 0.73098 | 4.27029 | 0.4884
5.61064 | 3.51454 | 3.88036 | 2.66955 | 5.65322 | 2.27143 | 5.00533 | 0.73608 | 4.30307 | 0.49218
5.65411 | 3.52736 | 3.91491 | 2.68436 | 5.69565 | 2.2804 | 5.04379 | 0.73639 | 4.33705 | 0.49612
5.6984 | 3.53903 | 3.94865 | 2.6981 | 5.74 | 2.28967 | 5.08432 | 0.74209 | 4.37183 | 0.49951
5.73855 | 3.55304 | 3.98218 | 2.71223 | 5.78944 | 2.29944 | 5.12587 | 0.74808 | 4.40538 | 0.50197
5.77951 | 3.56791 | 4.01596 | 2.72776 | 5.83915 | 2.31127 | 5.16977 | 0.75268 | 4.43847 | 0.50281
5.82233 | 3.58184 | 4.04837 | 2.73834 | 5.889 | 2.32492 | 5.2107 | 0.75724 | 4.4742 | 0.50349
5.86867 | 3.59535 | 4.08051 | 2.74806 | 5.93711 | 2.33777 | 5.24943 | 0.76445 | 4.51073 | 0.50744
5.9155 | 3.61086 | 4.11043 | 2.7556 | 5.98502 | 2.34842 | 5.28925 | 0.76906 | 4.54859 | 0.50974
5.96337 | 3.62737 | 4.1407 | 2.76554 | 6.03155 | 2.36163 | 5.32783 | 0.77065 | 4.58551 | 0.51177
6.01286 | 3.64185 | 4.17049 | 2.77571 | 6.07742 | 2.37237 | 5.36885 | 0.77178 | 4.62058 | 0.51653
6.06243 | 3.6594 | 4.2021 | 2.78588 | 6.12794 | 2.38334 | 5.4085 | 0.77694 | 4.65286 | 0.52048
6.11093 | 3.67613 | 4.23372 | 2.79879 | 6.17979 | 2.39525 | 5.44775 | 0.77889 | 4.68555 | 0.52056
6.15668 | 3.69013 | 4.26618 | 2.81326 | 6.22713 | 2.40795 | 5.48423 | 0.78211 | 4.72004 | 0.52318
6.19781 | 3.70194 | 4.29938 | 2.82308 | 6.27511 | 2.41926 | 5.52241 | 0.78694 | 4.75461 | 0.52448
6.24063 | 3.7135 | 4.33058 | 2.83505 | 6.32421 | 2.43302 | 5.55946 | 0.79394 | 4.78726 | 0.52486
6.28173 | 3.7228 | 4.36259 | 2.84751 | 6.37714 | 2.44286 | 5.59717 | 0.79604 | 4.82003 | 0.52845
6.32322 | 3.73335 | 4.3945 | 2.85779 | 6.42851 | 2.45389 | 5.63316 | 0.80139 | 4.85337 | 0.53278
6.36739 | 3.74494 | 4.42806 | 2.86958 | 6.47587 | 2.463 | 5.67095 | 0.80553 | 4.88611 | 0.53526
6.41156 | 3.75611 | 4.46225 | 2.88465 | 6.51989 | 2.4725 | 5.70707 | 0.80803 | 4.91985 | 0.53903
6.45582 | 3.76986 | 4.49924 | 2.89732 | 6.56536 | 2.47978 | 5.7451 | 0.81183 | 4.95305 | 0.54358
6.50008 | 3.78425 | 4.5367 | 2.91119 | 6.61182 | 2.48858 | 5.7836 | 0.81471 | 4.98484 | 0.54213
6.54497 | 3.79612 | 4.57152 | 2.92317 | 6.65664 | 2.49706 | 5.82136 | 0.8165 | 5.01626 | 0.54383
6.58886 | 3.80777 | 4.60383 | 2.93614 | 6.70292 | 2.5072 | 5.86112 | 0.82382 | 5.04789 | 0.54445
6.63213 | 3.82178 | 4.63527 | 2.94642 | 6.74707 | 2.5158 | 5.90227 | 0.82946 | 5.07888 | 0.54521
6.67186 | 3.83091 | 4.66794 | 2.9558 | 6.79238 | 2.52609 | 5.94539 | 0.83213 | 5.11412 | 0.54543
6.71038 | 3.84002 | 4.70237 | 2.96635 | 6.84049 | 2.53587 | 5.9889 | 0.83811 | 5.15071 | 0.55013
6.75321 | 3.85341 | 4.73515 | 2.97606 | 6.88921 | 2.54643 | 6.03207 | 0.84213 | 5.18683 | 0.55295
6.79966 | 3.86817 | 4.76529 | 2.98531 | 6.93731 | 2.55486 | 6.07189 | 0.84201 | 5.22496 | 0.55677
6.84937 | 3.88159 | 4.79663 | 2.99683 | 6.98292 | 2.56535 | 6.10851 | 0.84596 | 5.26362 | 0.5585
6.89912 | 3.89853 | 4.82752 | 3.00771 | 7.03244 | 2.57608 | 6.14655 | 0.8473 | 5.3008 | 0.56279
6.94828 | 3.917 | 4.85858 | 3.01698 | 7.08337 | 2.58881 | 6.18467 | 0.85066 | 5.33537 | 0.56398
6.99796 | 3.93271 | 4.89058 | 3.02846 | 7.13668 | 2.59911 | 6.22331 | 0.85499 | 5.36768 | 0.56431
7.04429 | 3.94452 | 4.92332 | 3.03735 | 7.18918 | 2.61245 | 6.26001 | 0.85987 | 5.39889 | 0.56752
7.08948 | 3.95694 | 4.95467 | 3.04386 | 7.23808 | 2.62452 | 6.29709 | 0.86336 | 5.43064 | 0.57166
7.1326 | 3.96665 | 4.98416 | 3.05143 | 7.28541 | 2.63697 | 6.33625 | 0.86786 | 5.46311 | 0.575
7.17159 | 3.97414 | 5.01454 | 3.06058 | 7.33129 | 2.64526 | 6.37534 | 0.8709 | 5.49567 | 0.57857
7.21023 | 3.98167 | 5.0458 | 3.06816 | 7.37949 | 2.65541 | 6.41413 | 0.87379 | 5.52813 | 0.58267
7.25155 | 3.99281 | 5.0788 | 3.08005 | 7.4287 | 2.66373 | 6.45205 | 0.87636 | 5.56218 | 0.58247
7.29468 | 4.0034 | 5.1135 | 3.09453 | 7.47366 | 2.67248 | 6.49025 | 0.87904 | 5.59598 | 0.58447
7.34066 | 4.01716 | 5.14998 | 3.10749 | 7.52003 | 2.67998 | 6.52519 | 0.88344 | 5.63108 | 0.58422
7.38614 | 4.03003 | 5.18726 | 3.1192 | 7.5665 | 2.68915 | 6.55971 | 0.88871 | 5.66418 | 0.58495
7.4312 | 4.04334 | 5.22299 | 3.13173 | 7.6131 | 2.69922 | 6.59612 | 0.8923 | 5.69719 | 0.58713
7.47601 | 4.0554 | 5.25742 | 3.14037 | 7.6604 | 2.70941 | 6.63679 | 0.89689 | 5.72727 | 0.5904
7.52119 | 4.06668 | 5.29099 | 3.14799 | 7.70678 | 2.7173 | 6.67887 | 0.90298 | 5.75766 | 0.59321
7.56323 | 4.07634 | 5.32105 | 3.15684 | 7.75164 | 2.72626 | 6.72246 | 0.90688 | 5.78997 | 0.59553
7.60445 | 4.08855 | 5.35099 | 3.16795 | 7.79544 | 2.73478 | 6.76553 | 0.90893 | 5.82563 | 0.59924
7.64593 | 4.09908 | 5.38259 | 3.17693 | 7.83889 | 2.74167 | 6.80917 | 0.91311 | 5.86326 | 0.60146
7.68904 | 4.11082 | 5.41385 | 3.187 | 7.88555 | 2.74981 | 6.85201 | 0.9163 | 5.90189 | 0.60177
7.73648 | 4.12471 | 5.44491 | 3.19896 | 7.93259 | 2.75919 | 6.89177 | 0.91735 | 5.94027 | 0.60271
7.78432 | 4.13967 | 5.47863 | 3.20713 | 7.9834 | 2.76988 | 6.92821 | 0.92158 | 5.97723 | 0.60608
7.83346 | 4.15418 | 5.51058 | 3.21414 | 8.03545 | 2.78178 | 6.96424 | 0.92697 | 6.01247 | 0.60548
7.88369 | 4.16802 | 5.54337 | 3.22449 | 8.08834 | 2.79322 | 6.99995 | 0.92967 | 6.04587 | 0.60701
7.93122 | 4.18044 | 5.57633 | 3.23329 | 8.14069 | 2.80578 | 7.03717 | 0.93392 | 6.07931 | 0.61263
7.97637 | 4.19294 | 5.60799 | 3.24047 | 8.19335 | 2.81514 | 7.07472 | 0.93742 | 6.10968 | 0.61515
8.01848 | 4.20228 | 5.64041 | 3.25066 | 8.24268 | 2.82453 | 7.11274 | 0.93844 | 6.13952 | 0.61713
8.06027 | 4.21094 | 5.66987 | 3.26111 | 8.2896 | 2.83236 | 7.15086 | 0.94027 | 6.17092 | 0.62211
8.10128 | 4.22115 | 5.69833 | 3.27013 | 8.33457 | 2.83948 | 7.18907 | 0.94532 | 6.20346 | 0.62168
8.14084 | 4.23209 | 5.72973 | 3.28112 | 8.37916 | 2.84547 | 7.22949 | 0.94752 | 6.23825 | 0.62121
8.18228 | 4.24107 | 5.76424 | 3.2925 | 8.42476 | 2.85382 | 7.26865 | 0.95086 | 6.27322 | 0.62467
8.22493 | 4.25204 | 5.80044 | 3.30252 | 8.4703 | 2.86188 | 7.30493 | 0.9566 | 6.30785 | 0.6244
8.27161 | 4.26466 | 5.83769 | 3.31109 | 8.51719 | 2.86968 | 7.33939 | 0.95929 | 6.34168 | 0.62528
8.31809 | 4.27405 | 5.87322 | 3.32227 | 8.56491 | 2.87928 | 7.37397 | 0.9599 | 6.37612 | 0.63103
8.36285 | 4.28481 | 5.91003 | 3.33089 | 8.61268 | 2.88773 | 7.41114 | 0.96443 | 6.40739 | 0.63566
8.40828 | 4.29597 | 5.9446 | 3.3389 | 8.66043 | 2.89528 | 7.45221 | 0.96842 | 6.43934 | 0.63626
8.45045 | 4.30605 | 5.97754 | 3.34862 | 8.70844 | 2.90304 | 7.49682 | 0.96957 | 6.47148 | 0.64185
8.4935 | 4.31648 | 6.00763 | 3.35839 | 8.75408 | 2.91005 | 7.54153 | 0.9749 | 6.50422 | 0.64389
8.53821 | 4.32924 | 6.03642 | 3.36431 | 8.79621 | 2.91666 | 7.58514 | 0.98088 | 6.54005 | 0.64387
8.58183 | 4.34131 | 6.06501 | 3.37146 | 8.83883 | 2.92536 | 7.62805 | 0.98448 | 6.5767 | 0.64393
8.62847 | 4.35248 | 6.09598 | 3.37999 | 8.88381 | 2.93516 | 7.66842 | 0.98751 | 6.61358 | 0.64609
8.67376 | 4.36737 | 6.12788 | 3.38729 | 8.93342 | 2.94487 | 7.70818 | 0.99351 | 6.65207 | 0.64793
8.72312 | 4.38022 | 6.16034 | 3.39527 | 8.98708 | 2.95717 | 7.74391 | 0.9953 | 6.6889 | 0.65051
8.77346 | 4.39366 | 6.19373 | 3.40572 | 9.04076 | 2.96954 | 7.77839 | 0.99689 | 6.72382 | 0.65476
8.81998 | 4.40598 | 6.22731 | 3.41664 | 9.09377 | 2.97937 | 7.81266 | 1.00018 | 6.7568 | 0.65828
8.8659 | 4.41852 | 6.26066 | 3.42524 | 9.14574 | 2.99001 | 7.84834 | 1.00377 | 6.78819 | 0.66171
8.90866 | 4.42957 | 6.29291 | 3.43501 | 9.19673 | 2.99682 | 7.88719 | 1.00309 | 6.81871 | 0.66057
8.95044 | 4.43706 | 6.32446 | 3.44362 | 9.24582 | 3.0049 | 7.92738 | 1.00891 | 6.84974 | 0.66227
8.99264 | 4.44505 | 6.35445 | 3.45235 | 9.29057 | 3.0105 | 7.96727 | 1.01461 | 6.88097 | 0.66247
9.0343 | 4.45317 | 6.38471 | 3.45887 | 9.33225 | 3.01914 | 8.00617 | 1.01572 | 6.91373 | 0.66178
9.07412 | 4.45971 | 6.41663 | 3.4688 | 9.37482 | 3.02619 | 8.04608 | 1.01906 | 6.94888 | 0.6638
9.11515 | 4.46555 | 6.4518 | 3.47998 | 9.41952 | 3.03476 | 8.08431 | 1.02687 | 6.9841 | 0.66798
9.15762 | 4.47632 | 6.48803 | 3.48965 | 9.46744 | 3.04264 | 8.12271 | 1.02708 | 7.01892 | 0.67046
9.20197 | 4.48777 | 6.52497 | 3.50012 | 9.51574 | 3.05258 | 8.15802 | 1.0291 | 7.05319 | 0.67401
9.24889 | 4.49915 | 6.56031 | 3.51499 | 9.56461 | 3.05993 | 8.19446 | 1.03436 | 7.08567 | 0.67758
9.29498 | 4.51164 | 6.5945 | 3.52212 | 9.61295 | 3.06742 | 8.2316 | 1.03998 | 7.11835 | 0.67848
9.33933 | 4.5248 | 6.6288 | 3.52687 | 9.66052 | 3.07674 | 8.27309 | 1.04094 | 7.15282 | 0.68027
9.38335 | 4.53508 | 6.65955 | 3.5366 | 9.70913 | 3.08776 | 8.31657 | 1.04659 | 7.18604 | 0.68101
9.42778 | 4.54497 | 6.69055 | 3.54219 | 9.75394 | 3.09562 | 8.36063 | 1.05248 | 7.22038 | 0.68066
9.47258 | 4.55482 | 6.7196 | 3.54134 | 9.79791 | 3.10339 | 8.404 | 1.05604 | 7.25544 | 0.68304
9.52157 | 4.56618 | 6.74756 | 3.55112 | 9.84255 | 3.11408 | 8.44513 | 1.05863 | 7.29206 | 0.68574
9.56825 | 4.57683 | 6.77769 | 3.56103 | 9.88829 | 3.12442 | 8.48517 | 1.0632 | 7.33034 | 0.688
9.61463 | 4.58846 | 6.80958 | 3.56571 | 9.93675 | 3.13056 | 8.52207 | 1.0669 | 7.36676 | 0.69136
9.65916 | 4.60058 | 6.84339 | 3.57631 | 9.99092 | 3.14039 | 8.55781 | 1.06812 | 7.40244 | 0.69376
9.7055 | 4.61471 | 6.87763 | 3.59004 | 10.04485 | 3.15273 | 8.5918 | 1.07303 | 7.43599 | 0.69539
9.75344 | 4.62438 | 6.91154 | 3.5962 | 10.0984 | 3.16124 | 8.62668 | 1.07585 | 7.46807 | 0.69463
9.79878 | 4.63528 | 6.94401 | 3.60408 | 10.15022 | 3.1679 | 8.66256 | 1.07868 | 7.49888 | 0.69576
9.84271 | 4.64379 | 6.97581 | 3.61367 | 10.19944 | 3.1785 | 8.70015 | 1.08218 | 7.53158 | 0.695
9.88497 | 4.65127 | 7.00799 | 3.61962 | 10.24597 | 3.187 | 8.7415 | 1.08629 | 7.5617 | 0.69656
9.92575 | 4.65575 | 7.04188 | 3.62618 | 10.29099 | 3.19085 | 8.78133 | 1.08657 | 7.59317 | 0.69776
9.96738 | 4.6649 | 7.07462 | 3.63515 | 10.33432 | 3.19581 | 8.8211 | 1.08915 | 7.62522 | 0.70163
10.01125 | 4.67087 | 7.1068 | 3.64502 | 10.37436 | 3.20198 | 8.86061 | 1.09465 | 7.66 | 0.70343
10.05291 | 4.68065 | 7.13956 | 3.65376 | 10.41732 | 3.20641 | 8.89772 | 1.09569 | 7.69497 | 0.70682
10.09533 | 4.69002 | 7.17539 | 3.66364 | 10.4623 | 3.21304 | 8.93578 | 1.09873 | 7.72976 | 0.70854
10.13807 | 4.70076 | 7.21203 | 3.67399 | 10.51197 | 3.22119 | 8.97717 | 1.10622 | 7.76194 | 0.71247
10.1836 | 4.70995 | 7.247 | 3.68113 | 10.56255 | 3.23259 | 9.01578 | 1.11139 | 7.79496 | 0.7126
10.22787 | 4.72034 | 7.28088 | 3.68724 | 10.61201 | 3.24319 | 9.05516 | 1.11321 | 7.83015 | 0.71372
10.2705 | 4.73106 | 7.31187 | 3.69408 | 10.6606 | 3.25178 | 9.09578 | 1.11864 | 7.86546 | 0.71819
10.31625 | 4.74121 | 7.34263 | 3.69943 | 10.70788 | 3.25891 | 9.1379 | 1.12246 | 7.9028 | 0.72136
10.36351 | 4.75151 | 7.37434 | 3.70507 | 10.75351 | 3.26807 | 9.18152 | 1.122 | 7.93835 | 0.72302
10.41234 | 4.76446 | 7.40494 | 3.71245 | 10.80083 | 3.27504 | 9.22279 | 1.12336 | 7.97439 | 0.72626
10.46065 | 4.77902 | 7.43419 | 3.71847 | 10.85007 | 3.28132 | 9.26197 | 1.12841 | 8.00898 | 0.72785
10.50853 | 4.78895 | 7.46416 | 3.72759 | 10.89863 | 3.2906 | 9.30075 | 1.13101 | 8.04407 | 0.72736
10.55339 | 4.79919 | 7.49444 | 3.7337 | 10.94758 | 3.30028 | 9.33633 | 1.13353 | 8.08 | 0.72772
10.5982 | 4.81057 | 7.52632 | 3.74068 | 10.99647 | 3.31124 | 9.37296 | 1.13899 | 8.11422 | 0.72771
10.64038 | 4.81898 | 7.56007 | 3.74772 | 11.04874 | 3.31865 | 9.40856 | 1.14453 | 8.14641 | 0.72956
10.68448 | 4.82433 | 7.59227 | 3.75625 | 11.10079 | 3.33006 | 9.44407 | 1.14447 | 8.17885 | 0.73445
10.73005 | 4.83342 | 7.62472 | 3.76238 | 11.15199 | 3.33766 | 9.47932 | 1.14679 | 8.21082 | 0.73722
10.77266 | 4.84406 | 7.6555 | 3.77244 | 11.19984 | 3.34396 | 9.51693 | 1.15244 | 8.24238 | 0.74056
10.8151 | 4.85047 | 7.69067 | 3.78211 | 11.24511 | 3.349 | 9.55854 | 1.15173 | 8.27607 | 0.74362
10.85774 | 4.86024 | 7.72791 | 3.79441 | 11.28931 | 3.35726 | 9.59813 | 1.15339 | 8.30837 | 0.74494
10.90025 | 4.87068 | 7.76475 | 3.80428 | 11.33255 | 3.36187 | 9.63763 | 1.16106 | 8.3408 | 0.74238
10.94495 | 4.87879 | 7.79774 | 3.81257 | 11.37757 | 3.369 | 9.67572 | 1.16399 | 8.37376 | 0.74392
10.98878 | 4.88585 | 7.83172 | 3.81969 | 11.4207 | 3.37622 | 9.7136 | 1.16404 | 8.4076 | 0.74582
11.03043 | 4.89533 | 7.86638 | 3.82855 | 11.46651 | 3.38445 | 9.75484 | 1.17135 | 8.4407 | 0.74661
11.07122 | 4.90098 | 7.90188 | 3.83447 | 11.51404 | 3.39191 | 9.79575 | 1.17619 | 8.47363 | 0.75002
11.11174 | 4.90659 | 7.93581 | 3.84068 | 11.56337 | 3.39901 | 9.83787 | 1.17497 | 8.5083 | 0.75646
11.15453 | 4.91752 | 7.96768 | 3.85001 | 11.61249 | 3.40665 | 9.87665 | 1.17876 | 8.54433 | 0.75556
11.20142 | 4.92833 | 7.99911 | 3.8601 | 11.66014 | 3.41519 | 9.91667 | 1.18392 | 8.58161 | 0.75684
11.24889 | 4.93994 | 8.02994 | 3.86536 | 11.70674 | 3.42177 | 9.95808 | 1.18627 | 8.61942 | 0.7576
11.29808 | 4.95517 | 8.06171 | 3.8722 | 11.75552 | 3.43154 | 9.99983 | 1.18844 | 8.65395 | 0.7583
11.34724 | 4.97137 | 8.09309 | 3.87998 | 11.80517 | 3.44258 | 10.0409 | 1.1959 | 8.68918 | 0.75559
11.39714 | 4.98306 | 8.12364 | 3.88576 | 11.85758 | 3.45422 | 10.07918 | 1.2005 | 8.72284 | 0.75953
11.44498 | 4.99324 | 8.15295 | 3.8885 | 11.9092 | 3.46444 | 10.11542 | 1.20257 | 8.75737 | 0.76124
11.48925 | 5.0025 | 8.18396 | 3.89656 | 11.95694 | 3.47504 | 10.15177 | 1.20595 | 8.79031 | 0.76366
11.53137 | 5.00906 | 8.21596 | 3.90291 | 12.00658 | 3.48149 | 10.18841 | 1.20796 | 8.82417 | 0.76354
11.57281 | 5.01539 | 8.24827 | 3.91043 | 12.05561 | 3.48848 | 10.22735 | 1.20736 | 8.8565 | 0.76665
11.61533 | 5.02162 | 8.28094 | 3.91693 | 12.10612 | 3.49235 | 10.26445 | 1.20926 | 8.88801 | 0.76903
11.65778 | 5.03151 | 8.31271 | 3.92875 | 12.15412 | 3.49978 | 10.30048 | 1.21323 | 8.92199 | 0.76847
11.70015 | 5.04029 | 8.3466 | 3.93785 | 12.19864 | 3.50522 | 10.33825 | 1.2143 | 8.95499 | 0.77018
11.74418 | 5.04923 | 8.38083 | 3.94585 | 12.2439 | 3.51255 | 10.37689 | 1.21895 | 8.98862 | 0.77405
11.78886 | 5.05937 | 8.41793 | 3.9543 | 12.29025 | 3.51838 | 10.41634 | 1.22481 | 9.02205 | 0.77649
11.83327 | 5.06937 | 8.45496 | 3.96372 | 12.3355 | 3.52725 | 10.45426 | 1.22853 | 9.0535 | 0.77594
11.87844 | 5.07526 | 8.48932 | 3.97028 | 12.37999 | 3.53257 | 10.49292 | 1.22997 | 9.08455 | 0.7812
11.92198 | 5.0823 | 8.52001 | 3.97677 | 12.4257 | 3.53937 | 10.53305 | 1.23561 | 9.11604 | 0.7835
11.96448 | 5.09158 | 8.55135 | 3.98491 | 12.47108 | 3.54526 | 10.57546 | 1.23867 | 9.14907 | 0.78464
12.00383 | 5.09818 | 8.58314 | 3.99199 | 12.51763 | 3.55111 | 10.61811 | 1.23854 | 9.18526 | 0.78705
12.04464 | 5.10874 | 8.61553 | 3.99863 | 12.56412 | 3.55525 | 10.66024 | 1.24164 | 9.22085 | 0.79097
12.08816 | 5.1213 | 8.64757 | 4.00434 | 12.61253 | 3.56312 | 10.69925 | 1.24852 | 9.2588 | 0.78931
12.13451 | 5.13572 | 8.67942 | 4.01017 | 12.6586 | 3.57143 | 10.73721 | 1.25147 | 9.29702 | 0.79024
12.18433 | 5.14784 | 8.71089 | 4.01616 | 12.7085 | 3.58171 | 10.77516 | 1.25459 | 9.33406 | 0.7913
12.23394 | 5.16263 | 8.74321 | 4.0214 | 12.75877 | 3.59265 | 10.81606 | 1.26156 | 9.37011 | 0.79297
12.28292 | 5.17382 | 8.77599 | 4.02739 | 12.81005 | 3.60453 | 10.85586 | 1.2644 | 9.40373 | 0.7948
12.33115 | 5.1865 | 8.80866 | 4.03579 | 12.86298 | 3.61308 | 10.8927 | 1.26465 | 9.43518 | 0.79856
12.37855 | 5.19563 | 8.84148 | 4.04295 | 12.91431 | 3.62123 | 10.93091 | 1.26627 | 9.46765 | 0.80222
12.42282 | 5.20291 | 8.87107 | 4.04891 | 12.96282 | 3.62761 | 10.96725 | 1.26911 | 9.49969 | 0.80292
12.46558 | 5.2094 | 8.90057 | 4.05748 | 13.01059 | 3.63447 | 11.00525 | 1.2705 | 9.53144 | 0.80407
12.50445 | 5.21508 | 8.92995 | 4.0636 | 13.05837 | 3.64145 | 11.04263 | 1.27328 | 9.56522 | 0.80551
12.54324 | 5.21715 | 8.96158 | 4.06924 | 13.1068 | 3.64884 | 11.08083 | 1.27646 | 9.59904 | 0.80545
12.58493 | 5.22299 | 8.9964 | 4.0752 | 13.15242 | 3.65558 | 11.11946 | 1.28085 | 9.63326 | 0.80669
12.62891 | 5.23152 | 9.03174 | 4.08555 | 13.19867 | 3.66419 | 11.15548 | 1.28452 | 9.66645 | 0.81091
12.67478 | 5.24007 | 9.06939 | 4.09251 | 13.244 | 3.67239 | 11.19099 | 1.28729 | 9.70067 | 0.81102
12.72056 | 5.24915 | 9.1064 | 4.10071 | 13.29018 | 3.67766 | 11.22695 | 1.28908 | 9.73442 | 0.81274
12.76598 | 5.26147 | 9.14267 | 4.11219 | 13.33682 | 3.68293 | 11.26588 | 1.29223 | 9.76731 | 0.81794
12.80983 | 5.27144 | 9.17678 | 4.12297 | 13.38221 | 3.68955 | 11.30828 | 1.2963 | 9.79672 | 0.81956
12.85409 | 5.28042 | 9.2074 | 4.12656 | 13.4295 | 3.69421 | 11.3513 | 1.29917 | 9.82698 | 0.81996
12.89659 | 5.28739 | 9.23835 | 4.13267 | 13.47454 | 3.69867 | 11.39589 | 1.30388 | 9.86006 | 0.82476
12.93685 | 5.29616 | 9.26749 | 4.14062 | 13.51997 | 3.70653 | 11.43895 | 1.31039 | 9.89665 | 0.82541
12.97899 | 5.30387 | 9.29765 | 4.14118 | 13.56273 | 3.71595 | 11.48122 | 1.31518 | 9.93439 | 0.82476
13.02271 | 5.31361 | 9.32914 | 4.1438 | 13.60936 | 3.72475 | 11.52109 | 1.31737 | 9.97263 | 0.8282
13.06957 | 5.32331 | 9.36066 | 4.15192 | 13.659 | 3.7338 | 11.55823 | 1.31956 | 10.01074 | 0.83216
13.11917 | 5.33769 | 9.39419 | 4.15889 | 13.71062 | 3.7455 | 11.59414 | 1.32171 | 10.04805 | 0.83217
13.16909 | 5.35064 | 9.42769 | 4.16418 | 13.7641 | 3.75371 | 11.63149 | 1.32195 | 10.08327 | 0.83549
13.2193 | 5.36327 | 9.4598 | 4.17208 | 13.81608 | 3.76275 | 11.66785 | 1.32232 | 10.11729 | 0.84015
13.26667 | 5.37466 | 9.49316 | 4.18032 | 13.86976 | 3.7705 | 11.70443 | 1.32685 | 10.14816 | 0.83887
13.31027 | 5.38378 | 9.5258 | 4.18496 | 13.9206 | 3.7794 | 11.74345 | 1.33107 | 10.17826 | 0.83944
13.35209 | 5.38927 | 9.55652 | 4.18722 | 13.9688 | 3.78455 | 11.78191 | 1.33328 | 10.20877 | 0.84219
13.39364 | 5.39387 | 9.58517 | 4.19356 | 14.01324 | 3.79132 | 11.82115 | 1.33907 | 10.24137 | 0.84322
13.43548 | 5.39827 | 9.61459 | 4.19941 | 14.05795 | 3.79733 | 11.86018 | 1.34372 | 10.27463 | 0.84099
13.47471 | 5.40086 | 9.64654 | 4.20529 | 14.10224 | 3.80465 | 11.89938 | 1.3432 | 10.30718 | 0.84606
13.51603 | 5.40711 | 9.68254 | 4.21389 | 14.14773 | 3.80941 | 11.93741 | 1.34546 | 10.34288 | 0.84757
13.55876 | 5.41535 | 9.72024 | 4.22774 | 14.19449 | 3.81595 | 11.97289 | 1.3503 | 10.37719 | 0.84738
13.6033 | 5.42535 | 9.75718 | 4.23611 | 14.24277 | 3.82291 | 12.00622 | 1.3509 | 10.4118 | 0.84835
13.64964 | 5.43577 | 9.79345 | 4.2451 | 14.29029 | 3.83005 | 12.04274 | 1.35394 | 10.44533 | 0.85299
13.69576 | 5.44727 | 9.82848 | 4.25251 | 14.33798 | 3.83528 | 12.08336 | 1.36179 | 10.47805 | 0.85254
13.74038 | 5.45766 | 9.86145 | 4.25754 | 14.38555 | 3.84133 | 12.12603 | 1.36565 | 10.50865 | 0.85495
13.78578 | 5.46588 | 9.89362 | 4.25972 | 14.43205 | 3.84919 | 12.16996 | 1.36754 | 10.54048 | 0.86035
13.8298 | 5.47499 | 9.92391 | 4.2656 | 14.47778 | 3.85567 | 12.21305 | 1.37325 | 10.5736 | 0.86435
13.87425 | 5.48229 | 9.95181 | 4.26912 | 14.51906 | 3.85996 | 12.25608 | 1.37769 | 10.60955 | 0.86326
13.91728 | 5.49138 | 9.98058 | 4.27432 | 14.56249 | 3.86801 | 12.29815 | 1.3778 | 10.64844 | 0.86539
13.96337 | 5.50241 | 10.01214 | 4.28241 | 14.60897 | 3.8767 | 12.33739 | 1.38144 | 10.68674 | 0.86827
14.00829 | 5.5148 | 10.04404 | 4.28948 | 14.65942 | 3.88387 | 12.37459 | 1.38617 | 10.72346 | 0.86673
14.05624 | 5.52385 | 10.07726 | 4.29417 | 14.71357 | 3.89197 | 12.41052 | 1.3889 | 10.75955 | 0.86411
14.10647 | 5.53673 | 10.11044 | 4.30258 | 14.76752 | 3.90498 | 12.44408 | 1.3919 | 10.79332 | 0.86944
14.15429 | 5.54656 | 10.14459 | 4.30693 | 14.8214 | 3.91523 | 12.47954 | 1.39473 | 10.82721 | 0.87216
14.19928 | 5.55238 | 10.17792 | 4.30956 | 14.87282 | 3.92292 | 12.51701 | 1.39728 | 10.85832 | 0.87086
14.24352 | 5.55838 | 10.20967 | 4.31473 | 14.92128 | 3.93001 | 12.55725 | 1.39792 | 10.88774 | 0.87482
14.2846 | 5.56611 | 10.2416 | 4.321 | 14.96883 | 3.93873 | 12.59637 | 1.39925 | 10.91857 | 0.88192
14.32615 | 5.56983 | 10.27137 | 4.32592 | 15.01321 | 3.94081 | 12.63618 | 1.39988 | 10.94943 | 0.88132
14.36727 | 5.573 | 10.30155 | 4.33292 | 15.05634 | 3.94316 | 12.67562 | 1.40214 | 10.98284 | 0.88193
14.40791 | 5.58123 | 10.3338 | 4.34459 | 15.09908 | 3.94809 | 12.71412 | 1.40627 | 11.01854 | 0.88411
14.44935 | 5.58896 | 10.36953 | 4.35259 | 15.14352 | 3.9551 | 12.75253 | 1.41086 | 11.05395 | 0.88383
14.4923 | 5.59436 | 10.40642 | 4.35884 | 15.19136 | 3.95947 | 12.78776 | 1.41497 | 11.08887 | 0.88361
14.53686 | 5.60376 | 10.44266 | 4.36709 | 15.23952 | 3.96789 | 12.82391 | 1.42064 | 11.1219 | 0.88777
14.58341 | 5.61618 | 10.47833 | 4.37678 | 15.28833 | 3.97824 | 12.86144 | 1.42618 | 11.15492 | 0.8887
14.62892 | 5.62427 | 10.51235 | 4.37914 | 15.33743 | 3.98634 | 12.90123 | 1.42735 | 11.18858 | 0.89295
14.67403 | 5.63185 | 10.545 | 4.38545 | 15.387 | 3.99192 | 12.94376 | 1.42914 | 11.22376 | 0.89724
14.7181 | 5.64373 | 10.57515 | 4.39396 | 15.43363 | 3.99754 | 12.98898 | 1.43339 | 11.25717 | 0.89819
14.76334 | 5.65498 | 10.60596 | 4.39798 | 15.47683 | 4.00177 | 13.03233 | 1.43696 | 11.29028 | 0.89828
14.81041 | 5.66352 | 10.63485 | 4.40129 | 15.52083 | 4.00559 | 13.07353 | 1.43921 | 11.32562 | 0.90083
14.85755 | 5.6748 | 10.66451 | 4.40849 | 15.56645 | 4.0128 | 13.11416 | 1.44437 | 11.36263 | 0.9008
14.90371 | 5.68661 | 10.69476 | 4.41174 | 15.61528 | 4.02029 | 13.15252 | 1.44887 | 11.40085 | 0.90002
14.94824 | 5.69605 | 10.72685 | 4.41387 | 15.66529 | 4.03126 | 13.19051 | 1.45082 | 11.43747 | 0.90236
14.99558 | 5.70552 | 10.76145 | 4.42042 | 15.7181 | 4.04319 | 13.22465 | 1.45179 | 11.47178 | 0.90411
15.04331 | 5.71514 | 10.79528 | 4.42676 | 15.77188 | 4.05345 | 13.25798 | 1.45461 | 11.50372 | 0.90575
15.08961 | 5.72222 | 10.82889 | 4.43107 | 15.82402 | 4.0618 | 13.29363 | 1.45427 | 11.53639 | 0.90697
15.13162 | 5.72896 | 10.86099 | 4.43862 | 15.87411 | 4.06856 | 13.33029 | 1.4546 | 11.56857 | 0.91047
15.17406 | 5.73713 | 10.88999 | 4.44792 | 15.92241 | 4.07343 | 13.37098 | 1.45797 | 11.60033 | 0.91281
15.21699 | 5.74169 | 10.92003 | 4.45401 | 15.96793 | 4.07658 | 13.4123 | 1.46166 | 11.6313 | 0.91288
15.26023 | 5.74692 | 10.95443 | 4.45891 | 16.01146 | 4.07961 | 13.45211 | 1.46334 | 11.66272 | 0.91334
15.30258 | 5.75366 | 10.98862 | 4.46825 | 16.05387 | 4.08381 | 13.49181 | 1.46968 | 11.69548 | 0.91625
15.3444 | 5.75867 | 11.02236 | 4.47481 | 16.09679 | 4.08906 | 13.52946 | 1.47587 | 11.73021 | 0.91481
15.38554 | 5.76259 | 11.05678 | 4.47805 | 16.14134 | 4.09568 | 13.56649 | 1.47734 | 11.76459 | 0.91514
15.42735 | 5.76959 | 11.09244 | 4.48653 | 16.18863 | 4.10213 | 13.6052 | 1.47858 | 11.79915 | 0.91906
15.47045 | 5.7781 | 11.12805 | 4.49582 | 16.23765 | 4.10887 | 13.64497 | 1.48281 | 11.83252 | 0.92153
15.5164 | 5.78468 | 11.1644 | 4.50133 | 16.28766 | 4.11626 | 13.68423 | 1.48473 | 11.86657 | 0.92172
15.55896 | 5.79611 | 11.19834 | 4.50793 | 16.33615 | 4.12505 | 13.72322 | 1.4864 | 11.90095 | 0.92524
15.60412 | 5.80913 | 11.23174 | 4.51539 | 16.38384 | 4.13055 | 13.76391 | 1.4924 | 11.93813 | 0.9264
15.65117 | 5.82071 | 11.26159 | 4.51913 | 16.43209 | 4.13856 | 13.80867 | 1.49929 | 11.97586 | 0.92502
15.69937 | 5.83159 | 11.29187 | 4.52129 | 16.47951 | 4.14497 | 13.85171 | 1.50255 | 12.01047 | 0.92645
15.74838 | 5.84523 | 11.32213 | 4.52521 | 16.52482 | 4.15195 | 13.89253 | 1.50653 | 12.04559 | 0.92935
15.7971 | 5.85463 | 11.35239 | 4.52721 | 16.57365 | 4.15903 | 13.93117 | 1.51073 | 12.07868 | 0.93139
15.84439 | 5.86213 | 11.38222 | 4.53105 | 16.62377 | 4.16811 | 13.96905 | 1.51096 | 12.11505 | 0.93358
15.88774 | 5.87075 | 11.41495 | 4.53722 | 16.67212 | 4.17536 | 14.00552 | 1.51042 | 12.15069 | 0.93578
15.93008 | 5.87912 | 11.44837 | 4.54456 | 16.72539 | 4.1862 | 14.04045 | 1.5131 | 12.18336 | 0.93672
15.97398 | 5.88649 | 11.48237 | 4.55047 | 16.77844 | 4.1926 | 14.07592 | 1.51339 | 12.21538 | 0.9366
16.01993 | 5.89434 | 11.51362 | 4.55915 | 16.82797 | 4.19945 | 14.11116 | 1.51602 | 12.2473 | 0.93566
16.0619 | 5.90198 | 11.54467 | 4.56742 | 16.87658 | 4.20736 | 14.14892 | 1.52124 | 12.28046 | 0.93496
16.10561 | 5.9079 | 11.57789 | 4.57243 | 16.92197 | 4.21286 | 14.18695 | 1.52587 | 12.31348 | 0.93633
16.14903 | 5.91374 | 11.61249 | 4.57818 | 16.96675 | 4.21715 | 14.2284 | 1.52985 | 12.34504 | 0.93832
16.19255 | 5.91937 | 11.64832 | 4.58647 | 17.01033 | 4.22589 | 14.26787 | 1.53644 | 12.37694 | 0.93934
16.2367 | 5.92501 | 11.68376 | 4.59331 | 17.05437 | 4.23195 | 14.30587 | 1.53947 | 12.40901 | 0.9416
16.27977 | 5.93082 | 11.71667 | 4.60041 | 17.09827 | 4.23543 | 14.34373 | 1.53942 | 12.44242 | 0.94627
16.32196 | 5.93689 | 11.74838 | 4.60879 | 17.14254 | 4.24141 | 14.38431 | 1.54307 | 12.47656 | 0.94717
16.36315 | 5.94297 | 11.78181 | 4.61829 | 17.18971 | 4.24791 | 14.42404 | 1.54557 | 12.50969 | 0.94702
16.40415 | 5.94893 | 11.81703 | 4.62181 | 17.23988 | 4.25143 | 14.46681 | 1.54581 | 12.54383 | 0.9486
16.44457 | 5.95592 | 11.85046 | 4.6276 | 17.29005 | 4.25927 | 14.50663 | 1.55109 | 12.57966 | 0.9516
16.4875 | 5.96578 | 11.88206 | 4.63237 | 17.33895 | 4.26727 | 14.546 | 1.55804 | 12.61558 | 0.95107
16.53493 | 5.97678 | 11.91277 | 4.63517 | 17.3865 | 4.27542 | 14.58557 | 1.56111 | 12.65514 | 0.95424
16.58416 | 5.98797 | 11.94339 | 4.63708 | 17.43436 | 4.28298 | 14.62702 | 1.5642 | 12.69218 | 0.95816
16.63592 | 5.99957 | 11.97576 | 4.64277 | 17.47964 | 4.29285 | 14.66853 | 1.56887 | 12.7274 | 0.96187
16.68583 | 6.01293 | 12.00771 | 4.64854 | 17.53012 | 4.2992 | 14.70902 | 1.57004 | 12.7599 | 0.96372
16.73455 | 6.02311 | 12.03894 | 4.65411 | 17.58233 | 4.30617 | 14.74621 | 1.5697 | 12.79189 | 0.96583
16.78085 | 6.03067 | 12.0691 | 4.66026 | 17.63055 | 4.31232 | 14.78259 | 1.57051 | 12.82517 | 0.9671
16.82214 | 6.03712 | 12.1 | 4.66714 | 17.67887 | 4.31993 | 14.82025 | 1.57575 | 12.85989 | 0.96556
16.86426 | 6.04481 | 12.13295 | 4.67338 | 17.72898 | 4.32482 | 14.85869 | 1.57789 | 12.89262 | 0.96516
16.9061 | 6.04942 | 12.16437 | 4.67595 | 17.77912 | 4.33063 | 14.89514 | 1.57965 | 12.92616 | 0.96753
16.94691 | 6.05286 | 12.19716 | 4.68163 | 17.82927 | 4.33702 | 14.93107 | 1.5847 | 12.95913 | 0.96899
16.99074 | 6.05542 | 12.22968 | 4.69005 | 17.87707 | 4.34214 | 14.96802 | 1.59029 | 12.99247 | 0.97137
17.03466 | 6.06349 | 12.26347 | 4.69657 | 17.92267 | 4.34756 | 15.00659 | 1.59036 | 13.02602 | 0.97656
17.07807 | 6.07113 | 12.30021 | 4.70472 | 17.96687 | 4.35524 | 15.04455 | 1.59335 | 13.06004 | 0.97984
17.12301 | 6.0772 | 12.33737 | 4.71509 | 18.0144 | 4.35968 | 15.08318 | 1.59785 | 13.09279 | 0.97807
17.16814 | 6.08368 | 12.37324 | 4.72208 | 18.06008 | 4.36344 | 15.12157 | 1.60063 | 13.12361 | 0.98012
17.21237 | 6.09598 | 12.40526 | 4.72585 | 18.10576 | 4.37098 | 15.16105 | 1.60152 | 13.15341 | 0.98116
17.25609 | 6.10066 | 12.43643 | 4.73115 | 18.15015 | 4.37574 | 15.20259 | 1.60644 | 13.1841 | 0.97909
17.29493 | 6.10418 | 12.46892 | 4.73411 | 18.19572 | 4.37921 | 15.24601 | 1.61094 | 13.21779 | 0.9792
17.33441 | 6.11063 | 12.50102 | 4.73672 | 18.24272 | 4.38652 | 15.28918 | 1.61233 | 13.25387 | 0.98256
17.37581 | 6.12132 | 12.53295 | 4.74142 | 18.2891 | 4.39589 | 15.3307 | 1.61421 | 13.29293 | 0.98422
17.42026 | 6.12947 | 12.56444 | 4.74652 | 18.33853 | 4.40199 | 15.36996 | 1.61906 | 13.33163 | 0.98582
17.47036 | 6.14164 | 12.59607 | 4.75071 | 18.38572 | 4.40889 | 15.4082 | 1.6205 | 13.36942 | 0.98946
17.52148 | 6.15548 | 12.6288 | 4.75796 | 18.43329 | 4.41934 | 15.44705 | 1.62201 | 13.40677 | 0.99232
17.5713 | 6.17078 | 12.65976 | 4.76407 | 18.48448 | 4.42607 | 15.48432 | 1.6275 | 13.44196 | 0.99225
17.62006 | 6.18043 | 12.69255 | 4.76698 | 18.53725 | 4.43321 | 15.52193 | 1.63249 | 13.47458 | 0.99233
17.66805 | 6.1907 | 12.72556 | 4.77145 | 18.591 | 4.44207 | 15.55976 | 1.63514 | 13.50573 | 0.99236
17.71413 | 6.19769 | 12.75699 | 4.77639 | 18.64189 | 4.45117 | 15.5982 | 1.63848 | 13.53602 | 0.99361
17.75662 | 6.2011 | 12.78642 | 4.7777 | 18.6888 | 4.45629 | 15.63607 | 1.64318 | 13.5678 | 0.99272
17.79632 | 6.20151 | 12.81656 | 4.78105 | 18.73614 | 4.46424 | 15.67425 | 1.64456 | 13.59994 | 0.99516
17.83598 | 6.20607 | 12.84874 | 4.78767 | 18.78247 | 4.47111 | 15.71293 | 1.6449 | 13.63373 | 0.99827
17.87602 | 6.20939 | 12.88065 | 4.79441 | 18.82965 | 4.47584 | 15.75066 | 1.64638 | 13.66801 | 1.00115
17.91882 | 6.21571 | 12.91497 | 4.79948 | 18.87632 | 4.47839 | 15.78735 | 1.64757 | 13.70261 | 1.00158
17.963 | 6.2244 | 12.95117 | 4.81008 | 18.92188 | 4.4838 | 15.82363 | 1.65019 | 13.73663 | 1.00424
18.00791 | 6.23519 | 12.98848 | 4.81829 | 18.96748 | 4.48938 | 15.85914 | 1.65199 | 13.77071 | 1.00458
18.05293 | 6.24234 | 13.02503 | 4.82341 | 19.01352 | 4.49354 | 15.89534 | 1.65572 | 13.80387 | 1.00622
18.09943 | 6.25131 | 13.06055 | 4.83009 | 19.0613 | 4.49893 | 15.93597 | 1.66098 | 13.83497 | 1.00803
18.1465 | 6.25822 | 13.09306 | 4.83741 | 19.10832 | 4.50684 | 15.97812 | 1.66705 | 13.86484 | 1.00941
18.18877 | 6.26251 | 13.124 | 4.83912 | 19.15465 | 4.51178 | 16.0215 | 1.66687 | 13.89677 | 1.01062
18.22967 | 6.2668 | 13.15347 | 4.84389 | 19.19829 | 4.51634 | 16.06375 | 1.67155 | 13.93085 | 1.01517
18.26982 | 6.27471 | 13.1838 | 4.8512 | 19.24267 | 4.52119 | 16.10698 | 1.67676 | 13.96807 | 1.01564
18.31185 | 6.28116 | 13.21557 | 4.85616 | 19.2869 | 4.52641 | 16.15025 | 1.67855 | 14.00597 | 1.0159
18.35723 | 6.29154 | 13.24728 | 4.86105 | 19.33315 | 4.53211 | 16.18914 | 1.6802 | 14.04396 | 1.01913
18.406 | 6.30537 | 13.27902 | 4.86741 | 19.38487 | 4.54035 | 16.22545 | 1.68837 | 14.08215 | 1.01982
18.4558 | 6.31837 | 13.31107 | 4.87173 | 19.43653 | 4.55016 | 16.26194 | 1.69225 | 14.11857 | 1.01855
18.50507 | 6.32862 | 13.3449 | 4.87585 | 19.48944 | 4.55899 | 16.29881 | 1.69137 | 14.1533 | 1.02013
18.55383 | 6.33896 | 13.37786 | 4.87948 | 19.54327 | 4.57148 | 16.33667 | 1.69309 | 14.18649 | 1.02351
18.6006 | 6.34776 | 13.41109 | 4.88246 | 19.59573 | 4.58214 | 16.3735 | 1.69635 | 14.21702 | 1.02448
18.64402 | 6.35097 | 13.44138 | 4.88655 | 19.64581 | 4.58893 | 16.41144 | 1.69466 | 14.24634 | 1.02765
18.68691 | 6.35538 | 13.46998 | 4.89253 | 19.69179 | 4.59477 | 16.45016 | 1.69491 | 14.27691 | 1.03014
18.72675 | 6.36238 | 13.49887 | 4.89751 | 19.73623 | 4.59948 | 16.48927 | 1.69952 | 14.30884 | 1.03041
18.76579 | 6.3659 | 13.53015 | 4.90314 | 19.7813 | 4.60127 | 16.52856 | 1.70336 | 14.34302 | 1.02918
18.80601 | 6.36903 | 13.56588 | 4.91079 | 19.8269 | 4.6025 | 16.56803 | 1.7051 | 14.37819 | 1.0313
18.84801 | 6.37878 | 13.60193 | 4.91944 | 19.87019 | 4.60832 | 16.60439 | 1.70838 | 14.4132 | 1.03161
18.89143 | 6.38661 | 13.63831 | 4.92747 | 19.9191 | 4.61448 | 16.63865 | 1.71179 | 14.44813 | 1.03242
18.93911 | 6.39042 | 13.67503 | 4.93447 | 19.96607 | 4.6203 | 16.67362 | 1.71469 | 14.48219 | 1.0363
18.98489 | 6.40012 | 13.71116 | 4.94252 | 20.01426 | 4.62951 | 16.71111 | 1.71589 | 14.51487 | 1.04112
19.0308 | 6.40936 | 13.74613 | 4.95135 | 20.06186 | 4.637 | 16.75228 | 1.71885 | 14.54661 | 1.0421
19.07508 | 6.41451 | 13.77867 | 4.95402 | 20.10888 | 4.6416 | 16.79653 | 1.72121 | 14.5777 | 1.04584
19.11986 | 6.42129 | 13.8079 | 4.95518 | 20.15761 | 4.64477 | 16.84012 | 1.72579 | 14.60994 | 1.04842
19.16411 | 6.43306 | 13.83677 | 4.96065 | 20.20193 | 4.65056 | 16.88276 | 1.73001 | 14.64393 | 1.04863
19.20796 | 6.43981 | 13.86555 | 4.96215 | 20.24331 | 4.65203 | 16.9256 | 1.73368 | 14.68026 | 1.04916
19.2522 | 6.44809 | 13.8963 | 4.96315 | 20.28719 | 4.65808 | 16.96638 | 1.73834 | 14.71963 | 1.05048
19.29757 | 6.45972 | 13.92925 | 4.96942 | 20.33474 | 4.66588 | 17.00667 | 1.74224 | 14.75813 | 1.05049
19.34424 | 6.47015 | 13.96305 | 4.97656 | 20.38709 | 4.67556 | 17.04358 | 1.74116 | 14.7947 | 1.05353
19.39366 | 6.47737 | 13.99578 | 4.98169 | 20.44037 | 4.68428 | 17.07804 | 1.74238 | 14.82979 | 1.05479
19.44253 | 6.48867 | 14.0294 | 4.98835 | 20.49321 | 4.69597 | 17.11166 | 1.7453 | 14.86257 | 1.0568
19.48973 | 6.49728 | 14.0621 | 4.99523 | 20.54654 | 4.70488 | 17.1477 | 1.74538 | 14.89496 | 1.05613
19.53368 | 6.50214 | 14.0945 | 4.99916 | 20.5978 | 4.71193 | 17.18612 | 1.7466 | 14.92678 | 1.0573
19.57542 | 6.50857 | 14.12614 | 5.00256 | 20.64717 | 4.71612 | 17.22622 | 1.75341 | 14.95744 | 1.05583
19.61746 | 6.51516 | 14.15601 | 5.00575 | 20.69392 | 4.72372 | 17.26644 | 1.75843 | 14.98714 | 1.05657
19.66041 | 6.51735 | 14.18615 | 5.00818 | 20.73795 | 4.72554 | 17.30592 | 1.76126 | 15.019 | 1.0557
19.70092 | 6.52051 | 14.21761 | 5.01182 | 20.77958 | 4.7309 | 17.34445 | 1.76581 | 15.05378 | 1.06116
19.74029 | 6.5277 | 14.24969 | 5.0214 | 20.82306 | 4.7359 | 17.38342 | 1.7723 | 15.08861 | 1.0635
19.78147 | 6.53154 | 14.2855 | 5.02972 | 20.86846 | 4.74291 | 17.42091 | 1.77122 | 15.12409 | 1.06584
19.82427 | 6.53566 | 14.32349 | 5.03858 | 20.91618 | 4.74616 | 17.45551 | 1.77255 | 15.15924 | 1.06969
19.87125 | 6.54376 | 14.34403 | 5.04473 | 20.96548 | 4.75203 | 17.49349 | 1.77764 | 15.19218 | 1.07149
19.91702 | 6.55352 | 14.38038 | 5.05266 | 21.01399 | 4.75616 | 17.53106 | 1.78031 | 15.22402 | 1.07091
19.96177 | 6.56005 | 14.4135 | 5.05956 | 21.06228 | 4.76072 | 17.57278 | 1.78091 | 15.25868 | 1.07221
20.00424 | 6.56933 | 14.44482 | 5.06416 | 21.10998 | 4.76368 | 17.61574 | 1.78884 | 15.29329 | 1.07487
20.05058 | 6.58004 | 14.47568 | 5.06642 | 21.15652 | 4.76866 | 17.65871 | 1.7922 | 15.32751 | 1.07535
20.09719 | 6.58937 | 14.50577 | 5.06745 | 21.2003 | 4.7746 | 17.70181 | 1.79264 | 15.36076 | 1.07803
20.14552 | 6.59733 | 14.53373 | 5.07215 | 21.24481 | 4.78133 | 17.74351 | 1.79561 | 15.39719 | 1.08196
20.19407 | 6.60878 | 14.56491 | 5.07744 | 21.29127 | 4.78953 | 17.78393 | 1.79965 | 15.4352 | 1.08238
20.23816 | 6.61707 | 14.59755 | 5.08212 | 21.34018 | 4.79866 | 17.82105 | 1.7994 | 15.47126 | 1.08388
20.2823 | 6.62615 | 14.63074 | 5.08864 | 21.39039 | 4.80728 | 17.85742 | 1.80035 | 15.50678 | 1.08578
20.32727 | 6.63641 | 14.66434 | 5.09863 | 21.4443 | 4.81723 | 17.89115 | 1.80493 | 15.54131 | 1.08672
20.37555 | 6.64628 | 14.69817 | 5.10361 | 21.49777 | 4.8239 | 17.92565 | 1.80923 | 15.57338 | 1.08456
20.42122 | 6.65064 | 14.73083 | 5.10591 | 21.54975 | 4.8311 | 17.96092 | 1.81173 | 15.60566 | 1.08668
20.46407 | 6.65827 | 14.76368 | 5.11235 | 21.60035 | 4.83705 | 17.99941 | 1.81497 | 15.63802 | 1.08783
20.50615 | 6.66371 | 14.79615 | 5.11538 | 21.6475 | 4.84282 | 18.04039 | 1.82169 | 15.66892 | 1.08839
20.55073 | 6.66631 | 14.82771 | 5.11599 | 21.69374 | 4.84591 | 18.08092 | 1.82327 | 15.69989 | 1.09032
20.59255 | 6.66865 | 14.85903 | 5.12125 | 21.73578 | 4.84931 | 18.12066 | 1.82612 | 15.73115 | 1.09514
20.63684 | 6.67601 | 14.89115 | 5.12948 | 21.77777 | 4.85457 | 18.1602 | 1.82928 | 15.76428 | 1.09646
20.67955 | 6.67961 | 14.92344 | 5.1347 | 21.82075 | 4.85893 | 18.1981 | 1.83197 | 15.8001 | 1.09514
20.72062 | 6.68515 | 14.95832 | 5.14379 | 21.86521 | 4.86198 | 18.23554 | 1.83272 | 15.83452 | 1.09987
20.76355 | 6.69215 | 14.99628 | 5.15189 | 21.91369 | 4.8689 | 18.27527 | 1.83834 | 15.86851 | 1.10058
20.80606 | 6.69882 | 15.03275 | 5.15609 | 21.963 | 4.87626 | 18.31423 | 1.84143 | 15.90174 | 1.10015
20.84869 | 6.7025 | 15.06659 | 5.15998 | 22.01417 | 4.87986 | 18.354 | 1.84415 | 15.93632 | 1.10196
20.8934 | 6.71244 | 15.09952 | 5.16465 | 22.06288 | 4.88604 | 18.39321 | 1.85024 | 15.97275 | 1.10584
20.93759 | 6.72066 | 15.13027 | 5.16672 | 22.10876 | 4.89403 | 18.43495 | 1.85352 | 16.01023 | 1.1038
20.98411 | 6.73168 | 15.16125 | 5.17089 | 22.15477 | 4.90036 | 18.4781 | 1.85445 | 16.04694 | 1.10699
21.03347 | 6.74363 | 15.19082 | 5.17631 | 22.20246 | 4.90499 | 18.52123 | 1.85732 | 16.08037 | 1.1111
21.08387 | 6.75892 | 15.2209 | 5.17928 | 22.24984 | 4.91314 | 18.5615 | 1.8627 | 16.11463 | 1.11124
21.13296 | 6.76833 | 15.25104 | 5.18357 | 22.2992 | 4.91884 | 18.60002 | 1.86339 | 16.14964 | 1.11187
21.17742 | 6.77779 | 15.28101 | 5.18986 | 22.34877 | 4.92647 | 18.63642 | 1.86589 | 16.18521 | 1.11522
21.22101 | 6.78451 | 15.31335 | 5.19306 | 22.39884 | 4.93043 | 18.67262 | 1.86997 | 16.21931 | 1.11513
21.26437 | 6.78954 | 15.34813 | 5.19725 | 22.45183 | 4.94129 | 18.70718 | 1.87149 | 16.25275 | 1.11263
21.30933 | 6.79035 | 15.38193 | 5.20402 | 22.50381 | 4.94857 | 18.74264 | 1.87164 | 16.28479 | 1.11691
21.35155 | 6.79541 | 15.41392 | 5.20926 | 22.5537 | 4.95698 | 18.77895 | 1.87531 | 16.31757 | 1.12041
21.39429 | 6.79929 | 15.44652 | 5.21371 | 22.60065 | 4.96352 | 18.81652 | 1.87966 | 16.35002 | 1.1201
21.43802 | 6.80527 | 15.47828 | 5.22303 | 22.64645 | 4.97056 | 18.85708 | 1.88199 | 16.38198 | 1.12302
21.48143 | 6.81041 | 15.51254 | 5.23074 | 22.69086 | 4.97347 | 18.89772 | 1.88375 | 16.41481 | 1.12839
21.52522 | 6.81958 | 15.54719 | 5.23553 | 22.73712 | 4.9772 | 18.93719 | 1.88787 | 16.44616 | 1.12757
21.5704 | 6.82629 | 15.58247 | 5.24148 | 22.78063 | 4.98024 | 18.97514 | 1.89143 | 16.47879 | 1.12578
21.61351 | 6.8323 | 15.61559 | 5.2481 | 22.82337 | 4.98245 | 19.01293 | 1.89278 | 16.51292 | 1.13023
21.65587 | 6.83599 | 15.64933 | 5.25072 | 22.86752 | 4.98853 | 19.05335 | 1.89697 | 16.54633 | 1.1308
21.69643 | 6.84076 | 15.68325 | 5.2558 | 22.91485 | 4.99565 | 19.09465 | 1.90219 | 16.57882 | 1.13001
21.73591 | 6.84442 | 15.71881 | 5.2617 | 22.96352 | 5.00002 | 19.13682 | 1.90426 | 16.61311 | 1.13276
21.77779 | 6.85029 | 15.75154 | 5.26694 | 23.01368 | 5.00972 | 19.17701 | 1.90601 | 16.64917 | 1.13839
21.82366 | 6.85913 | 15.78374 | 5.27267 | 23.06203 | 5.01773 | 19.21759 | 1.91012 | 16.68817 | 1.13689
21.8704 | 6.8711 | 15.81395 | 5.27759 | 23.10973 | 5.02583 | 19.25645 | 1.91242 | 16.72595 | 1.13877
21.92048 | 6.8852 | 15.84519 | 5.27927 | 23.15861 | 5.0314 | 19.29799 | 1.91591 | 16.76264 | 1.14081
21.9705 | 6.89896 | 15.87577 | 5.28363 | 23.208 | 5.04057 | 19.33937 | 1.92134 | 16.79721 | 1.14197
22.02039 | 6.90878 | 15.90712 | 5.28631 | 23.25867 | 5.04698 | 19.37857 | 1.9259 | 16.82956 | 1.14143
22.06992 | 6.919 | 15.9379 | 5.2882 | 23.30988 | 5.05379 | 19.4144 | 1.9289 | 16.86186 | 1.14447
22.11513 | 6.92438 | 15.96873 | 5.29209 | 23.35865 | 5.06003 | 19.45145 | 1.933 | 16.8958 | 1.14482
22.15658 | 6.92762 | 16.00067 | 5.29852 | 23.4075 | 5.06674 | 19.48819 | 1.93466 | 16.92878 | 1.14751
22.19703 | 6.93016 | 16.03439 | 5.30263 | 23.45565 | 5.07014 | 19.52488 | 1.93544 | 16.96131 | 1.1507
22.23958 | 6.93608 | 16.06651 | 5.3083 | -- | -- | 19.56333 | 1.93674 | 16.99374 | 1.15115
22.28272 | 6.93952 | 16.09827 | 5.31574 | -- | -- | 19.59929 | 1.93867 | 17.02778 | 1.15026
22.32521 | 6.94411 | 16.13212 | 5.32318 | -- | -- | 19.63644 | 1.93861 | 17.06174 | 1.1523
22.36664 | 6.95116 | 16.16585 | 5.32888 | -- | -- | 19.67428 | 1.94291 | 17.09477 | 1.15167
22.41178 | 6.9575 | 16.19993 | 5.33643 | -- | -- | 19.71393 | 1.94738 | 17.12883 | 1.14803
22.45684 | 6.96316 | 16.23675 | 5.3411 | -- | -- | 19.75103 | 1.95106 | 17.16094 | 1.15154
22.5015 | 6.96802 | 16.27178 | 5.3467 | -- | -- | 19.79094 | 1.95408 | 17.19173 | 1.15572
22.54576 | 6.97478 | 16.30452 | 5.35162 | -- | -- | 19.83222 | 1.95886 | 17.22337 | 1.15681
22.58947 | 6.97779 | 16.336 | 5.35747 | -- | -- | 19.8737 | 1.96079 | 17.25635 | 1.15828
22.62735 | 6.98182 | 16.36871 | 5.36232 | -- | -- | 19.91659 | 1.96243 | 17.28993 | 1.16457
22.66695 | 6.98839 | 16.40351 | 5.37047 | -- | -- | 19.9584 | 1.96626 | 17.32613 | 1.16497
22.70852 | 6.99774 | 16.43669 | 5.3746 | -- | -- | 19.99867 | 1.96922 | 17.36471 | 1.16406
22.75441 | 7.00703 | 16.46767 | 5.37756 | -- | -- | 20.03711 | 1.97362 | 17.4026 | 1.16449
22.80522 | 7.02109 | 16.4985 | 5.38204 | -- | -- | 20.07632 | 1.9764 | 17.44027 | 1.16673
22.85608 | 7.03445 | 16.52977 | 5.38635 | -- | -- | 20.11388 | 1.97936 | 17.47713 | 1.1669
22.90608 | 7.04544 | 16.56105 | 5.38851 | -- | -- | 20.15328 | 1.97837 | 17.5107 | 1.16874
22.95581 | 7.05593 | 16.59288 | 5.39282 | -- | -- | 20.19118 | 1.98158 | 17.54244 | 1.17137
23.00314 | 7.0646 | 16.62541 | 5.39957 | -- | -- | 20.22811 | 1.98171 | 17.57229 | 1.17429
23.04942 | 7.06774 | 16.65707 | 5.40313 | -- | -- | 20.26584 | 1.98412 | 17.60558 | 1.17494
23.09032 | 7.07339 | 16.68627 | 5.40699 | -- | -- | 20.30392 | 1.98539 | 17.63844 | 1.17559
23.12897 | 7.07702 | 16.71587 | 5.4137 | -- | -- | 20.34297 | 1.99299 | 17.67111 | 1.1767
23.167 | 7.07836 | 16.74682 | 5.41839 | -- | -- | 20.38249 | 1.99478 | 17.70377 | 1.17725
23.20832 | 7.08144 | 16.78072 | 5.42015 | -- | -- | 20.41932 | 1.99624 | 17.73787 | 1.17799
23.25346 | 7.08989 | 16.81602 | 5.42836 | -- | -- | 20.45745 | 1.99924 | 17.77214 | 1.17979
23.29855 | 7.09558 | 16.85254 | 5.43544 | -- | -- | 20.49193 | 2.00382 | 17.80632 | 1.18226
23.34438 | 7.10345 | 16.89 | 5.44049 | -- | -- | 20.52596 | 2.00271 | 17.8412 | 1.18401
23.38979 | 7.11157 | 16.92633 | 5.44888 | -- | -- | 20.56442 | 2.00527 | 17.87217 | 1.18547
23.43341 | 7.12023 | 16.96108 | 5.45845 | -- | -- | 20.60554 | 2.0098 | 17.90235 | 1.18808
23.47881 | 7.12497 | 16.99358 | 5.46305 | -- | -- | 20.64856 | 2.01274 | 17.93288 | 1.18853
23.52223 | 7.13077 | 17.02455 | 5.46625 | -- | -- | 20.69314 | 2.01494 | 17.96546 | 1.18891
23.56198 | 7.13469 | 17.05529 | 5.46993 | -- | -- | 20.7365 | 2.01994 | 18.00242 | 1.19016
23.60332 | 7.13976 | 17.08461 | 5.47332 | -- | -- | 20.77963 | 2.02455 | 18.04038 | 1.19292
23.64527 | 7.14652 | 17.11663 | 5.47515 | -- | -- | 20.8197 | 2.02789 | 18.07756 | 1.19386
23.69127 | 7.15635 | 17.14807 | 5.47747 | -- | -- | 20.85771 | 2.03158 | 18.11574 | 1.19826
23.74166 | 7.16697 | 17.18054 | 5.48336 | -- | -- | 20.89358 | 2.03428 | 18.15376 | 1.20034
23.79382 | 7.17984 | 17.2133 | 5.48923 | -- | -- | 20.93081 | 2.03734 | 18.18968 | 1.2032
23.84303 | 7.19132 | 17.24672 | 5.49305 | -- | -- | 20.96723 | 2.03862 | 18.22323 | 1.20241
23.8894 | 7.20159 | 17.27868 | 5.49927 | -- | -- | 21.00356 | 2.04241 | 18.25396 | 1.20382
23.93437 | 7.20792 | 17.31145 | 5.50423 | -- | -- | 21.04246 | 2.04725 | 18.28391 | 1.2027
23.97773 | 7.21027 | 17.3419 | 5.50555 | -- | -- | 21.08067 | 2.05106 | 18.31321 | 1.20381
24.01994 | 7.21147 | 17.37123 | 5.50722 | -- | -- | 21.12021 | 2.05445 | 18.34542 | 1.20403
24.05839 | 7.21293 | 17.40006 | 5.51115 | -- | -- | 21.15905 | 2.05935 | 18.37982 | 1.20622
24.09811 | 7.21173 | 17.43136 | 5.51376 | -- | -- | 21.1977 | 2.05945 | 18.41454 | 1.20888
24.13818 | 7.2156 | 17.46513 | 5.51904 | -- | -- | 21.23568 | 2.05942 | 18.44882 | 1.21238
24.18079 | 7.22255 | 17.50266 | 5.52835 | -- | -- | 21.271 | 2.06207 | 18.48341 | 1.21307
24.22587 | 7.23022 | 17.54013 | 5.53642 | -- | -- | 21.30557 | 2.06175 | 18.51801 | 1.21417
24.27291 | 7.23983 | 17.57545 | 5.54304 | -- | -- | 21.34123 | 2.06398 | 18.55179 | 1.21651
24.31878 | 7.25068 | 17.61031 | 5.55032 | -- | -- | 21.38059 | 2.06979 | 18.5851 | 1.21569
24.3643 | 7.25662 | 17.64397 | 5.55696 | -- | -- | 21.42231 | 2.07418 | 18.61578 | 1.21542
24.40803 | 7.26388 | 17.67878 | 5.55975 | -- | -- | 21.46759 | 2.07719 | 18.64677 | 1.21889
24.45408 | 7.27031 | 17.70943 | 5.56167 | -- | -- | 21.51112 | 2.08323 | 18.67977 | 1.2203
24.49875 | 7.27507 | 17.73846 | 5.56434 | -- | -- | 21.55467 | 2.08623 | 18.71664 | 1.2232
24.54304 | 7.28248 | 17.76583 | 5.56685 | -- | -- | 21.59619 | 2.08818 | 18.75468 | 1.22569
24.58604 | 7.29331 | 17.79595 | 5.56894 | -- | -- | 21.63641 | 2.09125 | 18.79285 | 1.22783
24.6316 | 7.30226 | 17.82844 | 5.57529 | -- | -- | 21.67446 | 2.09296 | 18.83 | 1.22657
24.68093 | 7.31349 | 17.8627 | 5.58242 | -- | -- | 21.70981 | 2.09344 | 18.86586 | 1.2273
24.73102 | 7.32534 | 17.89753 | 5.58732 | -- | -- | 21.7437 | 2.09672 | 18.9003 | 1.22638
24.77864 | 7.33259 | 17.93246 | 5.59331 | -- | -- | 21.77845 | 2.09885 | 18.93245 | 1.22719
24.82351 | 7.3373 | 17.96518 | 5.59846 | -- | -- | 21.81688 | 2.10079 | 18.96395 | 1.22818
24.86595 | 7.34351 | 17.99754 | 5.60197 | -- | -- | 21.85658 | 2.10626 | 18.99383 | 1.23098
24.9084 | 7.34523 | 18.02883 | 5.60508 | -- | -- | 21.89657 | 2.11038 | 19.02378 | 1.2342
24.94996 | 7.34586 | 18.05765 | 5.61074 | -- | -- | 21.93537 | 2.11182 | 19.05522 | 1.23736
24.99311 | 7.34803 | 18.08783 | 5.61566 | -- | -- | 21.97489 | 2.11485 | 19.08907 | 1.24009
25.01238 | 7.3504 | 18.11956 | 5.62153 | -- | -- | 22.01319 | 2.11856 | 19.12435 | 1.24048
25.05187 | 7.35302 | 18.15368 | 5.62775 | -- | -- | 22.05166 | 2.11982 | 19.1596 | 1.24313
25.09301 | 7.35942 | 18.19018 | 5.63602 | -- | -- | 22.08687 | 2.12198 | 19.19436 | 1.24183
25.13765 | 7.36754 | 18.22701 | 5.64066 | -- | -- | 22.12333 | 2.12652 | 19.22878 | 1.24143
25.27583 | 7.3886 | 18.2629 | 5.64725 | -- | -- | 22.16083 | 2.12973 | 19.26184 | 1.24386
25.4094 | 7.41275 | 18.29716 | 5.65487 | -- | -- | 22.1995 | 2.13117 | 19.2956 | 1.24698
25.54769 | 7.44119 | 18.33056 | 5.65836 | -- | -- | 22.24129 | 2.13541 | 19.32841 | 1.24784
25.68971 | 7.46319 | 18.36282 | 5.65982 | -- | -- | 22.28498 | 2.14041 | 19.36329 | 1.24981
25.83983 | 7.48333 | 18.393 | 5.66503 | -- | -- | 22.32899 | 2.14363 | 19.39743 | 1.25383
25.98954 | 7.49561 | 18.42095 | 5.66792 | -- | -- | 22.37216 | 2.14768 | 19.43273 | 1.25265
26.14058 | 7.51179 | 18.44962 | 5.66784 | -- | -- | 22.41281 | 2.15419 | 19.46944 | 1.25245
26.27646 | 7.5388 | 18.48061 | 5.67049 | -- | -- | 22.45069 | 2.15675 | 19.50719 | 1.25203
26.42102 | 7.56672 | 18.51302 | 5.6781 | -- | -- | 22.48818 | 2.15779 | 19.5436 | 1.25546
26.57493 | 7.58814 | 18.54741 | 5.68061 | -- | -- | 22.52441 | 2.16009 | 19.57808 | 1.25605
26.70836 | 7.60346 | 18.5804 | 5.6834 | -- | -- | 22.55909 | 2.16275 | 19.61076 | 1.25824
26.85743 | 7.6142 | 18.61469 | 5.69014 | -- | -- | 22.59335 | 2.16008 | 19.64259 | 1.26117
27.00655 | 7.62938 | 18.64671 | 5.69862 | -- | -- | 22.63046 | 2.16113 | 19.67564 | 1.26563
27.16054 | 7.66064 | 18.67903 | 5.69926 | -- | -- | 22.66932 | 2.16653 | 19.70683 | 1.26608
27.30989 | 7.69697 | 18.71023 | 5.70578 | -- | -- | 22.70856 | 2.16929 | 19.73659 | 1.26481
27.44704 | 7.71579 | 18.74297 | 5.71472 | -- | -- | 22.75001 | 2.1729 | 19.76787 | 1.26686
27.59225 | 7.72591 | 18.77512 | 5.71828 | -- | -- | 22.79014 | 2.18212 | 19.80045 | 1.26712
27.74716 | 7.74759 | 18.80882 | 5.71972 | -- | -- | 22.82886 | 2.18781 | 19.83609 | 1.26554
27.88063 | 7.76367 | 18.84202 | 5.72985 | -- | -- | 22.86619 | 2.18853 | 19.87103 | 1.26648
28.02266 | 7.78108 | 18.87821 | 5.73814 | -- | -- | 22.90413 | 2.19258 | 19.90521 | 1.27088
28.16895 | 7.81273 | 18.91563 | 5.74041 | -- | -- | 22.94423 | 2.19532 | 19.9392 | 1.27037
28.31442 | 7.83978 | 18.95038 | 5.74767 | -- | -- | 22.98323 | 2.19452 | 19.97251 | 1.27284
28.4591 | 7.84664 | 18.98357 | 5.7567 | -- | -- | 23.02351 | 2.19905 | 20.00688 | 1.27456
28.61104 | 7.86389 | 19.01555 | 5.75738 | -- | -- | 23.06378 | 2.2049 | 20.04273 | 1.27697
28.74597 | 7.88412 | 19.0467 | 5.7576 | -- | -- | 23.10697 | 2.20774 | 20.07966 | 1.27745
28.89359 | 7.89889 | 19.07547 | 5.76103 | -- | -- | 23.14914 | 2.21129 | 20.11479 | 1.27919
29.02856 | 7.92456 | 19.10514 | 5.76246 | -- | -- | 23.18988 | 2.21534 | 20.14979 | 1.28024
29.17765 | 7.95589 | 19.13538 | 5.7625 | -- | -- | 23.22972 | 2.2159 | 20.18443 | 1.28295
29.32987 | 7.96864 | 19.16652 | 5.76628 | -- | -- | 23.26676 | 2.21697 | 20.22161 | 1.28277
29.47297 | 7.98113 | 19.19811 | 5.77137 | -- | -- | 23.3039 | 2.21915 | 20.25617 | 1.2848
29.60934 | 8.00054 | 19.23212 | 5.77708 | -- | -- | 23.33951 | 2.21931 | 20.28994 | 1.28771
29.76411 | 8.02282 | 19.26624 | 5.78328 | -- | -- | 23.37491 | 2.22116 | 20.32169 | 1.28822
29.89768 | 8.0431 | 19.29981 | 5.79053 | -- | -- | 23.41109 | 2.22385 | 20.35402 | 1.28822
30.04141 | 8.07168 | 19.33101 | 5.79633 | -- | -- | 23.44736 | 2.22559 | 20.38621 | 1.28818
30.17818 | 8.09435 | 19.36311 | 5.79948 | -- | -- | 23.48571 | 2.22955 | 20.41813 | 1.28717
30.32444 | 8.10045 | 19.39703 | 5.80393 | -- | -- | 23.52598 | 2.23437 | 20.45145 | 1.28903
30.47291 | 8.11624 | 19.43082 | 5.8071 | -- | -- | 23.56567 | 2.24003 | 20.48241 | 1.29021
30.60878 | 8.13907 | 19.46523 | 5.80994 | -- | -- | 23.60557 | 2.24054 | 20.51454 | 1.29372
30.7444 | 8.16131 | 19.49923 | 5.81582 | -- | -- | 23.64182 | 2.24364 | 20.54916 | 1.29823
30.88219 | 8.18567 | 19.53213 | 5.82454 | -- | -- | 23.68193 | 2.2467 | 20.58412 | 1.30145
31.02232 | 8.20786 | 19.56698 | 5.83118 | -- | -- | 23.72304 | 2.249 | 20.61639 | 1.29948
31.17361 | 8.21582 | 19.60056 | 5.83874 | -- | -- | 23.76319 | 2.24887 | 20.65079 | 1.30382
31.32265 | 8.23187 | 19.63555 | 5.84509 | -- | -- | 23.80594 | 2.25634 | 20.6863 | 1.30387
31.4744 | 8.2493 | 19.6682 | 5.8496 | -- | -- | 23.84616 | 2.26202 | 20.72155 | 1.30235
31.60907 | 8.27244 | 19.69954 | 5.85331 | -- | -- | 23.88685 | 2.26282 | 20.75926 | 1.30464
31.75566 | 8.30572 | 19.72998 | 5.85761 | -- | -- | 23.92586 | 2.26528 | 20.79599 | 1.31058
31.88983 | 8.32347 | 19.76187 | 5.85832 | -- | -- | 23.96776 | 2.27014 | 20.83142 | 1.3098
32.04024 | 8.33444 | 19.79334 | 5.86131 | -- | -- | 24.00758 | 2.26915 | 20.86429 | 1.31011
32.19266 | 8.34972 | 19.82413 | 5.86692 | -- | -- | 24.04431 | 2.26953 | 20.89774 | 1.31504
32.33965 | 8.36065 | 19.85518 | 5.86893 | -- | -- | 24.08088 | 2.2739 | 20.93355 | 1.31454
32.4955 | 8.38176 | 19.88595 | 5.86956 | -- | -- | 24.1187 | 2.27666 | 20.96854 | 1.31199
32.64228 | 8.41194 | 19.91807 | 5.87708 | -- | -- | 24.15652 | 2.27799 | 21.00047 | 1.31273
|  | 19.94926 | 5.88168 | -- | -- | 24.19485 | 2.28336 | 21.03305 | 1.31628
|  | 19.98264 | 5.8835 | -- | -- | 24.23149 | 2.2876 | 21.06525 | 1.31605
|  | 20.01528 | 5.88963 | -- | -- | 24.26814 | 2.2889 | 21.09856 | 1.31858
|  | 20.04804 | 5.89831 | -- | -- | 24.30527 | 2.28994 | 21.13202 | 1.32379
|  | 20.08378 | 5.90215 | -- | -- | 24.34438 | 2.29352 | 21.16452 | 1.32558
|  | 20.1198 | 5.91035 | -- | -- | 24.38313 | 2.29413 | 21.19634 | 1.32524
|  | 20.15647 | 5.91884 | -- | -- | 24.42001 | 2.29518 | 21.22814 | 1.32694
|  | 20.19075 | 5.92313 | -- | -- | 24.45854 | 2.29957 | 21.25943 | 1.32843
|  | 20.22314 | 5.92795 | -- | -- | 24.49899 | 2.30753 | 21.29043 | 1.3244
|  | 20.2561 | 5.9352 | -- | -- | 24.54261 | 2.31089 | 21.32453 | 1.32652
|  | 20.28705 | 5.93585 | -- | -- | 24.58563 | 2.31582 | 21.36118 | 1.33022
|  | 20.3189 | 5.93847 | -- | -- | 24.62717 | 2.32153 | 21.39901 | 1.33202
|  | 20.35037 | 5.94534 | -- | -- | 24.6663 | 2.32337 | 21.43776 | 1.33323
|  | 20.38204 | 5.94843 | -- | -- | 24.70659 | 2.32371 | 21.47586 | 1.34007
|  | 20.41381 | 5.94964 | -- | -- | 24.74413 | 2.32676 | 21.51243 | 1.33995
|  | 20.44587 | 5.95725 | -- | -- | 24.78414 | 2.33023 | 21.54696 | 1.34077
|  | 20.47877 | 5.96026 | -- | -- | 24.82249 | 2.33092 | 21.57982 | 1.34206
|  | 20.51064 | 5.96133 | -- | -- | 24.85946 | 2.33547 | 21.61115 | 1.3427
|  | 20.54248 | 5.96403 | -- | -- | 24.89724 | 2.34107 | 21.64368 | 1.34282
|  | 20.57213 | 5.96942 | -- | -- | 24.93491 | 2.34235 | 21.67564 | 1.34485
|  | 20.60257 | 5.96975 | -- | -- | 24.97267 | 2.34505 | 21.70726 | 1.34728
|  | 20.63251 | 5.97214 | -- | -- | 25.0105 | 2.34766 | 21.74118 | 1.34755
|  | 20.66407 | 5.97973 | -- | -- | 25.04809 | 2.34757 | 21.77487 | 1.3494
|  | 20.69787 | 5.989 | -- | -- | 25.08608 | 2.34782 | 21.80907 | 1.35113
|  | 20.7333 | 5.99318 | -- | -- | 25.12225 | 2.35142 | 21.84322 | 1.35213
|  | 20.77114 | 6.00264 | -- | -- | 25.25557 | 2.3648 | 21.87696 | 1.35031
|  | 20.80765 | 6.01349 | -- | -- | 25.38392 | 2.37682 | 21.91029 | 1.35175
|  | 20.84336 | 6.01626 | -- | -- | 25.50619 | 2.38603 | 21.94169 | 1.35197
|  | 20.87727 | 6.01687 | -- | -- | 25.63541 | 2.39836 | 21.97095 | 1.35376
|  | 20.90989 | 6.02321 | -- | -- | 25.76883 | 2.40631 | 22.00259 | 1.35599
|  | 20.93992 | 6.0264 | -- | -- | 25.88617 | 2.41487 | 22.03684 | 1.35944
|  | 20.97137 | 6.02733 | -- | -- | 26.0106 | 2.42497 | 22.07429 | 1.36177
|  | 21.00164 | 6.03099 | -- | -- | 26.13795 | 2.43429 | 22.11256 | 1.3647
|  | 21.03239 | 6.03813 | -- | -- | 26.26632 | 2.44863 | 22.15128 | 1.36464
|  | 21.06541 | 6.04198 | -- | -- | 26.39441 | 2.45417 | 22.18908 | 1.36449
|  | 21.0977 | 6.04415 | -- | -- | 26.52503 | 2.46 | 22.22499 | 1.36411
|  | 21.13042 | 6.04875 | -- | -- | 26.64364 | 2.47373 | 22.25922 | 1.36532
|  | 21.16319 | 6.05424 | -- | -- | 26.77304 | 2.47924 | 22.29088 | 1.3647
|  | 21.19538 | 6.05677 | -- | -- | 26.89081 | 2.49254 | 22.3222 | 1.36584
|  | 21.22724 | 6.06003 | -- | -- | 27.02119 | 2.50473 | 22.35161 | 1.36945
|  | 21.25728 | 6.06463 | -- | -- | 27.13923 | 2.50962 | 22.38248 | 1.37173
|  | 21.28649 | 6.06997 | -- | -- | 27.26106 | 2.51569 | 22.4149 | 1.37115
|  | 21.31689 | 6.07301 | -- | -- | 27.37778 | 2.52573 | 22.45017 | 1.37358
|  | 21.34898 | 6.07773 | -- | -- | 27.4961 | 2.53316 | 22.48532 | 1.37476
|  | 21.38358 | 6.0842 | -- | -- | 27.61323 | 2.54376 | 22.5193 | 1.37492
|  | 21.42146 | 6.09046 | -- | -- | 27.73237 | 2.55554 | 22.55451 | 1.37472
|  | 21.45797 | 6.0975 | -- | -- | 27.85973 | 2.56141 | 22.58879 | 1.37898
|  | 21.49426 | 6.1064 | -- | -- | 27.98961 | 2.57111 | 22.62093 | 1.38119
|  | 21.52973 | 6.11421 | -- | -- | 28.11559 | 2.57642 | 22.65292 | 1.38316
|  | 21.56361 | 6.12 | -- | -- | 28.23586 | 2.58749 | 22.68384 | 1.38578
|  | 21.59527 | 6.12617 | -- | -- | 28.37231 | 2.60102 | 22.71597 | 1.38851
|  | 21.62554 | 6.1277 | -- | -- | 28.4967 | 2.60819 | 22.75115 | 1.38867
|  | 21.65422 | 6.12893 | -- | -- | 28.61743 | 2.61644 | 22.78813 | 1.39058
|  | 21.68315 | 6.12974 | -- | -- | 28.75021 | 2.62802 | 22.82619 | 1.39283
|  | 21.71393 | 6.13106 | -- | -- | 28.88162 | 2.62928 | 22.86421 | 1.39323
|  | 21.74667 | 6.13247 | -- | -- | 29.01163 | 2.64304 | 22.90085 | 1.39607
|  | 21.77968 | 6.13824 | -- | -- | 29.14937 | 2.65488 | 22.93592 | 1.39932
|  | 21.81377 | 6.14429 | -- | -- | 29.2795 | 2.66787 | 22.96982 | 1.39949
|  | 21.84838 | 6.14969 | -- | -- | 29.41286 | 2.67624 | 23.00113 | 1.39917
|  | 21.88067 | 6.15614 | -- | -- | 29.54548 | 2.67942 | 23.03215 | 1.40335
|  | 21.91228 | 6.16142 | -- | -- | 29.68074 | 2.69703 | 23.06109 | 1.40424
|  | 21.94221 | 6.16153 | -- | -- | 29.80932 | 2.70403 | 23.09243 | 1.40217
|  | 21.97258 | 6.16498 | -- | -- | 29.94572 | 2.7178 | 23.12481 | 1.40541
|  | 22.00374 | 6.1703 | -- | -- | 30.07821 | 2.7356 | 23.15988 | 1.40947
|  | 22.0361 | 6.17364 | -- | -- | 30.21077 | 2.73684 | 23.19539 | 1.40937
|  | 22.07119 | 6.18015 | -- | -- | 30.33971 | 2.74727 | 23.23079 | 1.41228
|  | 22.1089 | 6.19206 | -- | -- | 30.45795 | 2.757 | 23.26524 | 1.41676
|  | 22.14578 | 6.19907 | -- | -- | 30.58969 | 2.75931 | 23.29784 | 1.41853
|  | 22.18117 | 6.20376 | -- | -- | 30.72112 | 2.77559 | 23.33092 | 1.41767
|  | 22.21529 | 6.21049 | -- | -- | 30.85244 | 2.78812 | 23.36428 | 1.42031
|  | 22.24703 | 6.21645 | -- | -- | 30.97526 | 2.7955 | 23.39911 | 1.42021
|  | 22.27833 | 6.2146 | -- | -- | 31.09573 | 2.80679 | 23.43336 | 1.42017
|  | 22.30794 | 6.21708 | -- | -- | 31.23172 | 2.812 | 23.46786 | 1.42189
|  | 22.33665 | 6.22129 | -- | -- | 31.35082 | 2.81899 | 23.50415 | 1.42649
|  | 22.36659 | 6.22402 | -- | -- | 31.47967 | 2.82884 | 23.54171 | 1.42716
|  | 22.39735 | 6.22563 | -- | -- | 31.60532 | 2.83711 | 23.57838 | 1.42959
|  | 22.4303 | 6.23462 | -- | -- | 31.73071 | 2.85122 | 23.61357 | 1.43165
|  | 22.46406 | 6.24126 | -- | -- | 31.85932 | 2.85949 | 23.64763 | 1.43138
|  | 22.49899 | 6.24474 | -- | -- | 31.98748 | 2.8627 | 23.6795 | 1.43094
|  | 22.53217 | 6.24814 | -- | -- | 32.10794 | 2.87672 | 23.71223 | 1.43324
|  | 22.56415 | 6.25345 | -- | -- | 32.24343 | 2.88793 | 23.74245 | 1.435
|  | 22.59628 | 6.25521 | -- | -- | 32.36152 | 2.89668 | 23.77388 | 1.43756
|  | 22.62806 | 6.25759 | -- | -- | 32.48839 | 2.90936 | 23.80493 | 1.44165
|  | 22.661 | 6.26382 | -- | -- | 32.62123 | 2.91521 | 23.83742 | 1.44351
|  | 22.69347 | 6.26981 | -- | -- | 32.74668 | 2.92121 | 23.87106 | 1.44392
|  | 22.72604 | 6.27464 | -- | -- | 32.86463 | 2.92884 | 23.90739 | 1.44573
|  | 22.7596 | 6.28309 | -- | -- | 33.00079 | 2.93601 | 23.94147 | 1.44679
|  | 22.79644 | 6.29012 | -- | -- | 33.12585 | 2.95138 | 23.9761 | 1.44573
|  | 22.83312 | 6.29455 | -- | -- | 33.24605 | 2.96289 | 24.0089 | 1.44837
|  | 22.86717 | 6.29861 | -- | -- | 33.38085 | 2.96876 | 24.04259 | 1.44984
|  | 22.90067 | 6.30129 | -- | -- | 33.51362 | 2.97737 | 24.07779 | 1.44953
|  | 22.93272 | 6.30352 | -- | -- | 33.64254 | 2.98507 | 24.11512 | 1.45249
|  | 22.96268 | 6.30396 | -- | -- | 33.77751 | 2.99721 | 24.1509 | 1.45646
|  | 22.99194 | 6.30648 | -- | -- | 33.90701 | 3.01314 | 24.18596 | 1.45703
|  | 23.02236 | 6.31025 | -- | -- | 34.02543 | 3.02127 | 24.21962 | 1.45561
|  | 23.05246 | 6.31486 | -- | -- | 34.15683 | 3.02916 | 24.25506 | 1.45864
|  | 23.08369 | 6.31684 | -- | -- | 34.29108 | 3.03818 | 24.29072 | 1.45609
|  | 23.11484 | 6.32168 | -- | -- | 34.4232 | 3.0448 | 24.32588 | 1.45351
|  | 23.14759 | 6.32552 | -- | -- | 34.55383 | 3.05588 | 24.35972 | 1.45283
|  | 23.18118 | 6.33058 | -- | -- | 34.68234 | 3.07085 | 24.39155 | 1.45802
|  | 23.21526 | 6.33571 | -- | -- | 34.80633 | 3.08146 | 24.42394 | 1.45854
|  | 23.24765 | 6.34261 | -- | -- | 34.934 | 3.08863 | 24.4554 | 1.46153
|  | 23.28161 | 6.34933 | -- | -- | 35.06732 | 3.09285 | 24.48842 | 1.4671
|  | 23.31512 | 6.35876 | -- | -- | 35.18507 | 3.10197 | 24.52194 | 1.47034
|  | 23.35072 | 6.36483 | -- | -- | 35.30802 | 3.10985 | 24.55267 | 1.46822
|  | 23.38501 | 6.3687 | -- | -- | 35.43718 | 3.12225 | 24.58457 | 1.4701
|  | 23.41899 | 6.3738 | -- | -- | 35.56464 | 3.13762 | 24.6185 | 1.47174
|  | 23.45136 | 6.38033 | -- | -- | 35.69203 | 3.14312 | 24.65105 | 1.47039
|  | 23.48553 | 6.38233 | -- | -- | 35.8248 | 3.15235 | 24.68492 | 1.47176
|  | 23.51884 | 6.38719 | -- | -- | 35.9424 | 3.16603 | 24.71992 | 1.4781
|  | 23.55311 | 6.39459 | -- | -- | 36.07335 | 3.16705 | 24.7559 | 1.48
|  | 23.5852 | 6.39812 | -- | -- | 36.21095 | 3.1843 | 24.79361 | 1.48236
|  | 23.61594 | 6.39996 | -- | -- | 36.34124 | 3.19646 | 24.83163 | 1.48501
|  | 23.64727 | 6.40538 | -- | -- | 36.4744 | 3.1997 | 24.86804 | 1.48616
|  | 23.67825 | 6.40657 | -- | -- | 36.59694 | 3.20941 | 24.90411 | 1.48425
|  | 23.70839 | 6.40662 | -- | -- | 36.71841 | 3.21555 | 24.93622 | 1.48533
|  | 23.73967 | 6.40925 | -- | -- | 36.85285 | 3.22508 | 24.96874 | 1.48702
|  | 23.77042 | 6.41293 | -- | -- | 36.98934 | 3.24067 | 25.00236 | 1.48924
|  | 23.8017 | 6.41448 | -- | -- | 37.11862 | 3.25122 | 25.03657 | 1.49086
|  | 23.83477 | 6.42056 | -- | -- | 37.25349 | 3.26067 | 25.06815 | 1.4944
|  | 23.86684 | 6.42821 | -- | -- | 37.37814 | 3.26696 | 25.10152 | 1.49437
|  | 23.89951 | 6.43331 | -- | -- | 37.51472 | 3.2689 | 25.21723 | 1.49435
|  | 23.93268 | 6.43736 | -- | -- | 37.64998 | 3.28754 | 25.32856 | 1.50158
|  | 23.96669 | 6.44498 | -- | -- | 37.77404 | 3.14941 | 25.43146 | 1.50757
|  | 24.00168 | 6.44837 | -- | -- | -- | -- | 25.54537 | 1.50766
|  | 24.03796 | 6.45226 | -- | -- | -- | -- | 25.64852 | 1.5131
|  | 24.07329 | 6.46044 | -- | -- | -- | -- | 25.76119 | 1.51876
|  | 24.107 | 6.46685 | -- | -- | -- | -- | 25.87808 | 1.52296
|  | 24.13935 | 6.4696 | -- | -- | -- | -- | 25.99429 | 1.52843
|  | 24.17197 | 6.47574 | -- | -- | -- | -- | 26.1078 | 1.53267
|  | 24.20337 | 6.47992 | -- | -- | -- | -- | 26.22122 | 1.53971
|  | 24.23585 | 6.48051 | -- | -- | -- | -- | 26.32908 | 1.5466
|  | 24.26718 | 6.48258 | -- | -- | -- | -- | 26.43665 | 1.55056
|  | 24.29911 | 6.48663 | -- | -- | -- | -- | 26.55442 | 1.55985
|  | 24.3307 | 6.48882 | -- | -- | -- | -- | 26.65725 | 1.56199
|  | 24.36277 | 6.49129 | -- | -- | -- | -- | 26.76998 | 1.56177
|  | 24.39524 | 6.49611 | -- | -- | -- | -- | 26.87916 | 1.56751
|  | 24.42781 | 6.50122 | -- | -- | -- | -- | 26.98906 | 1.57042
|  | 24.45891 | 6.50345 | -- | -- | -- | -- | 27.10047 | 1.57711
|  | 24.48952 | 6.50828 | -- | -- | -- | -- | 27.21158 | 1.58228
|  | 24.51961 | 6.51313 | -- | -- | -- | -- | 27.31744 | 1.5829
|  | 24.54933 | 6.51483 | -- | -- | -- | -- | 27.43454 | 1.59357
|  | 24.58207 | 6.51799 | -- | -- | -- | -- | 27.53722 | 1.5998
|  | 24.6169 | 6.52529 | -- | -- | -- | -- | 27.64918 | 1.60343
|  | 24.65343 | 6.53091 | -- | -- | -- | -- | 27.76571 | 1.60865
|  | 24.69043 | 6.53692 | -- | -- | -- | -- | 27.87474 | 1.61504
|  | 24.72731 | 6.54628 | -- | -- | -- | -- | 27.99367 | 1.61346
|  | 24.76218 | 6.55332 | -- | -- | -- | -- | 28.09714 | 1.62164
|  | 24.79482 | 6.55575 | -- | -- | -- | -- | 28.20449 | 1.62442
|  | 24.8263 | 6.55897 | -- | -- | -- | -- | 28.30915 | 1.63105
|  | 24.85712 | 6.56221 | -- | -- | -- | -- | 28.41267 | 1.6403
|  | 24.88747 | 6.56194 | -- | -- | -- | -- | 28.52462 | 1.64242
|  | 24.91741 | 6.56487 | -- | -- | -- | -- | 28.63733 | 1.64141
|  | 24.9501 | 6.57091 | -- | -- | -- | -- | 28.75502 | 1.64885
|  | 24.98256 | 6.57389 | -- | -- | -- | -- | 28.86558 | 1.65598
|  | 25.01515 | 6.57881 | -- | -- | -- | -- | 28.97284 | 1.66289
|  | 25.04774 | 6.5864 | -- | -- | -- | -- | 29.08957 | 1.6639
|  | 25.07994 | 6.58974 | -- | -- | -- | -- | 29.20289 | 1.66915
|  | 25.1122 | 6.59056 | -- | -- | -- | -- | 29.321 | 1.67474
|  | 25.21791 | 6.60313 | -- | -- | -- | -- | 29.43132 | 1.67652
|  | 25.3229 | 6.62296 | -- | -- | -- | -- | 29.54235 | 1.68201
|  | 25.43074 | 6.64296 | -- | -- | -- | -- | 29.65231 | 1.68796
|  | 25.54027 | 6.64767 | -- | -- | -- | -- | 29.76584 | 1.69357
|  | 25.64717 | 6.66112 | -- | -- | -- | -- | 29.88066 | 1.6998
|  | 25.74809 | 6.67455 | -- | -- | -- | -- | 29.98333 | 1.70252
|  | 25.85885 | 6.68856 | -- | -- | -- | -- | 30.0926 | 1.70785
|  | 25.9732 | 6.70708 | -- | -- | -- | -- | 30.19874 | 1.71622
|  | 26.08089 | 6.72803 | -- | -- | -- | -- | 30.3133 | 1.7159
|  | 26.19363 | 6.74525 | -- | -- | -- | -- | 30.42862 | 1.71834
|  | 26.29839 | 6.751 | -- | -- | -- | -- | 30.53815 | 1.72725
|  | 26.39906 | 6.76265 | -- | -- | -- | -- | 30.64251 | 1.72467
|  | 26.51163 | 6.78096 | -- | -- | -- | -- | 30.75841 | 1.73376
|  | 26.61011 | 6.79179 | -- | -- | -- | -- | 30.87551 | 1.7409
|  | 26.71453 | 6.80906 | -- | -- | -- | -- | 30.98824 | 1.74589
|  | 26.81697 | 6.82921 | -- | -- | -- | -- | 31.09218 | 1.75423
|  | 26.92288 | 6.83324 | -- | -- | -- | -- | 31.19973 | 1.75709
|  | 27.03222 | 6.84685 | -- | -- | -- | -- | 31.31846 | 1.76227
|  | 27.13308 | 6.86401 | -- | -- | -- | -- | 31.42103 | 1.76914
|  | 27.23135 | 6.8748 | -- | -- | -- | -- | 31.53775 | 1.77354
|  | 27.33557 | 6.89391 | -- | -- | -- | -- | 31.64678 | 1.78038
|  | 27.43682 | 6.90824 | -- | -- | -- | -- | 31.75342 | 1.78481
|  | 27.5475 | 6.91178 | -- | -- | -- | -- | 31.86424 | 1.78698
|  | 27.65649 | 6.92498 | -- | -- | -- | -- | 31.97748 | 1.7949
|  | 27.76847 | 6.93877 | -- | -- | -- | -- | 32.08147 | 1.7972
|  | 27.86738 | 6.95327 | -- | -- | -- | -- | 32.2006 | 1.80302
|  | 27.9736 | 6.97788 | -- | -- | -- | -- | 32.30928 | 1.81105
|  | 28.07194 | 6.98889 | -- | -- | -- | -- | 32.41476 | 1.814
|  | 28.18426 | 7.00097 | -- | -- | -- | -- | 32.52942 | 1.81714
|  | 28.29652 | 7.01407 | -- | -- | -- | -- | 32.6434 | 1.82479
|  | 28.40519 | 7.02208 | -- | -- | -- | -- | 32.75874 | 1.82249
|  | 28.51689 | 7.03876 | -- | -- | -- | -- | 32.8617 | 1.83213
|  | 28.62586 | 7.06047 | -- | -- | -- | -- | 32.97274 | 1.83848
|  | 28.72587 | 7.07156 | -- | -- | -- | -- | 33.07464 | 1.84036
|  | 28.83303 | 7.08 | -- | -- | -- | -- | 33.19135 | 1.84811
|  | 28.93183 | 7.08966 | -- | -- | -- | -- | 33.30664 | 1.84814
|  | 29.04593 | 7.10427 | -- | -- | -- | -- | 33.41966 | 1.85215
|  | 29.15021 | 7.11237 | -- | -- | -- | -- | 33.53724 | 1.85883
|  | 29.25864 | 7.13649 | -- | -- | -- | -- | 33.64992 | 1.86101
|  | 29.36482 | 7.16123 | -- | -- | -- | -- | 33.75413 | 1.86891
|  | 29.471 | 7.17047 | -- | -- | -- | -- | 33.86572 | 1.87494
|  | 29.58138 | 7.17917 | -- | -- | -- | -- | 33.96798 | 1.8758
|  | 29.68214 | 7.19716 | -- | -- | -- | -- | 34.08558 | 1.88326
|  | 29.78965 | 7.20839 | -- | -- | -- | -- | 34.19594 | 1.88864
|  | 29.89049 | 7.22725 | -- | -- | -- | -- | 34.30799 | 1.89382
|  | 29.99884 | 7.24811 | -- | -- | -- | -- | 34.41768 | 1.90111
|  | 30.11053 | 7.25758 | -- | -- | -- | -- | 34.52749 | 1.90189
|  | 30.21451 | 7.26259 | -- | -- | -- | -- | 34.64265 | 1.91037
|  | 30.31469 | 7.27835 | -- | -- | -- | -- | 34.74653 | 1.917
|  | 30.41359 | 7.28708 | -- | -- | -- | -- | 34.85952 | 1.9187
|  | 30.51159 | 7.30274 | -- | -- | -- | -- | 34.96474 | 1.92923
|  | 30.61498 | 7.32198 | -- | -- | -- | -- | 35.07678 | 1.93822
|  | 30.71815 | 7.33662 | -- | -- | -- | -- | 35.19277 | 1.93606
|  | 30.82468 | 7.34308 | -- | -- | -- | -- | 35.30061 | 1.94718
|  | 30.93226 | 7.35394 | -- | -- | -- | -- | 35.40555 | 1.95012
|  | 31.03371 | 7.36828 | -- | -- | -- | -- | 35.52398 | 1.9522
|  | 31.13187 | 7.38727 | -- | -- | -- | -- | 35.62592 | 1.96016
|  | 31.23645 | 7.40145 | -- | -- | -- | -- | 35.73604 | 1.96296
|  | 31.33717 | 7.41331 | -- | -- | -- | -- | 35.83928 | 1.97066
|  | 31.44794 | 7.425 | -- | -- | -- | -- | 35.95038 | 1.97543
|  | 31.55793 | 7.43081 | -- | -- | -- | -- | 36.06408 | 1.97548
|  | 31.66872 | 7.44447 | -- | -- | -- | -- | 36.16769 | 1.98439
|  | 31.76723 | 7.45989 | -- | -- | -- | -- | 36.27282 | 1.98916
|  | 31.87572 | 7.48049 | -- | -- | -- | -- | 36.37997 | 1.99378
|  | 31.989 | 7.49595 | -- | -- | -- | -- | 36.48483 | 2.0019
|  | 32.10132 | 7.50185 | -- | -- | -- | -- | 36.5991 | 2.00249
|  | 32.212 | 7.51196 | -- | -- | -- | -- | 36.7125 | 2.0025
|  | 32.32043 | 7.52636 | -- | -- | -- | -- | 36.82693 | 2.01369
|  | 32.43522 | 7.53972 | -- | -- | -- | -- | 36.93225 | 2.01814
|  | 32.54598 | 7.56529 | -- | -- | -- | -- | 37.04585 | 2.02361
|  | 32.65866 | 7.5762 | -- | -- | -- | -- | 37.16251 | 2.03133
|  | 32.76609 | 7.57733 | -- | -- | -- | -- | 37.27687 | 2.03433
|  | 32.86454 | 7.59387 | -- | -- | -- | -- | 37.39326 | 2.04163
|  | 32.9766 | 7.60298 | -- | -- | -- | -- | 37.50322 | 2.04566
|  | 33.08582 | 7.61889 | -- | -- | -- | -- | 37.60829 | 2.04809
|  | 33.19713 | 7.64452 | -- | -- | -- | -- | 37.72318 | 2.05496
|  | 33.29866 | 7.65339 | -- | -- | -- | -- | 37.83971 | 2.06196
|  | 33.40033 | 7.65268 | -- | -- | -- | -- | 37.95223 | 2.06575
|  | -- | -- | -- | -- | -- | -- | 38.05471 | 2.06851
|  | -- | -- | -- | -- | -- | -- | 38.16932 | 2.07219
|  | -- | -- | -- | -- | -- | -- | 38.284 | 2.08063
|  | -- | -- | -- | -- | -- | -- | 38.39882 | 2.0873
|  | -- | -- | -- | -- | -- | -- | 38.50418 | 2.09208
|  | -- | -- | -- | -- | -- | -- | 38.61113 | 2.09799
|  | -- | -- | -- | -- | -- | -- | 38.72901 | 2.09558
|  | -- | -- | -- | -- | -- | -- | 38.83367 | 2.10318
|  | -- | -- | -- | -- | -- | -- | 38.94547 | 2.11417
|  | -- | -- | -- | -- | -- | -- | 39.05538 | 2.11604
|  | -- | -- | -- | -- | -- | -- | 39.16484 | 2.12331
|  | -- | -- | -- | -- | -- | -- | 39.27677 | 2.12742
|  | -- | -- | -- | -- | -- | -- | 39.38886 | 2.12742
|  | -- | -- | -- | -- | -- | -- | 39.4929 | 2.13498
|  | -- | -- | -- | -- | -- | -- | 39.61065 | 2.13993
|  | -- | -- | -- | -- | -- | -- | 39.71532 | 2.14705
|  | -- | -- | -- | -- | -- | -- | 39.82428 | 2.1555
|  | -- | -- | -- | -- | -- | -- | 39.93947 | 2.15727
|  | -- | -- | -- | -- | -- | -- | 40.04982 | 2.15788
|  | -- | -- | -- | -- | -- | -- | 40.15216 | 2.16852
|  | -- | -- | -- | -- | -- | -- | 40.26971 | 2.17248
|  | -- | -- | -- | -- | -- | -- | 40.38089 | 2.1773
|  | -- | -- | -- | -- | -- | -- | 40.48417 | 2.18342
|  | -- | -- | -- | -- | -- | -- | 40.5878 | 2.1858
|  | -- | -- | -- | -- | -- | -- | 40.70154 | 2.19313
|  | -- | -- | -- | -- | -- | -- | 40.81303 | 2.19669
|  | -- | -- | -- | -- | -- | -- | 40.93101 | 2.2031
|  | -- | -- | -- | -- | -- | -- | 41.04252 | 2.21119
|  | -- | -- | -- | -- | -- | -- | 41.14894 | 2.21439
|  | -- | -- | -- | -- | -- | -- | 41.26324 | 2.21871
|  | -- | -- | -- | -- | -- | -- | 41.37951 | 2.22504
|  | -- | -- | -- | -- | -- | -- | 41.49561 | 2.22522
|  | -- | -- | -- | -- | -- | -- | 41.60651 | 2.23539
|  | -- | -- | -- | -- | -- | -- | 41.71849 | 2.23704
|  | -- | -- | -- | -- | -- | -- | 41.82964 | 2.24663
|  | -- | -- | -- | -- | -- | -- | 41.94094 | 2.25239
|  | -- | -- | -- | -- | -- | -- | 42.05683 | 2.25208
|  | -- | -- | -- | -- | -- | -- | 42.1747 | 2.2566
|  | -- | -- | -- | -- | -- | -- | 42.28348 | 2.26002
|  | -- | -- | -- | -- | -- | -- | 42.3947 | 2.26571
|  | -- | -- | -- | -- | -- | -- | 42.50587 | 2.27852
|  | -- | -- | -- | -- | -- | -- | 42.61747 | 2.27993
|  | -- | -- | -- | -- | -- | -- | 42.73293 | 2.28252
|  | -- | -- | -- | -- | -- | -- | 42.83576 | 2.2925
|  | -- | -- | -- | -- | -- | -- | 42.94849 | 2.29262
|  | -- | -- | -- | -- | -- | -- | 43.05097 | 2.29758
|  | -- | -- | -- | -- | -- | -- | 43.16534 | 2.30806
|  | -- | -- | -- | -- | -- | -- | 43.2824 | 2.31322
|  | -- | -- | -- | -- | -- | -- | 43.38938 | 2.31428
|  | -- | -- | -- | -- | -- | -- | 43.49587 | 2.32148
|  | -- | -- | -- | -- | -- | -- | 43.61209 | 2.326
|  | -- | -- | -- | -- | -- | -- | 43.71477 | 2.33841
|  | -- | -- | -- | -- | -- | -- | 43.82404 | 2.34412
|  | -- | -- | -- | -- | -- | -- | 43.92984 | 2.34781
|  | -- | -- | -- | -- | -- | -- | 44.04044 | 2.35038
|  | -- | -- | -- | -- | -- | -- | 44.15279 | 2.35386
|  | -- | -- | -- | -- | -- | -- | 44.25818 | 2.36148
|  | -- | -- | -- | -- | -- | -- | 44.36173 | 2.36823
|  | -- | -- | -- | -- | -- | -- | 44.46742 | 2.37004
|  | -- | -- | -- | -- | -- | -- | 44.57286 | 2.3793
|  | -- | -- | -- | -- | -- | -- | 44.68821 | 2.38455
|  | -- | -- | -- | -- | -- | -- | 44.80243 | 2.38483
|  | -- | -- | -- | -- | -- | -- | 44.9174 | 2.39598
|  | -- | -- | -- | -- | -- | -- | 45.02002 | 2.4014
|  | -- | -- | -- | -- | -- | -- | 45.1322 | 2.40845
|  | -- | -- | -- | -- | -- | -- | 45.25011 | 2.41419
|  | -- | -- | -- | -- | -- | -- | 45.36699 | 2.41457
|  | -- | -- | -- | -- | -- | -- | 45.48337 | 2.41965
|  | -- | -- | -- | -- | -- | -- | 45.59465 | 2.42618
|  | -- | -- | -- | -- | -- | -- | 45.697 | 2.4311
|  | -- | -- | -- | -- | -- | -- | 45.81028 | 2.44209
|  | -- | -- | -- | -- | -- | -- | 45.91501 | 2.44479
|  | -- | -- | -- | -- | -- | -- | 46.02542 | 2.44792
|  | -- | -- | -- | -- | -- | -- | 46.14389 | 2.45811
|  | -- | -- | -- | -- | -- | -- | 46.26024 | 2.45888
|  | -- | -- | -- | -- | -- | -- | 46.3717 | 2.46497
|  | -- | -- | -- | -- | -- | -- | 46.48619 | 2.47575
|  | -- | -- | -- | -- | -- | -- | 46.59338 | 2.48048
|  | -- | -- | -- | -- | -- | -- | 46.70166 | 2.48406
|  | -- | -- | -- | -- | -- | -- | 46.82045 | 2.48807
|  | -- | -- | -- | -- | -- | -- | 46.92319 | 2.49306
|  | -- | -- | -- | -- | -- | -- | 47.03435 | 2.49713
|  | -- | -- | -- | -- | -- | -- | 47.1426 | 2.49977
|  | -- | -- | -- | -- | -- | -- | 47.25356 | 2.51102
|  | -- | -- | -- | -- | -- | -- | 47.36624 | 2.51309
|  | -- | -- | -- | -- | -- | -- | 47.47669 | 2.51299
|  | -- | -- | -- | -- | -- | -- | 47.58261 | 2.5224
|  | -- | -- | -- | -- | -- | -- | 47.69959 | 2.52772
|  | -- | -- | -- | -- | -- | -- | 47.81951 | 2.53327
|  | -- | -- | -- | -- | -- | -- | 47.93101 | 2.54234
|  | -- | -- | -- | -- | -- | -- | 48.04661 | 2.54923
|  | -- | -- | -- | -- | -- | -- | 48.1564 | 2.55264
|  | -- | -- | -- | -- | -- | -- | 48.25987 | 2.55929
|  | -- | -- | -- | -- | -- | -- | 48.37815 | 2.56344
|  | -- | -- | -- | -- | -- | -- | 48.48529 | 2.57252
|  | -- | -- | -- | -- | -- | -- | 48.59051 | 2.57996
|  | -- | -- | -- | -- | -- | -- | 48.69259 | 2.57764
|  | -- | -- | -- | -- | -- | -- | 48.80664 | 2.58578
|  | -- | -- | -- | -- | -- | -- | 48.92032 | 2.58993
|  | -- | -- | -- | -- | -- | -- | 49.03755 | 2.59565
|  | -- | -- | -- | -- | -- | -- | 49.14812 | 2.6083
|  | -- | -- | -- | -- | -- | -- | 49.25416 | 2.60974
|  | -- | -- | -- | -- | -- | -- | 49.37093 | 2.61537
|  | -- | -- | -- | -- | -- | -- | 49.48553 | 2.62192
|  | -- | -- | -- | -- | -- | -- | 49.60062 | 2.62088
|  | -- | -- | -- | -- | -- | -- | 49.71251 | 2.62806
|  | -- | -- | -- | -- | -- | -- | 49.82378 | 2.63388
|  | -- | -- | -- | -- | -- | -- | 49.93462 | 2.64064
|  | -- | -- | -- | -- | -- | -- | 50.04736 | 2.6525
|  | -- | -- | -- | -- | -- | -- | 50.16267 | 2.65058
|  | -- | -- | -- | -- | -- | -- | 50.26481 | 2.65654
|  | -- | -- | -- | -- | -- | -- | 50.37482 | 2.66472
|  | -- | -- | -- | -- | -- | -- | 50.48065 | 2.66728
|  | -- | -- | -- | -- | -- | -- | 50.59456 | 2.67839
|  | -- | -- | -- | -- | -- | -- | 50.71106 | 2.68069
|  | -- | -- | -- | -- | -- | -- | 50.82012 | 2.68411
|  | -- | -- | -- | -- | -- | -- | 50.92425 | 2.69469
|  | -- | -- | -- | -- | -- | -- | 51.04004 | 2.69418
|  | -- | -- | -- | -- | -- | -- | 51.1575 | 2.7057
|  | -- | -- | -- | -- | -- | -- | 51.2704 | 2.71714
|  | -- | -- | -- | -- | -- | -- | 51.37364 | 2.71602
|  | -- | -- | -- | -- | -- | -- | 51.48065 | 2.7245
|  | -- | -- | -- | -- | -- | -- | 51.58263 | 2.72999
|  | -- | -- | -- | -- | -- | -- | 51.68554 | 2.73252
|  | -- | -- | -- | -- | -- | -- | 51.78731 | 2.7376
|  | -- | -- | -- | -- | -- | -- | 51.89164 | 2.74456
|  | -- | -- | -- | -- | -- | -- | 52.00192 | 2.7451
|  | -- | -- | -- | -- | -- | -- | 52.11608 | 2.75621
|  | -- | -- | -- | -- | -- | -- | 52.22564 | 2.75699
|  | -- | -- | -- | -- | -- | -- | 52.32879 | 2.76049
|  | -- | -- | -- | -- | -- | -- | 52.44746 | 2.77134
|  | -- | -- | -- | -- | -- | -- | 52.55667 | 2.77303
|  | -- | -- | -- | -- | -- | -- | 52.65958 | 2.78433
|  | -- | -- | -- | -- | -- | -- | 52.76259 | 2.79079
|  | -- | -- | -- | -- | -- | -- | 52.87709 | 2.788
|  | -- | -- | -- | -- | -- | -- | 52.98976 | 2.79813
|  | -- | -- | -- | -- | -- | -- | 53.09169 | 2.80484
|  | -- | -- | -- | -- | -- | -- | 53.20008 | 2.81025
|  | -- | -- | -- | -- | -- | -- | 53.30713 | 2.81989
|  | -- | -- | -- | -- | -- | -- | 53.42277 | 2.82001
|  | -- | -- | -- | -- | -- | -- | 53.53792 | 2.82862
|  | -- | -- | -- | -- | -- | -- | 53.65408 | 2.83247
|  | -- | -- | -- | -- | -- | -- | 53.76447 | 2.84187
|  | -- | -- | -- | -- | -- | -- | 53.87757 | 2.85075
|  | -- | -- | -- | -- | -- | -- | 53.98863 | 2.85699
|  | -- | -- | -- | -- | -- | -- | 54.10062 | 2.85394
|  | -- | -- | -- | -- | -- | -- | 54.21552 | 2.8661
|  | -- | -- | -- | -- | -- | -- | 54.31809 | 2.86975
|  | -- | -- | -- | -- | -- | -- | 54.42799 | 2.87017
|  | -- | -- | -- | -- | -- | -- | 54.53418 | 2.88074
|  | -- | -- | -- | -- | -- | -- | 54.64739 | 2.88896
|  | -- | -- | -- | -- | -- | -- | 54.76297 | 2.89525
|  | -- | -- | -- | -- | -- | -- | 54.87325 | 2.89853
|  | -- | -- | -- | -- | -- | -- | 54.9774 | 2.90268
|  | -- | -- | -- | -- | -- | -- | 55.09316 | 2.91023
|  | -- | -- | -- | -- | -- | -- | 55.20915 | 2.91361
|  | -- | -- | -- | -- | -- | -- | 55.32456 | 2.92291
|  | -- | -- | -- | -- | -- | -- | 55.4431 | 2.93285
|  | -- | -- | -- | -- | -- | -- | 55.54928 | 2.93269
|  | -- | -- | -- | -- | -- | -- | 55.65355 | 2.93795
|  | -- | -- | -- | -- | -- | -- | 55.77084 | 2.94894
|  | -- | -- | -- | -- | -- | -- | 55.87469 | 2.9526
|  | -- | -- | -- | -- | -- | -- | 55.98214 | 2.96007
|  | -- | -- | -- | -- | -- | -- | 56.08742 | 2.96589
|  | -- | -- | -- | -- | -- | -- | 56.20044 | 2.96765
|  | -- | -- | -- | -- | -- | -- | 56.31234 | 2.97215
|  | -- | -- | -- | -- | -- | -- | 56.41677 | 2.97388
|  | -- | -- | -- | -- | -- | -- | 56.51859 | 2.97714
|  | -- | -- | -- | -- | -- | -- | 56.6251 | 2.98949
|  | -- | -- | -- | -- | -- | -- | 56.73188 | 2.99378
|  | -- | -- | -- | -- | -- | -- | 56.84784 | 2.99905
|  | -- | -- | -- | -- | -- | -- | 56.96132 | 3.00718
|  | -- | -- | -- | -- | -- | -- | 57.07574 | 3.01246
|  | -- | -- | -- | -- | -- | -- | 57.17922 | 3.01897
|  | -- | -- | -- | -- | -- | -- | 57.29121 | 3.02968
|  | -- | -- | -- | -- | -- | -- | 57.39382 | 3.03038
|  | -- | -- | -- | -- | -- | -- | 57.50882 | 3.03833
|  | -- | -- | -- | -- | -- | -- | 57.62544 | 3.04224
|  | -- | -- | -- | -- | -- | -- | 57.73847 | 3.04228
|  | -- | -- | -- | -- | -- | -- | 57.85295 | 3.05512
|  | -- | -- | -- | -- | -- | -- | 57.96715 | 3.06301
|  | -- | -- | -- | -- | -- | -- | 58.07468 | 3.069
|  | -- | -- | -- | -- | -- | -- | 58.1853 | 3.07395
|  | -- | -- | -- | -- | -- | -- | 58.30251 | 3.07705
|  | -- | -- | -- | -- | -- | -- | 58.42021 | 3.08404
|  | -- | -- | -- | -- | -- | -- | 58.52988 | 3.09189
|  | -- | -- | -- | -- | -- | -- | 58.64249 | 3.09831
|  | -- | -- | -- | -- | -- | -- | 58.75312 | 3.10473
|  | -- | -- | -- | -- | -- | -- | 58.86156 | 3.10791
|  | -- | -- | -- | -- | -- | -- | 58.97655 | 3.11679
|  | -- | -- | -- | -- | -- | -- | 59.08172 | 3.12003
|  | -- | -- | -- | -- | -- | -- | 59.19565 | 3.12238
|  | -- | -- | -- | -- | -- | -- | 59.30086 | 3.13348
|  | -- | -- | -- | -- | -- | -- | 59.41166 | 3.14335
|  | -- | -- | -- | -- | -- | -- | 59.5281 | 3.14238
|  | -- | -- | -- | -- | -- | -- | 59.63515 | 3.14865
|  | -- | -- | -- | -- | -- | -- | 59.74121 | 3.15192
|  | -- | -- | -- | -- | -- | -- | 59.85894 | 3.1573
|  | -- | -- | -- | -- | -- | -- | 59.96145 | 3.16556
|  | -- | -- | -- | -- | -- | -- | 60.07135 | 3.17362
|  | -- | -- | -- | -- | -- | -- | 60.17355 | 3.18035
|  | -- | -- | -- | -- | -- | -- | 60.28501 | 3.18599
|  | -- | -- | -- | -- | -- | -- | 60.4 | 3.1836
|  | -- | -- | -- | -- | -- | -- | 60.50178 | 3.19294
|  | -- | -- | -- | -- | -- | -- | 60.60886 | 3.20368
|  | -- | -- | -- | -- | -- | -- | 60.71423 | 3.20988
|  | -- | -- | -- | -- | -- | -- | 60.81869 | 3.21776
|  | -- | -- | -- | -- | -- | -- | 60.93387 | 3.21588
|  | -- | -- | -- | -- | -- | -- | 61.04688 | 3.2193
|  | -- | -- | -- | -- | -- | -- | 61.16231 | 3.22737
|  | -- | -- | -- | -- | -- | -- | 61.26668 | 3.23598
|  | -- | -- | -- | -- | -- | -- | 61.37968 | 3.24366
|  | -- | -- | -- | -- | -- | -- | 61.49597 | 3.25299
|  | -- | -- | -- | -- | -- | -- | 61.61102 | 3.25119
|  | -- | -- | -- | -- | -- | -- | 61.72814 | 3.25838
|  | -- | -- | -- | -- | -- | -- | 61.84071 | 3.26443
|  | -- | -- | -- | -- | -- | -- | 61.94487 | 3.27484
|  | -- | -- | -- | -- | -- | -- | 62.05797 | 3.28301
|  | -- | -- | -- | -- | -- | -- | 62.17356 | 3.28296
|  | -- | -- | -- | -- | -- | -- | 62.28636 | 3.28922
|  | -- | -- | -- | -- | -- | -- | 62.38876 | 3.29434
|  | -- | -- | -- | -- | -- | -- | 62.50279 | 3.2972
|  | -- | -- | -- | -- | -- | -- | 62.62015 | 3.30714
|  | -- | -- | -- | -- | -- | -- | 62.7351 | 3.31209
|  | -- | -- | -- | -- | -- | -- | 62.83968 | 3.31727
|  | -- | -- | -- | -- | -- | -- | 62.94583 | 3.32415
|  | -- | -- | -- | -- | -- | -- | 63.04864 | 3.32573
|  | -- | -- | -- | -- | -- | -- | 63.15234 | 3.33067
|  | -- | -- | -- | -- | -- | -- | 63.26209 | 3.34014
|  | -- | -- | -- | -- | -- | -- | 63.37068 | 3.34498
|  | -- | -- | -- | -- | -- | -- | 63.48107 | 3.35191
|  | -- | -- | -- | -- | -- | -- | 63.59456 | 3.36001
|  | -- | -- | -- | -- | -- | -- | 63.70696 | 3.35726
|  | -- | -- | -- | -- | -- | -- | 63.81163 | 3.36885
|  | -- | -- | -- | -- | -- | -- | 63.92865 | 3.37787
|  | -- | -- | -- | -- | -- | -- | 64.03185 | 3.38222
|  | -- | -- | -- | -- | -- | -- | 64.14303 | 3.39107
|  | -- | -- | -- | -- | -- | -- | 64.25786 | 3.39276
|  | -- | -- | -- | -- | -- | -- | 64.36713 | 3.39437
|  | -- | -- | -- | -- | -- | -- | 64.4711 | 3.40026
|  | -- | -- | -- | -- | -- | -- | 64.58798 | 3.40369
|  | -- | -- | -- | -- | -- | -- | 64.69599 | 3.41433
|  | -- | -- | -- | -- | -- | -- | 64.80261 | 3.42282
|  | -- | -- | -- | -- | -- | -- | 64.9064 | 3.42732
|  | -- | -- | -- | -- | -- | -- | 65.01795 | 3.43447
|  | -- | -- | -- | -- | -- | -- | 65.13166 | 3.43945
|  | -- | -- | -- | -- | -- | -- | 65.23348 | 3.44441
|  | -- | -- | -- | -- | -- | -- | 65.33967 | 3.45627
|  | -- | -- | -- | -- | -- | -- | 65.44814 | 3.46
|  | -- | -- | -- | -- | -- | -- | 65.56595 | 3.46402
|  | -- | -- | -- | -- | -- | -- | 65.68131 | 3.47443
|  | -- | -- | -- | -- | -- | -- | 65.79805 | 3.47533
|  | -- | -- | -- | -- | -- | -- | 65.9079 | 3.48138
|  | -- | -- | -- | -- | -- | -- | 66.01621 | 3.48864
|  | -- | -- | -- | -- | -- | -- | 66.12874 | 3.49524
|  | -- | -- | -- | -- | -- | -- | 66.24276 | 3.50526
|  | -- | -- | -- | -- | -- | -- | 66.35808 | 3.50399
|  | -- | -- | -- | -- | -- | -- | 66.4763 | 3.50788
|  | -- | -- | -- | -- | -- | -- | 66.58614 | 3.51696
|  | -- | -- | -- | -- | -- | -- | 66.69232 | 3.52358
|  | -- | -- | -- | -- | -- | -- | 66.80504 | 3.53682
|  | -- | -- | -- | -- | -- | -- | 66.90814 | 3.54357
|  | -- | -- | -- | -- | -- | -- | 67.01556 | 3.5373
|  | -- | -- | -- | -- | -- | -- | 67.11902 | 3.54691
|  | -- | -- | -- | -- | -- | -- | 67.22142 | 3.55303
|  | -- | -- | -- | -- | -- | -- | 67.33214 | 3.55495
|  | -- | -- | -- | -- | -- | -- | 67.44476 | 3.56887
|  | -- | -- | -- | -- | -- | -- | 67.55307 | 3.57484
|  | -- | -- | -- | -- | -- | -- | 67.66125 | 3.57271
|  | -- | -- | -- | -- | -- | -- | 67.77527 | 3.58258
|  | -- | -- | -- | -- | -- | -- | 67.88221 | 3.58895
|  | -- | -- | -- | -- | -- | -- | 67.99784 | 3.59522
|  | -- | -- | -- | -- | -- | -- | 68.10188 | 3.60633
|  | -- | -- | -- | -- | -- | -- | 68.21506 | 3.61495
|  | -- | -- | -- | -- | -- | -- | 68.32895 | 3.61666
|  | -- | -- | -- | -- | -- | -- | 68.4373 | 3.62036
|  | -- | -- | -- | -- | -- | -- | 68.54162 | 3.62639
|  | -- | -- | -- | -- | -- | -- | 68.66012 | 3.63394
|  | -- | -- | -- | -- | -- | -- | 68.76891 | 3.63838
|  | -- | -- | -- | -- | -- | -- | 68.87375 | 3.64566
|  | -- | -- | -- | -- | -- | -- | 68.99156 | 3.65583
|  | -- | -- | -- | -- | -- | -- | 69.10396 | 3.65578
|  | -- | -- | -- | -- | -- | -- | 69.2182 | 3.66236
|  | -- | -- | -- | -- | -- | -- | 69.33717 | 3.67117
|  | -- | -- | -- | -- | -- | -- | 69.44958 | 3.67665
|  | -- | -- | -- | -- | -- | -- | 69.55317 | 3.68697
|  | -- | -- | -- | -- | -- | -- | 69.66895 | 3.69204
|  | -- | -- | -- | -- | -- | -- | 69.78482 | 3.69344
|  | -- | -- | -- | -- | -- | -- | 69.89808 | 3.69971
|  | -- | -- | -- | -- | -- | -- | 70.01202 | 3.70232
|  | -- | -- | -- | -- | -- | -- | 70.12614 | 3.7132
|  | -- | -- | -- | -- | -- | -- | 70.23291 | 3.72401
|  | -- | -- | -- | -- | -- | -- | 70.34508 | 3.72585
|  | -- | -- | -- | -- | -- | -- | 70.46105 | 3.73316
|  | -- | -- | -- | -- | -- | -- | 70.563 | 3.73622
|  | -- | -- | -- | -- | -- | -- | 70.67188 | 3.74116
|  | -- | -- | -- | -- | -- | -- | 70.78275 | 3.7546
|  | -- | -- | -- | -- | -- | -- | 70.89476 | 3.76074
|  | -- | -- | -- | -- | -- | -- | 71.00626 | 3.76311
|  | -- | -- | -- | -- | -- | -- | 71.12044 | 3.76748
|  | -- | -- | -- | -- | -- | -- | 71.22372 | 3.76919
|  | -- | -- | -- | -- | -- | -- | 71.337 | 3.77808
|  | -- | -- | -- | -- | -- | -- | 71.44003 | 3.78369
|  | -- | -- | -- | -- | -- | -- | 71.55303 | 3.79109
|  | -- | -- | -- | -- | -- | -- | 71.65484 | 3.80053
|  | -- | -- | -- | -- | -- | -- | 71.76163 | 3.79858
|  | -- | -- | -- | -- | -- | -- | 71.86431 | 3.79915
|  | -- | -- | -- | -- | -- | -- | 71.96785 | 3.80985
|  | -- | -- | -- | -- | -- | -- | 72.08668 | 3.81754
|  | -- | -- | -- | -- | -- | -- | 72.1932 | 3.82504
|  | -- | -- | -- | -- | -- | -- | 72.3002 | 3.83325
|  | -- | -- | -- | -- | -- | -- | 72.41246 | 3.82961
|  | -- | -- | -- | -- | -- | -- | 72.52352 | 3.83957
|  | -- | -- | -- | -- | -- | -- | 72.6291 | 3.84497
|  | -- | -- | -- | -- | -- | -- | 72.74603 | 3.84997
|  | -- | -- | -- | -- | -- | -- | 72.8551 | 3.86281
|  | -- | -- | -- | -- | -- | -- | 72.96195 | 3.86648
|  | -- | -- | -- | -- | -- | -- | 73.0762 | 3.86815
|  | -- | -- | -- | -- | -- | -- | 73.18965 | 3.87571
|  | -- | -- | -- | -- | -- | -- | 73.3053 | 3.87701
|  | -- | -- | -- | -- | -- | -- | 73.40835 | 3.88702
|  | -- | -- | -- | -- | -- | -- | 73.5192 | 3.89979
|  | -- | -- | -- | -- | -- | -- | 73.62101 | 3.90446
|  | -- | -- | -- | -- | -- | -- | 73.73726 | 3.90961
|  | -- | -- | -- | -- | -- | -- | 73.85359 | 3.9101
|  | -- | -- | -- | -- | -- | -- | 73.96804 | 3.9115
|  | -- | -- | -- | -- | -- | -- | 74.08372 | 3.92298
|  | -- | -- | -- | -- | -- | -- | 74.1983 | 3.93164
|  | -- | -- | -- | -- | -- | -- | 74.30241 | 3.93841
|  | -- | -- | -- | -- | -- | -- | 74.41283 | 3.94107
|  | -- | -- | -- | -- | -- | -- | 74.53191 | 3.94156
|  | -- | -- | -- | -- | -- | -- | 74.64863 | 3.95103
|  | -- | -- | -- | -- | -- | -- | 74.75872 | 3.95516
|  | -- | -- | -- | -- | -- | -- | 74.87314 | 3.96557
|  | -- | -- | -- | -- | -- | -- | 74.98255 | 3.97474
|  | -- | -- | -- | -- | -- | -- | 75.08934 | 3.97298
|  | -- | -- | -- | -- | -- | -- | 75.20684 | 3.97927
|  | -- | -- | -- | -- | -- | -- | 75.31076 | 3.98635
|  | -- | -- | -- | -- | -- | -- | 75.42321 | 3.98891
|  | -- | -- | -- | -- | -- | -- | 75.5295 | 3.99845
|  | -- | -- | -- | -- | -- | -- | 75.6419 | 4.00772
|  | -- | -- | -- | -- | -- | -- | 75.75435 | 4.00861
|  | -- | -- | -- | -- | -- | -- | 75.86418 | 4.01542
|  | -- | -- | -- | -- | -- | -- | 75.97065 | 4.01913
|  | -- | -- | -- | -- | -- | -- | 76.08778 | 4.02647
|  | -- | -- | -- | -- | -- | -- | 76.19099 | 4.03546
|  | -- | -- | -- | -- | -- | -- | 76.30049 | 4.04105
|  | -- | -- | -- | -- | -- | -- | 76.40297 | 4.04352
|  | -- | -- | -- | -- | -- | -- | 76.51284 | 4.04836
|  | -- | -- | -- | -- | -- | -- | 76.62883 | 4.0487
|  | -- | -- | -- | -- | -- | -- | 76.73061 | 4.05755
|  | -- | -- | -- | -- | -- | -- | 76.83809 | 4.07042
|  | -- | -- | -- | -- | -- | -- | 76.9429 | 4.07532
|  | -- | -- | -- | -- | -- | -- | 77.0483 | 4.08501
|  | -- | -- | -- | -- | -- | -- | 77.16174 | 4.08446
|  | -- | -- | -- | -- | -- | -- | 77.275 | 4.08445
|  | -- | -- | -- | -- | -- | -- | 77.39097 | 4.09043
|  | -- | -- | -- | -- | -- | -- | 77.49861 | 4.09494
|  | -- | -- | -- | -- | -- | -- | 77.60834 | 4.10678
|  | -- | -- | -- | -- | -- | -- | 77.72456 | 4.11571
|  | -- | -- | -- | -- | -- | -- | 77.84027 | 4.10967
|  | -- | -- | -- | -- | -- | -- | 77.95751 | 4.11693
|  | -- | -- | -- | -- | -- | -- | 78.06617 | 4.1189
|  | -- | -- | -- | -- | -- | -- | 78.17471 | 4.127
|  | -- | -- | -- | -- | -- | -- | 78.28814 | 4.13966
|  | -- | -- | -- | -- | -- | -- | 78.40314 | 4.14308
|  | -- | -- | -- | -- | -- | -- | 78.51519 | 4.14298
|  | -- | -- | -- | -- | -- | -- | 78.61842 | 4.15272
|  | -- | -- | -- | -- | -- | -- | 78.73168 | 4.15138
|  | -- | -- | -- | -- | -- | -- | 78.84954 | 4.16161
|  | -- | -- | -- | -- | -- | -- | 78.96497 | 4.16973
|  | -- | -- | -- | -- | -- | -- | 79.08228 | 4.17118
|  | -- | -- | -- | -- | -- | -- | 79.19125 | 4.17267
|  | -- | -- | -- | -- | -- | -- | 79.29465 | 4.17351
|  | -- | -- | -- | -- | -- | -- | 79.39641 | 4.17529
|  | -- | -- | -- | -- | -- | -- | 79.50805 | 4.18144
|  | -- | -- | -- | -- | -- | -- | 79.62098 | 4.1859
|  | -- | -- | -- | -- | -- | -- | 79.7287 | 4.19288
|  | -- | -- | -- | -- | -- | -- | 79.83799 | 4.18926
|  | -- | -- | -- | -- | -- | -- | 79.95283 | 4.18723
|  | -- | -- | -- | -- | -- | -- | 80.0571 | 4.1956
|  | -- | -- | -- | -- | -- | -- | 80.17499 | 4.19188
|  | -- | -- | -- | -- | -- | -- | 80.27882 | 4.19634
|  | -- | -- | -- | -- | -- | -- | 80.38905 | 4.20674
|  | -- | -- | -- | -- | -- | -- | 80.50294 | 4.20654
|  | -- | -- | -- | -- | -- | -- | 80.61263 | 4.2051
|  | -- | -- | -- | -- | -- | -- | 80.71754 | 4.20568
|  | -- | -- | -- | -- | -- | -- | 80.83576 | 4.21054
|  | -- | -- | -- | -- | -- | -- | 80.94517 | 4.21891
|  | -- | -- | -- | -- | -- | -- | 81.04891 | 4.22539
|  | -- | -- | -- | -- | -- | -- | 81.15135 | 4.22331
|  | -- | -- | -- | -- | -- | -- | 81.26455 | 4.22465
|  | -- | -- | -- | -- | -- | -- | 81.37714 | 4.22092
|  | -- | -- | -- | -- | -- | -- | 81.49549 | 4.22185
|  | -- | -- | -- | -- | -- | -- | 81.60736 | 4.23231
|  | -- | -- | -- | -- | -- | -- | 81.71203 | 4.23481
|  | -- | -- | -- | -- | -- | -- | 81.82666 | 4.23423
|  | -- | -- | -- | -- | -- | -- | 81.94322 | 4.23715
|  | -- | -- | -- | -- | -- | -- | 82.05917 | 4.23153
|  | -- | -- | -- | -- | -- | -- | 82.17158 | 4.23187
|  | -- | -- | -- | -- | -- | -- | 82.28323 | 4.24162
|  | -- | -- | -- | -- | -- | -- | 82.39285 | 4.24335
|  | -- | -- | -- | -- | -- | -- | 82.50336 | 4.24137
|  | -- | -- | -- | -- | -- | -- | 82.61862 | 4.24024
|  | -- | -- | -- | -- | -- | -- | 82.72233 | 4.24012
|  | -- | -- | -- | -- | -- | -- | 82.83198 | 4.24079
|  | -- | -- | -- | -- | -- | -- | 82.94006 | 4.24561
|  | -- | -- | -- | -- | -- | -- | 83.05254 | 4.25177
|  | -- | -- | -- | -- | -- | -- | 83.16693 | 4.24375
|  | -- | -- | -- | -- | -- | -- | 83.2782 | 4.23895
|  | -- | -- | -- | -- | -- | -- | 83.38209 | 4.24396
|  | -- | -- | -- | -- | -- | -- | 83.49691 | 4.24075
|  | -- | -- | -- | -- | -- | -- | 83.61454 | 4.23902
|  | -- | -- | -- | -- | -- | -- | 83.72831 | 4.24427
|  | -- | -- | -- | -- | -- | -- | 83.83095 | 4.23774
|  | -- | -- | -- | -- | -- | -- | 83.93764 | 4.23592
|  | -- | -- | -- | -- | -- | -- | 84.03975 | 4.23355
|  | -- | -- | -- | -- | -- | -- | 84.14325 | 4.23162
|  | -- | -- | -- | -- | -- | -- | 84.24641 | 4.23362
|  | -- | -- | -- | -- | -- | -- | 84.35074 | 4.2343
|  | -- | -- | -- | -- | -- | -- | 84.45957 | 4.22951
|  | -- | -- | -- | -- | -- | -- | 84.57219 | 4.22657
|  | -- | -- | -- | -- | -- | -- | 84.68217 | 4.21727
|  | -- | -- | -- | -- | -- | -- | 84.78617 | 4.21158
|  | -- | -- | -- | -- | -- | -- | 84.88814 | 4.21727
|  | -- | -- | -- | -- | -- | -- | 84.99799 | 4.21765
|  | -- | -- | -- | -- | -- | -- | 85.10269 | 4.21464
|  | -- | -- | -- | -- | -- | -- | 85.21916 | 4.21101
|  | -- | -- | -- | -- | -- | -- | 85.33442 | 4.20144
|  | -- | -- | -- | -- | -- | -- | 85.447 | 4.19534
|  | -- | -- | -- | -- | -- | -- | 85.54893 | 4.19839
|  | -- | -- | -- | -- | -- | -- | 85.66081 | 4.19842
|  | -- | -- | -- | -- | -- | -- | 85.76303 | 4.19561
|  | -- | -- | -- | -- | -- | -- | 85.88062 | 4.1892
|  | -- | -- | -- | -- | -- | -- | 85.99689 | 4.1771
|  | -- | -- | -- | -- | -- | -- | 86.11088 | 4.17009
|  | -- | -- | -- | -- | -- | -- | 86.22534 | 4.16071
|  | -- | -- | -- | -- | -- | -- | 86.33763 | 4.16007
|  | -- | -- | -- | -- | -- | -- | 86.44458 | 4.15144
|  | -- | -- | -- | -- | -- | -- | 86.55692 | 4.1308
|  | -- | -- | -- | -- | -- | -- | 86.6728 | 4.11538
|  | -- | -- | -- | -- | -- | -- | 86.77464 | 4.09415
|  | -- | -- | -- | -- | -- | -- | 86.88325 | 4.06745
|  | -- | -- | -- | -- | -- | -- | 86.99429 | 4.05262
|  | -- | -- | -- | -- | -- | -- | 87.10722 | 4.0287
|  | -- | -- | -- | -- | -- | -- | 87.21894 | 3.98433
|  | -- | -- | -- | -- | -- | -- | 87.33126 | 3.94695
|  | -- | -- | -- | -- | -- | -- | 87.43478 | 3.91005
|  | -- | -- | -- | -- | -- | -- | 87.55011 | 3.87002
|  | -- | -- | -- | -- | -- | -- | 87.66921 | 3.83755
|  | -- | -- | -- | -- | -- | -- | 87.78141 | 3.80527
|  | -- | -- | -- | -- | -- | -- | 87.89888 | 3.75303

## Fig. s14
Strain (%) | Stress (MPa)
0 | 0.0106
0.14672 | 0.02578
0.29549 | 0.05262
0.42952 | 0.079
0.56288 | 0.11003
0.70903 | 0.14919
0.86103 | 0.18955
1.01284 | 0.22915
1.16568 | 0.27213
1.31355 | 0.31076
1.44992 | 0.34951
1.59746 | 0.38925
1.7502 | 0.42926
1.89742 | 0.4686
2.03158 | 0.50491
2.1799 | 0.53768
2.33053 | 0.58012
2.47888 | 0.61897
2.61894 | 0.649
2.75895 | 0.68544
2.89285 | 0.71646
3.02654 | 0.74396
3.17313 | 0.78556
3.31251 | 0.81745
3.46037 | 0.84644
3.60717 | 0.88473
3.75122 | 0.91473
3.88914 | 0.9442
4.04121 | 0.97929
4.17429 | 1.00892
4.32033 | 1.03787
4.47218 | 1.07125
4.61743 | 1.09443
4.76921 | 1.12646
4.90493 | 1.15147
5.03991 | 1.17423
5.18474 | 1.20006
5.33674 | 1.22754
5.48657 | 1.25132
5.63428 | 1.27601
5.76791 | 1.29723
5.90767 | 1.31712
6.05049 | 1.34035
6.20043 | 1.35838
6.34862 | 1.3793
6.4821 | 1.40153
6.62756 | 1.41822
6.76642 | 1.44096
6.91584 | 1.46526
7.06615 | 1.48045
7.21272 | 1.50424
7.34638 | 1.52323
7.49547 | 1.5396
7.64862 | 1.56053
7.80043 | 1.58104
7.93503 | 1.59709
8.07552 | 1.61585
8.209 | 1.6296
8.34266 | 1.64341
8.48802 | 1.66505
8.63272 | 1.68106
8.77666 | 1.69724
8.92141 | 1.71322
9.06861 | 1.72715
9.20439 | 1.74252
9.35616 | 1.76086
9.49008 | 1.77117
9.63644 | 1.7911
9.7869 | 1.80934
9.93224 | 1.82046
10.08739 | 1.83828
10.22117 | 1.85452
10.35884 | 1.86718
10.49741 | 1.8834
10.65112 | 1.89471
10.79936 | 1.90604
10.94932 | 1.92707
11.08533 | 1.93981
11.22502 | 1.95306
11.36425 | 1.9703
11.51417 | 1.98376
11.66678 | 1.99691
11.82066 | 2.01464
11.96813 | 2.02769
12.11074 | 2.04408
12.25643 | 2.06018
12.40057 | 2.07331
12.55113 | 2.08568
12.68508 | 2.09556
12.83024 | 2.1121
12.96725 | 2.13042
13.11786 | 2.14106
13.26875 | 2.15271
13.41067 | 2.16578
13.54731 | 2.17442
13.70045 | 2.19083
13.85064 | 2.20867
13.99919 | 2.22088
14.13519 | 2.23336
14.27582 | 2.247
14.43139 | 2.25774
14.58476 | 2.27424
14.73935 | 2.28524
14.88198 | 2.29698
15.01734 | 2.31225
15.16518 | 2.32228
15.31284 | 2.33414
15.44759 | 2.35022
15.58412 | 2.36183
15.72261 | 2.37232
15.85884 | 2.38821
16.00892 | 2.39632
16.15916 | 2.40748
16.30863 | 2.42339
16.44663 | 2.43591
16.59221 | 2.45277
16.74416 | 2.46825
16.89512 | 2.47733
17.05009 | 2.49394
17.19438 | 2.49899
17.33011 | 2.50932
17.47899 | 2.5292
17.61327 | 2.53653
17.75734 | 2.54488
17.91176 | 2.56376
18.0642 | 2.57178
18.21307 | 2.5871
18.36182 | 2.6022
18.50354 | 2.61259
18.64153 | 2.62101
18.79479 | 2.63349
18.93025 | 2.64289
19.07667 | 2.66019
19.21869 | 2.67335
19.36487 | 2.68371
19.51152 | 2.69808
19.65683 | 2.70745
19.79309 | 2.71618
19.94585 | 2.73279
20.07946 | 2.74268
20.2223 | 2.7546
20.37545 | 2.76856
20.51976 | 2.77372
20.67444 | 2.78732
20.80771 | 2.80177
20.95149 | 2.81242
21.08538 | 2.82524
21.23917 | 2.83393
21.39024 | 2.84524
21.53765 | 2.85484
21.69109 | 2.86779
21.83817 | 2.88068
21.97678 | 2.894
22.12383 | 2.90094
22.2765 | 2.91394
22.41063 | 2.92625
22.55559 | 2.93473
22.69526 | 2.95091
22.84488 | 2.96515
22.98978 | 2.96738
23.13807 | 2.98381
23.27225 | 2.99305
23.42055 | 2.99796
23.55347 | 3.01235
23.70441 | 3.02686
23.83969 | 3.03618
23.978 | 3.04582
24.11174 | 3.05117
24.267 | 3.06389
24.41389 | 3.08115
24.56055 | 3.09374
24.70201 | 3.10648
24.84605 | 3.11527
24.99529 | 3.12224
25.13014 | 3.13559
25.28563 | 3.14955
25.42032 | 3.15706
25.56261 | 3.16996
25.71075 | 3.18141
25.85683 | 3.18518
25.98993 | 3.19869
26.12529 | 3.21187
26.26306 | 3.21864
26.39906 | 3.23263
26.55313 | 3.24307
26.70616 | 3.25245
26.85181 | 3.26214
26.98788 | 3.27191
27.13209 | 3.28477
27.269 | 3.2994
27.41753 | 3.31032
27.5715 | 3.31615
27.72304 | 3.32972
27.87283 | 3.33496
28.01774 | 3.3535
28.16161 | 3.36882
28.30153 | 3.37035
28.45608 | 3.38068
28.59064 | 3.38991
28.73286 | 3.39997
28.8749 | 3.41556
29.02513 | 3.42812
29.17216 | 3.43808
29.31671 | 3.44627
29.45239 | 3.45689
29.6048 | 3.46833
29.75714 | 3.48113
29.90618 | 3.49325
30.05926 | 3.50469
30.1991 | 3.51097
30.33555 | 3.51658
30.46907 | 3.52903
30.62079 | 3.5413
30.76307 | 3.55453
30.90135 | 3.56817
31.04697 | 3.57423
31.19543 | 3.57926
31.33115 | 3.59458
31.46648 | 3.60422
31.60611 | 3.61489
31.74052 | 3.62658
31.89153 | 3.63235
32.04268 | 3.64055
32.19086 | 3.65215
32.32741 | 3.66342
32.4731 | 3.67763
32.62655 | 3.68877
32.77818 | 3.69605
32.93034 | 3.70915
33.07881 | 3.7184
33.23465 | 3.7282
33.38586 | 3.74674
33.51916 | 3.75275
33.66109 | 3.75958
33.81489 | 3.77185
33.9666 | 3.77814
34.11709 | 3.79478
34.26656 | 3.80835
34.40602 | 3.81762
34.5447 | 3.82373
34.69966 | 3.83866
34.83354 | 3.84331
34.98029 | 3.85582
35.12426 | 3.87131
35.26856 | 3.87756
35.41314 | 3.88933
35.55992 | 3.89408
35.69621 | 3.90494
35.84893 | 3.91972
35.98575 | 3.92696
36.12808 | 3.93983
36.27855 | 3.94825
36.42381 | 3.95013
36.55707 | 3.96014
36.69218 | 3.97365
36.82984 | 3.98406
36.96562 | 3.9927

## Fig. s15
Fig. s15a | [11 empty] | Fig. s15b
Cycle1 |  | Cycle2 |  | Cycle3 |  | Cycle4 |  | Cycle5 |  | Cycle6 |  | Cycle1 |  | Cycle2 |  | Cycle3 |  | Cycle4 |  | Cycle5 |  | Cycle6
Strain (%) | Stress (MPa) | Strain (%) | Stress (MPa) | Strain (%) | Stress (MPa) | Strain (%) | Stress (MPa) | Strain (%) | Stress (MPa) | Strain (%) | Stress (MPa) | Strain (%) | Stress (MPa) | Strain (%) | Stress (MPa) | Strain (%) | Stress (MPa) | Strain (%) | Stress (MPa) | Strain (%) | Stress (MPa) | Strain (%) | Stress (MPa)
0 | 0.03703 | -0.00556 | -0.12917 | -0.00477 | -0.12301 | -0.00397 | -0.12129 | -0.00556 | -0.12732 | -0.00477 | -0.12077 | 0 | 0.20727 | -0.00735 | -0.3588 | -0.00802 | -0.36054 | -0.00802 | -0.36107 | -0.00735 | -0.35635 | -0.00802 | -0.35715
0 | 0.03257 | -0.00556 | -0.13005 | -0.00477 | -0.12388 | -0.00408 | -0.12202 | -0.00556 | -0.12666 | -0.00477 | -0.12274 | 0 | 0.20782 | -0.00735 | -0.36135 | -0.00802 | -0.35995 | -0.00735 | -0.35647 | -0.00602 | -0.3579 | -0.00735 | -0.35664
0 | 0.0345 | -0.00541 | -0.1274 | -0.00556 | -0.12556 | -0.00477 | -0.12128 | -0.00636 | -0.12014 | -0.00556 | -0.12448 | 0 | 0.20452 | -0.00735 | -0.3609 | -0.00735 | -0.35772 | -0.00669 | -0.3548 | 0.08666 | -0.34964 | -0.00602 | -0.35531
0 | 0.03499 | 0.14443 | -0.11868 | -0.00533 | -0.11767 | -0.000754669 | -0.11512 | 0.00399 | -0.11325 | -0.00351 | -0.11689 | 0 | 0.2048 | 0.00822 | -0.35232 | -0.00669 | -0.35575 | 0.05297 | -0.34528 | 0.22543 | -0.35126 | -0.00536 | -0.35604
0 | 0.03519 | 0.29914 | -0.123 | 0.15142 | -0.1146 | 0.15697 | -0.11548 | 0.15828 | -0.11191 | 0.16646 | -0.11909 | 0 | 0.20517 | 0.13823 | -0.34651 | 0.07474 | -0.3443 | 0.18524 | -0.34698 | 0.35179 | -0.35067 | 0.04703 | -0.34678
0 | 0.03217 | 0.45148 | -0.12386 | 0.30708 | -0.11701 | 0.3123 | -0.11932 | 0.31345 | -0.119 | 0.3204 | -0.11964 | 0 | 0.20631 | 0.27502 | -0.33775 | 0.21275 | -0.34142 | 0.31599 | -0.34459 | 0.47287 | -0.34575 | 0.17532 | -0.34794
0.00101 | 0.03944 | 0.60321 | -0.11519 | 0.45928 | -0.11575 | 0.46611 | -0.11749 | 0.46595 | -0.11714 | 0.47413 | -0.12091 | 0 | 0.20866 | 0.40032 | -0.33268 | 0.34022 | -0.34083 | 0.43711 | -0.33885 | 0.61698 | -0.34148 | 0.30506 | -0.34893
0.17271 | 0.07816 | 0.75461 | -0.10817 | 0.60912 | -0.11777 | 0.61671 | -0.11461 | 0.61667 | -0.11798 | 0.6235 | -0.11936 | 0.13542 | 0.29811 | 0.54729 | -0.31699 | 0.46151 | -0.33593 | 0.5825 | -0.33677 | 0.75797 | -0.33805 | 0.4262 | -0.34491
0.32201 | 0.10823 | 0.89933 | -0.10019 | 0.76179 | -0.11368 | 0.76878 | -0.11268 | 0.77022 | -0.11703 | 0.77665 | -0.11754 | 0.26379 | 0.37002 | 0.68666 | -0.2919 | 0.6053 | -0.32967 | 0.72175 | -0.32998 | 0.88728 | -0.33573 | 0.572 | -0.3437
0.47176 | 0.14767 | 1.04634 | -0.09112 | 0.90751 | -0.1098 | 0.91485 | -0.11316 | 0.91496 | -0.11373 | 0.92249 | -0.11355 | 0.41314 | 0.45809 | 0.80773 | -0.2665 | 0.74601 | -0.3197 | 0.8478 | -0.3225 | 1.01114 | -0.32883 | 0.71062 | -0.33976
0.61861 | 0.18136 | 1.21412 | -0.06962 | 1.05309 | -0.10524 | 1.05897 | -0.10785 | 1.0602 | -0.11437 | 1.06659 | -0.11493 | 0.55856 | 0.54013 | 0.93874 | -0.22839 | 0.87431 | -0.31001 | 0.9758 | -0.31555 | 1.1472 | -0.31659 | 0.83473 | -0.33563
0.77191 | 0.21544 | 1.37715 | -0.04414 | 1.22092 | -0.10011 | 1.22684 | -0.10271 | 1.22767 | -0.11414 | 1.2333 | -0.11557 | 0.69535 | 0.61753 | 1.08279 | -0.1828 | 0.99904 | -0.30091 | 1.11526 | -0.30708 | 1.28938 | -0.30852 | 0.96416 | -0.3301
0.91647 | 0.24406 | 1.54511 | -0.02151 | 1.38415 | -0.08981 | 1.38589 | -0.09771 | 1.38918 | -0.10938 | 1.39355 | -0.11036 | 0.81756 | 0.67974 | 1.22026 | -0.12913 | 1.13577 | -0.27584 | 1.25483 | -0.29446 | 1.43044 | -0.29482 | 1.10413 | -0.32573
1.06113 | 0.27633 | 1.72369 | 0.00655 | 1.55142 | -0.07084 | 1.55836 | -0.09131 | 1.55857 | -0.10238 | 1.56496 | -0.10376 | 0.947 | 0.73888 | 1.36504 | -0.07034 | 1.27714 | -0.24419 | 1.39818 | -0.27359 | 1.56533 | -0.26851 | 1.24383 | -0.31926
1.22777 | 0.313 | 1.90184 | 0.0406 | 1.7327 | -0.05429 | 1.73743 | -0.079 | 1.70295 | -0.10041 | 1.74525 | -0.09961 | 1.08809 | 0.8063 | 1.4993 | -0.0134 | 1.42017 | -0.20403 | 1.53089 | -0.24197 | 1.69266 | -0.2476 | 1.38762 | -0.30698
1.39068 | 0.34251 | 2.07354 | 0.07028 | 1.87715 | -0.03955 | 1.88493 | -0.06597 | 1.84938 | -0.09515 | 1.89316 | -0.09586 | 1.22621 | 0.8661 | 1.647 | 0.04615 | 1.55314 | -0.15407 | 1.65378 | -0.20997 | 1.81895 | -0.22052 | 1.51957 | -0.28832
1.55907 | 0.37064 | 2.24083 | 0.09434 | 2.04497 | -0.01194 | 2.05383 | -0.05121 | 2.0177 | -0.08149 | 2.05971 | -0.08618 | 1.37033 | 0.92737 | 1.77627 | 0.09465 | 1.67983 | -0.10951 | 1.78226 | -0.17194 | 1.95166 | -0.17682 | 1.64038 | -0.27423
1.7402 | 0.40216 | 2.40034 | 0.12122 | 2.21247 | 0.01524 | 2.22089 | -0.02918 | 2.18558 | -0.06561 | 2.22701 | -0.07288 | 1.50332 | 0.98696 | 1.91579 | 0.15408 | 1.80711 | -0.06199 | 1.92165 | -0.117 | 2.09322 | -0.12523 | 1.77016 | -0.25612
1.91652 | 0.43257 | 2.56725 | 0.152 | 2.37611 | 0.04259 | 2.38251 | -0.00105 | 2.35129 | -0.04879 | 2.38834 | -0.05865 | 1.65395 | 1.04645 | 2.05142 | 0.20957 | 1.94167 | -0.00872 | 2.05816 | -0.06427 | 2.23788 | -0.07372 | 1.91115 | -0.22156
2.08521 | 0.45878 | 2.72111 | 0.17117 | 2.53756 | 0.07296 | 2.54473 | 0.02557 | 2.50913 | -0.02483 | 2.552 | -0.04235 | 1.78269 | 1.08918 | 2.19746 | 0.25763 | 2.08176 | 0.04368 | 2.20405 | -0.01216 | 2.37229 | -0.01932 | 2.04612 | -0.17569
2.251 | 0.48467 | 2.86801 | 0.1903 | 2.68977 | 0.09587 | 2.69779 | 0.04407 | 2.65867 | -0.0012 | 2.70577 | -0.0225 | 1.92141 | 1.14065 | 2.33454 | 0.3086 | 2.22657 | 0.10017 | 2.33997 | 0.0436 | 2.49593 | 0.02607 | 2.19224 | -0.12866
2.41268 | 0.51062 | 3.02733 | 0.21796 | 2.84078 | 0.12241 | 2.84761 | 0.06554 | 2.81217 | 0.01548 | 2.85447 | -0.000490338 | 2.05843 | 1.18909 | 2.48329 | 0.36652 | 2.36127 | 0.15506 | 2.48921 | 0.09898 | 2.62291 | 0.07134 | 2.32898 | -0.08063
2.58234 | 0.5363 | 3.19707 | 0.24685 | 3.00167 | 0.14483 | 3.00729 | 0.09691 | 2.97622 | 0.04279 | 3.0141 | 0.02855 | 2.20331 | 1.2357 | 2.61134 | 0.41146 | 2.48206 | 0.19874 | 2.61683 | 0.14394 | 2.75975 | 0.12167 | 2.4758 | -0.02445
2.73704 | 0.55712 | 3.36539 | 0.27201 | 3.17027 | 0.17089 | 3.17677 | 0.12624 | 3.14239 | 0.07416 | 3.18401 | 0.05511 | 2.34052 | 1.28141 | 2.74932 | 0.45826 | 2.61071 | 0.24305 | 2.7544 | 0.19233 | 2.89348 | 0.16959 | 2.60452 | 0.02399
2.88163 | 0.57524 | 3.52001 | 0.29558 | 3.3398 | 0.20004 | 3.34679 | 0.14949 | 3.31279 | 0.10222 | 3.35255 | 0.08144 | 2.49139 | 1.32755 | 2.88159 | 0.50256 | 2.74952 | 0.29458 | 2.88777 | 0.24337 | 3.04101 | 0.22243 | 2.74476 | 0.07181
3.04147 | 0.60293 | 3.67278 | 0.31816 | 3.49212 | 0.23046 | 3.49903 | 0.17711 | 3.46719 | 0.12713 | 3.50529 | 0.1136 | 2.61837 | 1.36044 | 3.02968 | 0.55427 | 2.88198 | 0.34532 | 3.03559 | 0.29692 | 3.18311 | 0.27647 | 2.87583 | 0.12233
3.2112 | 0.62561 | 3.82478 | 0.33786 | 3.64208 | 0.25235 | 3.6503 | 0.20074 | 3.64967 | 0.15482 | 3.65741 | 0.13903 | 2.75454 | 1.39914 | 3.17285 | 0.60804 | 3.02921 | 0.3927 | 3.17753 | 0.34429 | 3.33354 | 0.32683 | 3.02359 | 0.18053
3.3785 | 0.6462 | 3.98247 | 0.36388 | 3.79566 | 0.27314 | 3.80273 | 0.22229 | 3.79992 | 0.17815 | 3.81047 | 0.16287 | 2.88901 | 1.43367 | 3.32073 | 0.65559 | 3.17228 | 0.44278 | 3.32678 | 0.39493 | 3.45942 | 0.36723 | 3.16609 | 0.23315
3.53414 | 0.66911 | 4.14874 | 0.39072 | 3.9581 | 0.3027 | 3.96429 | 0.2477 | 3.964 | 0.20967 | 3.96965 | 0.19544 | 3.03656 | 1.47011 | 3.44798 | 0.68898 | 3.32052 | 0.49637 | 3.45347 | 0.43686 | 3.59472 | 0.41742 | 3.31488 | 0.27857
3.6893 | 0.68816 | 4.32197 | 0.41542 | 4.12158 | 0.32575 | 4.12793 | 0.27611 | 4.12694 | 0.23209 | 4.13537 | 0.22474 | 3.17723 | 1.50716 | 3.5852 | 0.73926 | 3.44758 | 0.53518 | 3.58988 | 0.48415 | 3.72806 | 0.46693 | 3.441 | 0.31967
3.83794 | 0.7044 | 4.48102 | 0.44129 | 4.29503 | 0.34397 | 4.30366 | 0.30366 | 4.30396 | 0.2538 | 4.30977 | 0.25127 | 3.32906 | 1.54461 | 3.71756 | 0.78587 | 3.58394 | 0.57942 | 3.72247 | 0.52756 | 3.87557 | 0.51401 | 3.57942 | 0.37034
3.99664 | 0.72468 | 4.62896 | 0.46329 | 4.45505 | 0.36896 | 4.46089 | 0.32675 | 4.46335 | 0.28697 | 4.46773 | 0.27898 | 3.45427 | 1.57161 | 3.86378 | 0.82524 | 3.71743 | 0.62606 | 3.87045 | 0.57453 | 4.02309 | 0.56274 | 3.71118 | 0.41775
4.16447 | 0.74615 | 4.7782 | 0.47925 | 4.63635 | 0.39976 | 4.60568 | 0.34824 | 4.60827 | 0.3082 | 4.61338 | 0.30206 | 3.59096 | 1.60135 | 4.01033 | 0.87196 | 3.86442 | 0.67299 | 4.01568 | 0.62965 | 4.17285 | 0.61246 | 3.85825 | 0.46367
4.33589 | 0.76513 | 4.9412 | 0.5092 | 4.78484 | 0.42073 | 4.75564 | 0.37027 | 4.75687 | 0.33059 | 4.76263 | 0.3224 | 3.72296 | 1.6337 | 4.16049 | 0.92104 | 4.01015 | 0.71591 | 4.1376 | 0.67042 | 4.29398 | 0.65002 | 4.00397 | 0.5135
4.49335 | 0.78321 | 5.10251 | 0.53458 | 4.94719 | 0.44192 | 4.92427 | 0.40054 | 4.92423 | 0.35541 | 4.93004 | 0.34684 | 3.87055 | 1.66579 | 4.28278 | 0.95529 | 4.16119 | 0.76272 | 4.25998 | 0.70599 | 4.43001 | 0.69122 | 4.12559 | 0.55502
4.64544 | 0.79738 | 5.27642 | 0.55675 | 5.11039 | 0.46677 | 5.08119 | 0.42272 | 5.08174 | 0.38575 | 5.08807 | 0.37459 | 4.01574 | 1.69513 | 4.42106 | 0.99488 | 4.28256 | 0.80211 | 4.39763 | 0.75093 | 4.56595 | 0.7338 | 4.24726 | 0.59533
4.79239 | 0.81425 | 5.44095 | 0.58117 | 5.28338 | 0.49586 | 5.25632 | 0.44584 | 5.25663 | 0.41191 | 5.2628 | 0.40316 | 4.13794 | 1.72295 | 4.55544 | 1.03788 | 4.42028 | 0.84495 | 4.53434 | 0.79474 | 4.70902 | 0.78282 | 4.38783 | 0.63906
4.95326 | 0.83201 | 5.58567 | 0.60246 | 5.44809 | 0.52201 | 5.42165 | 0.47556 | 5.42146 | 0.43406 | 5.42768 | 0.431 | 4.26011 | 1.7483 | 4.69839 | 1.08037 | 4.55578 | 0.88415 | 4.67372 | 0.83745 | 4.86049 | 0.83218 | 4.52284 | 0.68155
5.11821 | 0.84903 | 5.73779 | 0.624 | 5.59329 | 0.54124 | 5.60152 | 0.50416 | 5.60124 | 0.4636 | 5.60858 | 0.45687 | 4.3995 | 1.77579 | 4.84825 | 1.12366 | 4.69746 | 0.92995 | 4.82292 | 0.88443 | 4.98383 | 0.86643 | 4.66262 | 0.72557
5.29057 | 0.86803 | 5.90199 | 0.64737 | 5.74467 | 0.56132 | 5.75217 | 0.52295 | 5.75201 | 0.4887 | 5.75884 | 0.4777 | 4.53511 | 1.79972 | 4.97142 | 1.16341 | 4.84875 | 0.97876 | 4.94836 | 0.92461 | 5.12494 | 0.91408 | 4.8103 | 0.7741
5.45599 | 0.88761 | 6.05918 | 0.66877 | 5.90956 | 0.5886 | 5.91549 | 0.54537 | 5.91528 | 0.5108 | 5.92185 | 0.50477 | 4.67553 | 1.82547 | 5.11494 | 1.20785 | 4.97237 | 1.01449 | 5.09238 | 0.97204 | 5.26547 | 0.96093 | 4.93625 | 0.81138
5.60184 | 0.90491 | 6.23564 | 0.69262 | 6.06639 | 0.6108 | 6.07354 | 0.57311 | 6.07373 | 0.531 | 6.08048 | 0.53062 | 4.8228 | 1.85636 | 5.25487 | 1.24521 | 5.11486 | 1.0593 | 5.23187 | 1.01096 | 5.403 | 1.00193 | 5.08052 | 0.86363
5.75254 | 0.91758 | 6.40103 | 0.71893 | 6.24217 | 0.63517 | 6.24816 | 0.59898 | 6.24828 | 0.56096 | 6.25544 | 0.55577 | 4.94879 | 1.88003 | 5.3923 | 1.28453 | 5.25453 | 1.10382 | 5.37145 | 1.04904 | 5.53892 | 1.04293 | 5.22084 | 0.90726
5.91534 | 0.9329 | 6.57765 | 0.74495 | 6.40778 | 0.66571 | 6.41406 | 0.62145 | 6.41758 | 0.59307 | 6.41904 | 0.58325 | 5.09322 | 1.90283 | 5.52824 | 1.3287 | 5.39164 | 1.1476 | 5.50488 | 1.09402 | 5.66469 | 1.08462 | 5.36109 | 0.94354
6.07414 | 0.9524 | 6.72766 | 0.764 | 6.58649 | 0.69181 | 6.56096 | 0.64259 | 6.59711 | 0.61823 | 6.5676 | 0.60569 | 5.23292 | 1.929 | 5.65185 | 1.36395 | 5.528 | 1.18859 | 5.65803 | 1.14285 | 5.7919 | 1.12198 | 5.49282 | 0.98725
6.249 | 0.97024 | 6.89815 | 0.78986 | 6.73612 | 0.71009 | 6.7053 | 0.66586 | 6.74306 | 0.63619 | 6.71754 | 0.62477 | 5.37109 | 1.95328 | 5.78017 | 1.39941 | 5.65155 | 1.2236 | 5.78556 | 1.17922 | 5.92822 | 1.16476 | 5.64503 | 1.03681
6.41658 | 0.98353 | 7.05526 | 0.81262 | 6.90121 | 0.73569 | 6.87444 | 0.69582 | 6.90926 | 0.6646 | 6.87959 | 0.64798 | 5.5046 | 1.97558 | 5.91779 | 1.43835 | 5.77967 | 1.26142 | 5.92392 | 1.22003 | 6.06851 | 1.20476 | 5.77432 | 1.0762
6.59243 | 1.00048 | 7.22761 | 0.83482 | 7.06373 | 0.76268 | 7.03945 | 0.71774 | 7.06929 | 0.68961 | 7.04687 | 0.67752 | 5.62648 | 1.99562 | 6.05669 | 1.47998 | 5.91844 | 1.30765 | 6.06199 | 1.26562 | 6.21121 | 1.24935 | 5.91311 | 1.11989
6.74115 | 1.01681 | 7.40093 | 0.86106 | 7.23519 | 0.7881 | 7.20687 | 0.74209 | 7.23877 | 0.71266 | 7.21326 | 0.70931 | 5.75596 | 2.01817 | 6.20007 | 1.51837 | 6.05754 | 1.34746 | 6.20556 | 1.30935 | 6.34325 | 1.29419 | 6.05059 | 1.16223
6.90975 | 1.03172 | 7.54979 | 0.88251 | 7.40888 | 0.8136 | 7.37902 | 0.77278 | 7.41448 | 0.74109 | 7.38557 | 0.73389 | 5.89729 | 2.04451 | 6.3323 | 1.55516 | 6.19978 | 1.38603 | 6.33781 | 1.35062 | 6.46773 | 1.33086 | 6.19463 | 1.20763
7.06659 | 1.04514 | 7.72206 | 0.90679 | 7.55682 | 0.83367 | 7.52813 | 0.79826 | 7.56208 | 0.76514 | 7.53493 | 0.75656 | 6.03454 | 2.06482 | 6.45421 | 1.59155 | 6.3328 | 1.43073 | 6.46133 | 1.38865 | 6.59664 | 1.36978 | 6.32762 | 1.24999
7.24294 | 1.06291 | 7.88763 | 0.93298 | 7.72845 | 0.86067 | 7.7014 | 0.82172 | 7.7355 | 0.79745 | 7.70764 | 0.78517 | 6.17744 | 2.08235 | 6.58406 | 1.62804 | 6.45435 | 1.46666 | 6.59039 | 1.42766 | 6.73532 | 1.41474 | 6.48032 | 1.29903
7.41706 | 1.0825 | 8.05137 | 0.96115 | 7.89275 | 0.88391 | 7.86776 | 0.84744 | 7.8997 | 0.82153 | 7.87339 | 0.80734 | 6.31171 | 2.1078 | 6.72482 | 1.6672 | 6.58399 | 1.50221 | 6.72994 | 1.47238 | 6.87084 | 1.45591 | 6.60881 | 1.33625
7.56315 | 1.09296 | 8.2109 | 0.98503 | 8.05761 | 0.90726 | 8.03253 | 0.87298 | 8.06376 | 0.84533 | 8.03889 | 0.83063 | 6.46103 | 2.13272 | 6.86 | 1.70137 | 6.72492 | 1.54549 | 6.86494 | 1.51202 | 7.01681 | 1.49714 | 6.74582 | 1.38163
7.73578 | 1.10815 | 8.39169 | 1.00911 | 8.21733 | 0.93627 | 8.19062 | 0.89722 | 8.2234 | 0.8731 | 8.1982 | 0.8595 | 6.59117 | 2.15177 | 7.00511 | 1.73855 | 6.85926 | 1.58549 | 7.01182 | 1.55326 | 7.15328 | 1.54448 | 6.88266 | 1.42358
7.90017 | 1.1247 | 8.54316 | 1.03269 | 8.39915 | 0.96508 | 8.36853 | 0.92536 | 8.36854 | 0.89479 | 8.376 | 0.88636 | 6.73058 | 2.17391 | 7.14233 | 1.78045 | 7.00575 | 1.62609 | 7.14733 | 1.59675 | 7.30288 | 1.59461 | 7.02972 | 1.466
8.06376 | 1.14087 | 8.71074 | 1.05413 | 8.55051 | 0.98331 | 8.5215 | 0.95384 | 8.52186 | 0.91745 | 8.52926 | 0.9082 | 6.86648 | 2.19794 | 7.29055 | 1.8219 | 7.14249 | 1.66829 | 7.29723 | 1.6426 | 7.42973 | 1.62955 | 7.16287 | 1.51422
8.22381 | 1.15558 | 8.87433 | 1.07403 | 8.71721 | 1.0092 | 8.69035 | 0.97934 | 8.68849 | 0.94858 | 8.69722 | 0.93403 | 7.01306 | 2.2183 | 7.41723 | 1.85253 | 7.28998 | 1.7119 | 7.42374 | 1.67864 | 7.568 | 1.66882 | 7.2841 | 1.55339
8.36738 | 1.16359 | 9.04438 | 1.09573 | 8.88215 | 1.03761 | 8.8538 | 1.001 | 8.85199 | 0.97702 | 8.86118 | 0.96541 | 7.14737 | 2.23562 | 7.55785 | 1.88807 | 7.41736 | 1.74948 | 7.56269 | 1.72099 | 7.70133 | 1.70972 | 7.41141 | 1.58917
8.52147 | 1.18071 | 9.19959 | 1.12166 | 9.05018 | 1.06548 | 9.02443 | 1.02836 | 9.02074 | 0.99994 | 9.03086 | 0.99281 | 7.29662 | 2.26174 | 7.68974 | 1.92786 | 7.55787 | 1.79109 | 7.69546 | 1.76298 | 7.8489 | 1.75605 | 7.55263 | 1.63527
8.69082 | 1.19218 | 9.34749 | 1.14198 | 9.20649 | 1.09047 | 9.18043 | 1.05689 | 9.17994 | 1.02617 | 9.18634 | 1.01712 | 7.42445 | 2.28442 | 7.83787 | 1.97077 | 7.68955 | 1.82523 | 7.84318 | 1.80503 | 7.99162 | 1.80241 | 7.68389 | 1.67852
8.85392 | 1.2053 | 9.49861 | 1.15966 | 9.35535 | 1.11235 | 9.32461 | 1.08002 | 9.32887 | 1.05287 | 9.33189 | 1.04011 | 7.56232 | 2.29953 | 7.97953 | 2.00775 | 7.83753 | 1.86641 | 7.98548 | 1.84667 | 8.14219 | 1.85007 | 7.83198 | 1.72352
9.02471 | 1.22038 | 9.66403 | 1.18134 | 9.5062 | 1.13317 | 9.47644 | 1.09513 | 9.48006 | 1.07729 | 9.48363 | 1.06207 | 7.69549 | 2.31251 | 8.12906 | 2.0481 | 7.97927 | 1.91245 | 8.13525 | 1.89562 | 8.26644 | 1.88847 | 7.97327 | 1.76809
9.18043 | 1.24084 | 9.82795 | 1.20354 | 9.67038 | 1.15719 | 9.64604 | 1.12468 | 9.64754 | 1.10196 | 9.65218 | 1.08834 | 7.84348 | 2.3367 | 8.25433 | 2.08307 | 8.12929 | 1.95563 | 8.26085 | 1.93277 | 8.40259 | 1.93084 | 8.12274 | 1.8144
9.32434 | 1.25241 | 9.98054 | 1.21056 | 9.83513 | 1.17805 | 9.80725 | 1.1564 | 9.80764 | 1.12628 | 9.81443 | 1.11176 | 7.98602 | 2.36132 | 8.39166 | 2.11793 | 8.25426 | 1.99078 | 8.39721 | 1.97104 | 8.5353 | 1.97107 | 8.24878 | 1.85568
9.47691 | 1.26275 | 9.99827 | 1.20511 | 9.98319 | 1.18589 | 9.96947 | 1.16522 | 9.96901 | 1.14183 | 9.97288 | 1.12571 | 8.13574 | 2.38041 | 8.52459 | 2.15137 | 8.39273 | 2.03169 | 8.53017 | 2.01184 | 8.68142 | 2.01568 | 8.38677 | 1.90141
9.64648 | 1.27655 | 9.99979 | 1.20125 | 9.99864 | 1.18254 | 9.99892 | 1.16279 | 9.99883 | 1.13785 | 9.99888 | 1.12346 | 8.26139 | 2.39871 | 8.66891 | 2.18961 | 8.52385 | 2.07129 | 8.675 | 2.05861 | 8.82901 | 2.06655 | 8.51916 | 1.93998
9.8076 | 1.28922 | 10.00166 | 1.194 | 10.00003 | 1.18113 | 10.00011 | 1.15952 | 10.00011 | 1.13371 | 9.99976 | 1.12286 | 8.39814 | 2.41733 | 8.81663 | 2.22984 | 8.66918 | 2.11198 | 8.82302 | 2.10556 | 8.95117 | 2.1054 | 8.66434 | 1.98361
9.96994 | 1.28886 | 10.00294 | 1.16757 | 10.00135 | 1.17254 | 10.0017 | 1.15431 | 10.00135 | 1.12485 | 10.00055 | 1.11677 | 8.53017 | 2.43099 | 8.93926 | 2.26107 | 8.81623 | 2.15068 | 8.94461 | 2.13998 | 9.09937 | 2.14925 | 8.81015 | 2.03201
9.99852 | 1.27842 | 9.99977 | 1.15196 | 10.00294 | 1.14766 | 10.00294 | 1.12644 | 10.00294 | 1.107 | 10.00294 | 1.09293 | 8.6758 | 2.44778 | 9.08736 | 2.29672 | 8.93912 | 2.18589 | 9.09442 | 2.18396 | 9.23903 | 2.19115 | 8.93258 | 2.0715
10.00007 | 1.27365 | 9.95608 | 1.12463 | 9.99957 | 1.12605 | 10.00211 | 1.10965 | 10.00255 | 1.08845 | 10.00294 | 1.07393 | 8.82342 | 2.47314 | 9.2274 | 2.33213 | 9.08819 | 2.2308 | 9.23388 | 2.22556 | 9.376 | 2.23404 | 9.08198 | 2.11492
10.00181 | 1.26552 | 9.8596 | 1.08703 | 9.95615 | 1.10037 | 9.97635 | 1.08378 | 9.97758 | 1.071 | 9.98467 | 1.0569 | 8.94509 | 2.49178 | 9.3642 | 2.36722 | 9.22864 | 2.26959 | 9.37011 | 2.26305 | 9.51571 | 2.27603 | 9.22249 | 2.15841
10.00214 | 1.23044 | 9.77188 | 1.05558 | 9.85992 | 1.06376 | 9.8861 | 1.05605 | 9.88772 | 1.0332 | 9.90124 | 1.02042 | 9.09375 | 2.51043 | 9.50481 | 2.40294 | 9.36463 | 2.30575 | 9.51023 | 2.30506 | 9.66585 | 2.31952 | 9.35921 | 2.20244
10.00191 | 1.20974 | 9.69498 | 1.02722 | 9.7721 | 1.03549 | 9.79444 | 1.01407 | 9.79525 | 1.00058 | 9.80792 | 0.98931 | 9.23291 | 2.52617 | 9.65302 | 2.44252 | 9.50471 | 2.3457 | 9.65934 | 2.35124 | 9.79112 | 2.35715 | 9.49859 | 2.24551
9.97523 | 1.18223 | 9.62346 | 1.00491 | 9.69479 | 1.00411 | 9.71421 | 0.99403 | 9.71618 | 0.97207 | 9.72655 | 0.9561 | 9.37119 | 2.5441 | 9.77955 | 2.47231 | 9.65332 | 2.38595 | 9.78548 | 2.3884 | 9.93247 | 2.38919 | 9.6462 | 2.29184
9.88495 | 1.14637 | 9.54942 | 0.9829 | 9.62338 | 0.98582 | 9.64215 | 0.96795 | 9.64362 | 0.94634 | 9.6545 | 0.93576 | 9.5111 | 2.56496 | 9.92233 | 2.49463 | 9.77938 | 2.4169 | 9.92753 | 2.41877 | 10.00149 | 2.38549 | 9.7737 | 2.33376
9.79154 | 1.1092 | 9.47892 | 0.96342 | 9.54957 | 0.9632 | 9.56827 | 0.94388 | 9.56974 | 0.92496 | 9.57992 | 0.90738 | 9.66061 | 2.58594 | 10.00143 | 2.48108 | 9.92222 | 2.444 | 10.00182 | 2.41431 | 10.00294 | 2.37592 | 9.91643 | 2.36954
9.71246 | 1.08368 | 9.40451 | 0.939 | 9.47954 | 0.93784 | 9.49789 | 0.92616 | 9.49865 | 0.90167 | 9.50822 | 0.88908 | 9.78524 | 2.60123 | 10.00317 | 2.46996 | 10.00136 | 2.44104 | 10.00357 | 2.40614 | 10.00294 | 2.36108 | 10.00172 | 2.37033
9.64227 | 1.05094 | 9.32685 | 0.919 | 9.40503 | 0.9157 | 9.42421 | 0.89653 | 9.42584 | 0.88154 | 9.43597 | 0.86335 | 9.92795 | 2.61016 | 10.00361 | 2.45117 | 10.00323 | 2.43052 | 10.00361 | 2.38956 | 10.00361 | 2.31573 | 10.00294 | 2.3634
9.56916 | 1.03208 | 9.25687 | 0.89573 | 9.32741 | 0.89433 | 9.34606 | 0.88236 | 9.3476 | 0.85555 | 9.35816 | 0.84441 | 10.00196 | 2.58609 | 10.00361 | 2.39434 | 10.00361 | 2.41158 | 10.00428 | 2.34465 | 10.00361 | 2.28531 | 10.00361 | 2.3502
9.49531 | 1.0097 | 9.18828 | 0.88049 | 9.25691 | 0.87666 | 9.2747 | 0.85117 | 9.27605 | 0.83983 | 9.28486 | 0.82312 | 10.0033 | 2.57161 | 10.00361 | 2.35929 | 10.00428 | 2.36778 | 10.00428 | 2.30998 | 9.97952 | 2.22739 | 10.00428 | 2.30335
9.42137 | 0.98625 | 9.11687 | 0.85733 | 9.188 | 0.85909 | 9.20619 | 0.84125 | 9.20754 | 0.8199 | 9.21748 | 0.80259 | 10.00361 | 2.54662 | 9.977 | 2.29137 | 10.00361 | 2.33191 | 10.00196 | 2.27454 | 9.84531 | 2.14588 | 10.00351 | 2.26751
9.3451 | 0.96628 | 9.0491 | 0.84356 | 9.11734 | 0.84365 | 9.13585 | 0.81735 | 9.13767 | 0.80466 | 9.14748 | 0.78617 | 10.00428 | 2.48284 | 9.83919 | 2.21173 | 9.99089 | 2.27485 | 9.8571 | 2.17084 | 9.7004 | 2.06553 | 9.87921 | 2.16783
9.2726 | 0.94339 | 8.97781 | 0.82087 | 9.04826 | 0.82209 | 9.06519 | 0.79966 | 9.06559 | 0.78538 | 9.07671 | 0.76623 | 10.00428 | 2.43556 | 9.69405 | 2.12724 | 9.84501 | 2.18632 | 9.71358 | 2.08941 | 9.56636 | 1.98345 | 9.73688 | 2.08699
9.20453 | 0.93133 | 8.90616 | 0.81297 | 8.97797 | 0.80714 | 8.9973 | 0.78572 | 8.99904 | 0.76268 | 9.00715 | 0.75221 | 10.00361 | 2.39212 | 9.56047 | 2.05003 | 9.69987 | 2.10243 | 9.57915 | 2.00283 | 9.41797 | 1.89392 | 9.59884 | 2.00454
9.13367 | 0.90925 | 8.83132 | 0.79285 | 8.90619 | 0.78942 | 8.92594 | 0.7692 | 8.92805 | 0.74584 | 8.93848 | 0.73682 | 9.85169 | 2.2652 | 9.41187 | 1.9592 | 9.56662 | 2.02384 | 9.45786 | 1.93411 | 9.2748 | 1.81501 | 9.47661 | 1.93074
9.06479 | 0.89558 | 8.76115 | 0.77623 | 8.83167 | 0.76792 | 8.85071 | 0.75047 | 8.85202 | 0.72853 | 8.8623 | 0.71717 | 9.70732 | 2.18201 | 9.26875 | 1.88342 | 9.41774 | 1.93608 | 9.31451 | 1.85581 | 9.13455 | 1.73941 | 9.33135 | 1.84868
8.99672 | 0.87873 | 8.68791 | 0.75912 | 8.76048 | 0.75114 | 8.78101 | 0.73687 | 8.78243 | 0.71247 | 8.7916 | 0.69868 | 9.57282 | 2.10161 | 9.1282 | 1.81078 | 9.27467 | 1.85708 | 9.17434 | 1.78011 | 8.98443 | 1.66096 | 9.19147 | 1.77202
8.9241 | 0.86096 | 8.61612 | 0.74216 | 8.68734 | 0.73449 | 8.70598 | 0.71616 | 8.70807 | 0.69232 | 8.71808 | 0.68526 | 9.45187 | 2.02905 | 8.97751 | 1.7322 | 9.13438 | 1.78414 | 9.02628 | 1.70533 | 8.85938 | 1.60001 | 9.04466 | 1.6955
8.84888 | 0.84395 | 8.54403 | 0.72692 | 8.61537 | 0.7167 | 8.634 | 0.69397 | 8.63519 | 0.67412 | 8.6446 | 0.67117 | 9.30874 | 1.95085 | 8.854 | 1.67423 | 8.9838 | 1.70872 | 8.90318 | 1.64431 | 8.71654 | 1.53548 | 8.92139 | 1.63514
8.77933 | 0.82238 | 8.47087 | 0.71159 | 8.54296 | 0.70076 | 8.55932 | 0.68654 | 8.5619 | 0.65996 | 8.57188 | 0.6516 | 9.16862 | 1.8784 | 8.71155 | 1.61183 | 8.85951 | 1.64978 | 8.75585 | 1.57639 | 8.57575 | 1.47233 | 8.79995 | 1.57719
8.70418 | 0.81366 | 8.39938 | 0.69761 | 8.47205 | 0.68624 | 8.48947 | 0.66617 | 8.49005 | 0.64369 | 8.50049 | 0.63418 | 9.02023 | 1.80498 | 8.56994 | 1.54713 | 8.71763 | 1.57975 | 8.61566 | 1.50999 | 8.43368 | 1.40815 | 8.66129 | 1.50565
8.6303 | 0.79038 | 8.3255 | 0.67855 | 8.39927 | 0.67324 | 8.41983 | 0.65264 | 8.41864 | 0.6301 | 8.43013 | 0.62022 | 8.89668 | 1.74577 | 8.4289 | 1.48307 | 8.57539 | 1.51582 | 8.47334 | 1.44637 | 8.30301 | 1.34658 | 8.51981 | 1.44267
8.55949 | 0.78316 | 8.25265 | 0.66653 | 8.32538 | 0.6564 | 8.34575 | 0.63902 | 8.3441 | 0.61385 | 8.35784 | 0.60282 | 8.75087 | 1.67731 | 8.29696 | 1.42248 | 8.43402 | 1.4583 | 8.34037 | 1.38532 | 8.15003 | 1.28114 | 8.38175 | 1.38204
8.48711 | 0.76218 | 8.18424 | 0.652 | 8.25201 | 0.64242 | 8.2706 | 0.62085 | 8.27165 | 0.60205 | 8.28435 | 0.59067 | 8.60971 | 1.61567 | 8.17553 | 1.37699 | 8.30335 | 1.39905 | 8.19447 | 1.3195 | 8.02302 | 1.23253 | 8.2445 | 1.31585
8.41533 | 0.74961 | 8.11574 | 0.63812 | 8.18338 | 0.63003 | 8.20229 | 0.60889 | 8.20392 | 0.58803 | 8.21365 | 0.5733 | 8.46794 | 1.55625 | 8.04823 | 1.32812 | 8.15066 | 1.33417 | 8.06729 | 1.26854 | 7.88518 | 1.174 | 8.11783 | 1.2634
8.33988 | 0.73606 | 8.04279 | 0.62711 | 8.11247 | 0.61681 | 8.12975 | 0.59459 | 8.13392 | 0.57431 | 8.14418 | 0.55882 | 8.33572 | 1.49929 | 7.90469 | 1.26586 | 8.02248 | 1.28346 | 7.92129 | 1.21088 | 7.74438 | 1.11611 | 7.99232 | 1.21262
8.26926 | 0.71937 | 7.97052 | 0.61238 | 8.04508 | 0.60111 | 8.05957 | 0.5809 | 8.06295 | 0.5591 | 8.07252 | 0.54744 | 8.18779 | 1.44031 | 7.76674 | 1.21433 | 7.88515 | 1.22719 | 7.78433 | 1.15713 | 7.60039 | 1.06426 | 7.85848 | 1.15752
8.20066 | 0.70618 | 7.89971 | 0.59978 | 7.9723 | 0.59563 | 7.99383 | 0.56728 | 7.99274 | 0.54689 | 8.00026 | 0.53013 | 8.06096 | 1.39298 | 7.6223 | 1.16529 | 7.74335 | 1.16993 | 7.63945 | 1.10491 | 7.46667 | 1.01385 | 7.71455 | 1.10251
8.13175 | 0.69261 | 7.83067 | 0.58216 | 7.89878 | 0.56766 | 7.92176 | 0.56 | 7.92199 | 0.53238 | 7.93307 | 0.51776 | 7.91542 | 1.33348 | 7.4884 | 1.11276 | 7.59995 | 1.11554 | 7.50414 | 1.0519 | 7.31447 | 0.95869 | 7.57294 | 1.05063
8.05946 | 0.67849 | 7.75509 | 0.57515 | 7.82788 | 0.5617 | 7.84307 | 0.54322 | 7.85208 | 0.52253 | 7.86361 | 0.50767 | 7.778 | 1.27828 | 7.34079 | 1.05783 | 7.46641 | 1.06901 | 7.35921 | 0.99932 | 7.18737 | 0.91426 | 7.43901 | 1.00003
7.99031 | 0.6649 | 7.68062 | 0.55624 | 7.7529 | 0.54433 | 7.77154 | 0.52767 | 7.77558 | 0.50565 | 7.77884 | 0.4914 | 7.63353 | 1.22941 | 7.21172 | 1.01669 | 7.31484 | 1.01812 | 7.23108 | 0.95816 | 7.05162 | 0.86664 | 7.31493 | 0.95463
7.91854 | 0.64988 | 7.6079 | 0.54955 | 7.68105 | 0.53341 | 7.69952 | 0.51215 | 7.70108 | 0.48954 | 7.70977 | 0.48442 | 7.49946 | 1.1805 | 7.07228 | 0.97243 | 7.18741 | 0.97125 | 7.08819 | 0.90316 | 6.91344 | 0.82154 | 7.18708 | 0.9105
7.8464 | 0.63751 | 7.53349 | 0.53264 | 7.60793 | 0.52191 | 7.62751 | 0.50044 | 7.62894 | 0.48138 | 7.63895 | 0.47021 | 7.35338 | 1.12606 | 6.93764 | 0.92474 | 7.05162 | 0.92253 | 6.95545 | 0.85757 | 6.76806 | 0.77203 | 7.05178 | 0.86074
7.77352 | 0.62634 | 7.46255 | 0.52237 | 7.53392 | 0.50798 | 7.55233 | 0.4866 | 7.55292 | 0.46279 | 7.56464 | 0.45438 | 7.22393 | 1.08362 | 6.79035 | 0.87263 | 6.91344 | 0.87827 | 6.8074 | 0.81499 | 6.62635 | 0.72264 | 6.91334 | 0.8128
7.69848 | 0.61136 | 7.39361 | 0.50933 | 7.46197 | 0.49741 | 7.48083 | 0.47417 | 7.48385 | 0.45479 | 7.49322 | 0.4448 | 7.08265 | 1.04148 | 6.64941 | 0.83055 | 6.76806 | 0.82821 | 6.66592 | 0.76493 | 6.47644 | 0.67474 | 6.76864 | 0.76303
7.6256 | 0.59613 | 7.32037 | 0.495 | 7.39383 | 0.48537 | 7.41179 | 0.46628 | 7.41346 | 0.44365 | 7.4235 | 0.43025 | 6.94853 | 0.99661 | 6.5016 | 0.78827 | 6.62611 | 0.77824 | 6.52134 | 0.71231 | 6.35054 | 0.63582 | 6.62611 | 0.71221
7.55106 | 0.58454 | 7.25049 | 0.48617 | 7.32044 | 0.47404 | 7.34113 | 0.44929 | 7.34241 | 0.42663 | 7.35313 | 0.41702 | 6.80111 | 0.94813 | 6.37355 | 0.74963 | 6.47556 | 0.73232 | 6.39237 | 0.67439 | 6.21517 | 0.59073 | 6.47573 | 0.66672
7.48143 | 0.57124 | 7.17927 | 0.47244 | 7.25024 | 0.45858 | 7.26837 | 0.44131 | 7.27012 | 0.41911 | 7.2794 | 0.40153 | 6.66035 | 0.90516 | 6.23675 | 0.70443 | 6.34967 | 0.69479 | 6.25256 | 0.63197 | 6.08051 | 0.55127 | 6.34977 | 0.63065
7.41047 | 0.56263 | 7.10842 | 0.46579 | 7.17931 | 0.44881 | 7.19763 | 0.42639 | 7.19954 | 0.40339 | 7.2089 | 0.39556 | 6.51466 | 0.86297 | 6.10393 | 0.66394 | 6.21517 | 0.6529 | 6.12064 | 0.59093 | 5.93336 | 0.50932 | 6.21517 | 0.58312
7.3386 | 0.54446 | 7.03673 | 0.4494 | 7.10814 | 0.43911 | 7.12681 | 0.41439 | 7.12742 | 0.39482 | 7.13833 | 0.37623 | 6.38602 | 0.82524 | 5.95696 | 0.62126 | 6.08055 | 0.61237 | 5.97444 | 0.54467 | 5.78742 | 0.46466 | 6.08006 | 0.53899
7.26701 | 0.535 | 6.96648 | 0.44122 | 7.03597 | 0.42286 | 7.05506 | 0.40364 | 7.05669 | 0.37919 | 7.06679 | 0.36935 | 6.24793 | 0.78091 | 5.81058 | 0.57929 | 5.9335 | 0.57055 | 5.82829 | 0.50097 | 5.63949 | 0.42161 | 5.93379 | 0.49645
7.19666 | 0.52306 | 6.89917 | 0.42879 | 6.96566 | 0.41977 | 6.98457 | 0.3915 | 6.98583 | 0.37137 | 6.99514 | 0.35451 | 6.11472 | 0.74518 | 5.66432 | 0.53971 | 5.78658 | 0.52752 | 5.68202 | 0.45964 | 5.51537 | 0.38947 | 5.78732 | 0.45284
7.12474 | 0.51094 | 6.82653 | 0.42049 | 6.90099 | 0.399 | 6.91739 | 0.38396 | 6.91935 | 0.35607 | 6.92656 | 0.34426 | 5.96801 | 0.70928 | 5.53818 | 0.5051 | 5.63999 | 0.48262 | 5.55641 | 0.42656 | 5.37947 | 0.35135 | 5.63959 | 0.40625
7.05329 | 0.50435 | 6.75 | 0.4092 | 6.82593 | 0.39132 | 6.84647 | 0.3685 | 6.84839 | 0.3501 | 6.85977 | 0.33376 | 5.82429 | 0.66548 | 5.4017 | 0.46751 | 5.51534 | 0.44988 | 5.41758 | 0.38645 | 5.2446 | 0.31327 | 5.51537 | 0.3689
6.98362 | 0.48918 | 6.67627 | 0.39187 | 6.75023 | 0.37582 | 6.77044 | 0.35873 | 6.7708 | 0.33509 | 6.78169 | 0.31828 | 5.67554 | 0.6214 | 5.26642 | 0.43178 | 5.37928 | 0.41579 | 5.28187 | 0.34742 | 5.10007 | 0.27282 | 5.37965 | 0.33285
6.91693 | 0.48087 | 6.60108 | 0.3888 | 6.67559 | 0.36587 | 6.6937 | 0.34675 | 6.69589 | 0.32732 | 6.7063 | 0.30933 | 5.54961 | 0.59016 | 5.12377 | 0.39393 | 5.2443 | 0.37761 | 5.14169 | 0.31147 | 4.94927 | 0.23219 | 5.24454 | 0.29666
6.84448 | 0.47101 | 6.52721 | 0.37224 | 6.60148 | 0.3531 | 6.61928 | 0.33625 | 6.62055 | 0.31556 | 6.63212 | 0.29438 | 5.41163 | 0.55558 | 4.97455 | 0.35173 | 5.10098 | 0.33352 | 4.99224 | 0.27272 | 4.79896 | 0.18969 | 5.10054 | 0.2555
6.76803 | 0.45997 | 6.45797 | 0.36502 | 6.52717 | 0.3471 | 6.54797 | 0.32641 | 6.54936 | 0.30492 | 6.55933 | 0.28515 | 5.27766 | 0.5188 | 4.85261 | 0.32092 | 4.9499 | 0.29176 | 4.8709 | 0.23679 | 4.65534 | 0.15211 | 4.94977 | 0.2147
6.69334 | 0.45045 | 6.39227 | 0.35085 | 6.45797 | 0.33643 | 6.47456 | 0.31701 | 6.4775 | 0.29488 | 6.4867 | 0.27653 | 5.13537 | 0.48326 | 4.70528 | 0.2799 | 4.82861 | 0.26437 | 4.72179 | 0.19871 | 4.51518 | 0.12222 | 4.82888 | 0.18437
6.61768 | 0.44013 | 6.32161 | 0.34438 | 6.39276 | 0.32985 | 6.40899 | 0.30866 | 6.40954 | 0.28075 | 6.41924 | 0.26634 | 4.9853 | 0.44681 | 4.56534 | 0.24669 | 4.68344 | 0.22673 | 4.58284 | 0.16412 | 4.38111 | 0.08934 | 4.68341 | 0.14595
6.54663 | 0.43035 | 6.2489 | 0.33424 | 6.32161 | 0.31655 | 6.33906 | 0.29593 | 6.34138 | 0.27747 | 6.35101 | 0.25783 | 4.83476 | 0.40797 | 4.42812 | 0.21583 | 4.54339 | 0.18836 | 4.44279 | 0.12834 | 4.23738 | 0.04829 | 4.54313 | 0.10647
6.4742 | 0.41781 | 6.17501 | 0.31977 | 6.2487 | 0.30612 | 6.26791 | 0.29004 | 6.26934 | 0.26377 | 6.28046 | 0.24638 | 4.68803 | 0.36995 | 4.29035 | 0.17736 | 4.40672 | 0.15686 | 4.30951 | 0.09397 | 4.11251 | 0.01792 | 4.40722 | 0.07225
6.40819 | 0.41237 | 6.10173 | 0.31377 | 6.17565 | 0.29754 | 6.19397 | 0.27278 | 6.19599 | 0.25256 | 6.20667 | 0.23752 | 4.54841 | 0.33715 | 4.1695 | 0.15081 | 4.26802 | 0.12241 | 4.18766 | 0.06647 | 3.99163 | -0.01168 | 4.26803 | 0.03862
6.33892 | 0.396 | 6.03138 | 0.30026 | 6.102 | 0.28307 | 6.12167 | 0.26238 | 6.12159 | 0.24094 | 6.13295 | 0.22209 | 4.41204 | 0.30631 | 4.04387 | 0.12278 | 4.14383 | 0.09167 | 4.06276 | 0.03533 | 3.85076 | -0.04304 | 4.1441 | 0.00542
6.26636 | 0.39242 | 5.96087 | 0.29605 | 6.03115 | 0.2789 | 6.04894 | 0.25058 | 6.05097 | 0.22849 | 6.06056 | 0.21502 | 4.27352 | 0.27215 | 3.90258 | 0.08831 | 4.01929 | 0.06131 | 3.91898 | -0.00226 | 3.70993 | -0.07645 | 4.01963 | -0.02644
6.19344 | 0.37676 | 5.8963 | 0.28604 | 5.96182 | 0.26962 | 5.97852 | 0.24338 | 5.98014 | 0.22354 | 5.9898 | 0.20339 | 4.14957 | 0.24359 | 3.76128 | 0.05504 | 3.87918 | 0.02772 | 3.77789 | -0.03445 | 3.57245 | -0.10899 | 3.87968 | -0.06047
6.12095 | 0.37079 | 5.8229 | 0.27187 | 5.89657 | 0.25645 | 5.9137 | 0.23003 | 5.9147 | 0.2086 | 5.92501 | 0.19597 | 4.02567 | 0.21605 | 3.61997 | 0.02538 | 3.73825 | -0.00299 | 3.63649 | -0.06362 | 3.43722 | -0.14085 | 3.7375 | -0.09406
6.04895 | 0.35876 | 5.74708 | 0.2687 | 5.8223 | 0.24839 | 5.84199 | 0.22262 | 5.84439 | 0.20328 | 5.85451 | 0.18864 | 3.88627 | 0.18026 | 3.48887 | -0.00606 | 3.59704 | -0.03528 | 3.50605 | -0.09845 | 3.30946 | -0.17134 | 3.59777 | -0.1256
5.97851 | 0.35329 | 5.67105 | 0.2578 | 5.74668 | 0.23681 | 5.76757 | 0.2153 | 5.7704 | 0.18914 | 5.7802 | 0.17163 | 3.7432 | 0.14592 | 3.36775 | -0.03483 | 3.46722 | -0.06907 | 3.35482 | -0.13502 | 3.18403 | -0.19971 | 3.46715 | -0.15733
5.91373 | 0.34228 | 5.59521 | 0.25012 | 5.67199 | 0.23023 | 5.69004 | 0.20425 | 5.6921 | 0.17971 | 5.70259 | 0.16443 | 3.60375 | 0.11747 | 3.23964 | -0.06564 | 3.34194 | -0.09644 | 3.22713 | -0.16094 | 3.05075 | -0.23085 | 3.34178 | -0.18528
5.84034 | 0.33271 | 5.52163 | 0.23587 | 5.59575 | 0.21377 | 5.61576 | 0.19223 | 5.61628 | 0.16915 | 5.62633 | 0.15009 | 3.47356 | 0.0907 | 3.09683 | -0.09723 | 3.21396 | -0.12496 | 3.0863 | -0.19024 | 2.90735 | -0.25836 | 3.21467 | -0.20943
5.76642 | 0.32509 | 5.45323 | 0.23387 | 5.52227 | 0.20882 | 5.54088 | 0.18084 | 5.54248 | 0.1594 | 5.55325 | 0.14613 | 3.34812 | 0.05971 | 2.96046 | -0.12536 | 3.07674 | -0.15926 | 2.94823 | -0.2229 | 2.76507 | -0.28549 | 3.07604 | -0.24415
5.69043 | 0.31281 | 5.38682 | 0.21793 | 5.45378 | 0.19653 | 5.47174 | 0.17486 | 5.47257 | 0.1536 | 5.4823 | 0.13739 | 3.22048 | 0.02974 | 2.8128 | -0.15588 | 2.93627 | -0.18905 | 2.80229 | -0.2533 | 2.63031 | -0.3124 | 2.93687 | -0.27439
5.61321 | 0.30515 | 5.31909 | 0.2167 | 5.38742 | 0.19267 | 5.40488 | 0.16536 | 5.40599 | 0.14541 | 5.41588 | 0.12899 | 3.08164 | -0.000431887 | 2.67984 | -0.18728 | 2.79153 | -0.21591 | 2.66978 | -0.2795 | 2.50808 | -0.33124 | 2.79149 | -0.29926
5.54002 | 0.29515 | 5.24507 | 0.20283 | 5.31905 | 0.18345 | 5.33666 | 0.15676 | 5.33876 | 0.14144 | 5.34758 | 0.12128 | 2.94251 | -0.02962 | 2.53478 | -0.21678 | 2.65846 | -0.24832 | 2.52084 | -0.30914 | 2.37926 | -0.3387 | 2.65909 | -0.32101
5.46585 | 0.28856 | 5.17115 | 0.19725 | 5.24502 | 0.17212 | 5.26463 | 0.15351 | 5.26556 | 0.12817 | 5.27665 | 0.11007 | 2.79747 | -0.06186 | 2.40415 | -0.24167 | 2.50832 | -0.28257 | 2.39161 | -0.3321 | 2.24246 | -0.34901 | 2.50822 | -0.33887
5.40305 | 0.28134 | 5.09906 | 0.18341 | 5.17153 | 0.16688 | 5.19068 | 0.14074 | 5.19161 | 0.12099 | 5.20193 | 0.10394 | 2.6638 | -0.09351 | 2.26227 | -0.27453 | 2.379 | -0.30421 | 2.25296 | -0.3466 | 2.10454 | -0.35709 | 2.37936 | -0.34838
5.33455 | 0.27225 | 5.02743 | 0.17809 | 5.09928 | 0.15374 | 5.11824 | 0.13736 | 5.1192 | 0.1104 | 5.12944 | 0.09542 | 2.5145 | -0.12473 | 2.12821 | -0.30188 | 2.24258 | -0.33826 | 2.11598 | -0.3504 | 1.95981 | -0.35847 | 2.24236 | -0.35193
5.26298 | 0.26358 | 4.95931 | 0.17075 | 5.02705 | 0.15074 | 5.04602 | 0.12222 | 5.04773 | 0.10602 | 5.05774 | 0.09117 | 2.38566 | -0.14986 | 1.98187 | -0.32212 | 2.10491 | -0.35127 | 1.97118 | -0.35555 | 1.82127 | -0.35834 | 2.10421 | -0.3557
5.18909 | 0.25284 | 4.88914 | 0.16109 | 4.95944 | 0.13951 | 4.97778 | 0.11858 | 4.97841 | 0.09208 | 4.98795 | 0.0769 | 2.24817 | -0.18148 | 1.84338 | -0.34171 | 1.95991 | -0.34517 | 1.83219 | -0.36429 | 1.67039 | -0.36061 | 1.95981 | -0.36139
5.11684 | 0.24925 | 4.81744 | 0.15499 | 4.88862 | 0.13552 | 4.90581 | 0.10625 | 4.9074 | 0.08284 | 4.91697 | 0.07085 | 2.11038 | -0.20941 | 1.69515 | -0.35333 | 1.82026 | -0.34605 | 1.68291 | -0.36053 | 1.54366 | -0.36356 | 1.82063 | -0.36303
5.04475 | 0.23101 | 4.74218 | 0.14282 | 4.8185 | 0.12224 | 4.83671 | 0.09836 | 4.83793 | 0.07528 | 4.84832 | 0.06094 | 1.96513 | -0.23482 | 1.56774 | -0.35675 | 1.66998 | -0.35485 | 1.55586 | -0.36013 | 1.40805 | -0.36361 | 1.67007 | -0.36175
4.97444 | 0.22806 | 4.666 | 0.13958 | 4.74138 | 0.11704 | 4.76203 | 0.09029 | 4.76362 | 0.06911 | 4.77435 | 0.05683 | 1.82621 | -0.26349 | 1.42944 | -0.35873 | 1.54332 | -0.36619 | 1.41828 | -0.36128 | 1.27095 | -0.35948 | 1.54439 | -0.36233
4.90466 | 0.21882 | 4.59145 | 0.1303 | 4.66524 | 0.10622 | 4.6843 | 0.07886 | 4.68617 | 0.05974 | 4.69641 | 0.04287 | 1.67609 | -0.29511 | 1.29521 | -0.36363 | 1.40776 | -0.36035 | 1.28392 | -0.36189 | 1.12753 | -0.35863 | 1.40758 | -0.3648
4.83528 | 0.21329 | 4.52026 | 0.12017 | 4.59213 | 0.09844 | 4.61225 | 0.06934 | 4.61427 | 0.04906 | 4.62313 | 0.03625 | 1.54951 | -0.3163 | 1.14952 | -0.36669 | 1.27276 | -0.36319 | 1.13759 | -0.36269 | 0.9804 | -0.36341 | 1.27218 | -0.36348
4.76133 | 0.20005 | 4.45131 | 0.11494 | 4.52038 | 0.08939 | 4.53721 | 0.06053 | 4.53874 | 0.04412 | 4.55009 | 0.02868 | 1.41306 | -0.33499 | 1.00404 | -0.36314 | 1.12662 | -0.36578 | 0.9924 | -0.36203 | 0.83047 | -0.36295 | 1.12693 | -0.36206
4.68199 | 0.19469 | 4.38357 | 0.11005 | 4.45038 | 0.07775 | 4.46843 | 0.05672 | 4.47025 | 0.03267 | 4.4805 | 0.01504 | 1.27855 | -0.34862 | 0.85505 | -0.35957 | 0.98031 | -0.36989 | 0.84356 | -0.36303 | 0.70822 | -0.36009 | 0.98004 | -0.36363
4.61059 | 0.18546 | 4.31578 | 0.10318 | 4.38357 | 0.07499 | 4.40075 | 0.052 | 4.40217 | 0.02939 | 4.41146 | 0.01431 | 1.13213 | -0.36107 | 0.7312 | -0.36423 | 0.83053 | -0.36969 | 0.71905 | -0.36265 | 0.57208 | -0.36247 | 0.82973 | -0.36325
4.53558 | 0.17777 | 4.24132 | 0.09006 | 4.31547 | 0.06516 | 4.33409 | 0.0427 | 4.33614 | 0.02158 | 4.34529 | -0.000774909 | 0.98662 | -0.36814 | 0.59395 | -0.36535 | 0.70894 | -0.36549 | 0.58258 | -0.36163 | 0.43657 | -0.36434 | 0.70774 | -0.36142
4.46727 | 0.1737 | 4.16719 | 0.08835 | 4.24155 | 0.056 | 4.26082 | 0.03535 | 4.26257 | 0.01572 | 4.27309 | -0.00417 | 0.83674 | -0.36944 | 0.45807 | -0.36272 | 0.57188 | -0.36579 | 0.44734 | -0.36375 | 0.29326 | -0.36315 | 0.57258 | -0.36215
4.40006 | 0.16489 | 4.09406 | 0.07639 | 4.16699 | 0.04996 | 4.18554 | 0.02581 | 4.18774 | 0.00777 | 4.19774 | -0.01199 | 0.71376 | -0.36848 | 0.31665 | -0.36223 | 0.43577 | -0.36659 | 0.30496 | -0.3647 | 0.14275 | -0.35998 | 0.43637 | -0.36523
4.33247 | 0.15877 | 4.02362 | 0.07392 | 4.09482 | 0.04084 | 4.11298 | 0.02209 | 4.11528 | -0.00244 | 4.12505 | -0.01824 | 0.57723 | -0.37166 | 0.16772 | -0.363 | 0.29322 | -0.3661 | 0.15629 | -0.36119 | 0.0081 | -0.35715 | 0.29291 | -0.36368
4.25926 | 0.15028 | 3.95453 | 0.06183 | 4.02385 | 0.0321 | 4.04172 | 0.00997 | 4.04505 | -0.00668 | 4.05328 | -0.02717 | 0.44186 | -0.36995 | 0.04587 | -0.3593 | 0.14382 | -0.35787 | 0.03515 | -0.35757 | -0.00658 | -0.3564 | 0.14362 | -0.35756
4.18397 | 0.14337 | 3.88082 | 0.05384 | 3.95236 | 0.028 | 3.97138 | 0.00691 | 3.97235 | -0.02068 | 3.98464 | -0.02964 | 0.29837 | -0.36943 | -0.00688 | -0.35632 | 0.00779 | -0.35433 | -0.00604 | -0.35279 | -0.00738 | -0.35845 | 0.0082 | -0.35514
4.11203 | 0.13467 | 3.81086 | 0.04561 | 3.87994 | 0.02158 | 3.89917 | -0.000165545 | 3.89984 | -0.02265 | 3.91056 | -0.03879 | 0.14909 | -0.36763 | -0.00802 | -0.35748 | -0.00655 | -0.35592 | -0.00735 | -0.35631 | -0.00802 | -0.35826 | -0.00688 | -0.35408
4.04021 | 0.12512 | 3.73764 | 0.03573 | 3.80992 | 0.00987 | 3.82923 | -0.00532 | 3.83049 | -0.02975 | 3.84201 | -0.04811 | 0.01162 | -0.36186 | -0.00802 | -0.35993 | -0.00772 | -0.35926 | -0.00802 | -0.359 | -0.00802 | -0.35766 | -0.00758 | -0.35712
3.97078 | 0.12043 | 3.65969 | 0.02974 | 3.73659 | 0.00468 | 3.75618 | -0.01701 | 3.75749 | -0.03603 | 3.76829 | -0.05296 | -0.00627 | -0.35872 |  |  | -0.00802 | -0.36012 | -0.00802 | -0.35807 |  |  | -0.00802 | -0.35842
3.8979 | 0.10565 | 3.58538 | 0.02227 | 3.65903 | -0.00763 | 3.67887 | -0.02285 | 3.68001 | -0.04038 | 3.69161 | -0.06311 | -0.00735 | -0.36039 |  |  | -0.00802 | -0.35943 | -0.00802 | -0.3597 |  |  | -0.00802 | -0.35908
3.82913 | 0.10682 | 3.51726 | 0.01537 | 3.58451 | -0.01259 | 3.60341 | -0.03236 | 3.60382 | -0.05178 | 3.6149 | -0.07124 | -0.00735 | -0.35971 | [8 empty] | -0.00735 | -0.35881
3.7543 | 0.09537 | 3.44875 | 0.00839 | 3.51742 | -0.01505 | 3.53486 | -0.04498 | 3.53744 | -0.05389 | 3.54542 | -0.07737 | [10 empty] | -0.00602 | -0.35681
3.67643 | 0.08853 | 3.3786 | 0.00214 | 3.44827 | -0.02537 | 3.46654 | -0.04445 | 3.46884 | -0.06755 | 3.47751 | -0.08246 | [10 empty] | -0.00602 | -0.35781
3.60211 | 0.0803 | 3.31091 | -0.00522 | 3.37713 | -0.02706 | 3.39765 | -0.05402 | 3.39822 | -0.06939 | 3.40917 | -0.08575
3.53438 | 0.07103 | 3.23872 | -0.01199 | 3.31111 | -0.03726 | 3.32847 | -0.05877 | 3.32772 | -0.07861 | 3.33776 | -0.09247
3.46534 | 0.06477 | 3.16329 | -0.02126 | 3.23797 | -0.04092 | 3.2558 | -0.06673 | 3.2579 | -0.08128 | 3.26891 | -0.09706
3.39595 | 0.05588 | 3.09052 | -0.02856 | 3.16305 | -0.05128 | 3.18148 | -0.07096 | 3.18245 | -0.09164 | 3.19452 | -0.10356
3.32569 | 0.05576 | 3.0182 | -0.03404 | 3.09092 | -0.05109 | 3.10835 | -0.07626 | 3.1101 | -0.09396 | 3.11944 | -0.1082
3.25612 | 0.04331 | 2.94442 | -0.04083 | 3.0182 | -0.06612 | 3.03675 | -0.08413 | 3.03809 | -0.09861 | 3.04846 | -0.11397
3.18021 | 0.03818 | 2.87389 | -0.04714 | 2.94681 | -0.06937 | 2.96509 | -0.09102 | 2.96639 | -0.10513 | 2.97691 | -0.11845
3.10716 | 0.0274 | 2.80271 | -0.05252 | 2.87445 | -0.07462 | 2.89344 | -0.09448 | 2.89534 | -0.10662 | 2.90492 | -0.11451
3.03551 | 0.01805 | 2.73114 | -0.05905 | 2.80259 | -0.08405 | 2.82145 | -0.09864 | 2.82304 | -0.11475 | 2.83302 | -0.12187
2.96337 | 0.01499 | 2.65488 | -0.06571 | 2.73161 | -0.08792 | 2.75049 | -0.1049 | 2.75144 | -0.10808 | 2.7614 | -0.12128
2.89204 | 0.01062 | 2.58159 | -0.07338 | 2.65428 | -0.09499 | 2.67343 | -0.10358 | 2.67646 | -0.11556 | 2.68848 | -0.12647
2.81876 | 0.00183 | 2.51316 | -0.07727 | 2.5813 | -0.09916 | 2.6013 | -0.10835 | 2.60269 | -0.11234 | 2.61189 | -0.12331
2.74917 | -0.00655 | 2.44381 | -0.0849 | 2.51137 | -0.10604 | 2.53071 | -0.11213 | 2.53123 | -0.11907 | 2.54251 | -0.13004
2.67231 | -0.01192 | 2.37319 | -0.08899 | 2.44281 | -0.10372 | 2.4626 | -0.11625 | 2.46491 | -0.12191 | 2.47392 | -0.12526
2.59852 | -0.01819 | 2.30184 | -0.09739 | 2.37315 | -0.10924 | 2.39142 | -0.11857 | 2.39277 | -0.11794 | 2.4025 | -0.12917
2.52777 | -0.02458 | 2.23357 | -0.10074 | 2.30145 | -0.1142 | 2.31972 | -0.11728 | 2.32167 | -0.12375 | 2.33057 | -0.1263
2.46009 | -0.03274 | 2.15977 | -0.10514 | 2.23469 | -0.11443 | 2.25161 | -0.12364 | 2.25308 | -0.12114 | 2.26277 | -0.1294
2.38967 | -0.03612 | 2.08804 | -0.11049 | 2.15993 | -0.1211 | 2.17905 | -0.12159 | 2.18094 | -0.12877 | 2.19028 | -0.12893
2.32004 | -0.04759 | 2.01389 | -0.112 | 2.08776 | -0.11954 | 2.10712 | -0.12843 | 2.10887 | -0.12187 | 2.11863 | -0.13149
2.24943 | -0.05402 | 1.93957 | -0.11568 | 2.01364 | -0.12219 | 2.03351 | -0.12153 | 2.03486 | -0.12968 | 2.04482 | -0.13241
2.17789 | -0.05583 | 1.86808 | -0.11829 | 1.93961 | -0.12078 | 1.959 | -0.1277 | 1.96134 | -0.12471 | 1.97202 | -0.13031
2.10703 | -0.06632 | 1.79579 | -0.12011 | 1.86824 | -0.12448 | 1.88678 | -0.12356 | 1.88833 | -0.12788 | 1.89779 | -0.13266
2.03239 | -0.06974 | 1.72405 | -0.11833 | 1.79634 | -0.12624 | 1.81391 | -0.12715 | 1.81521 | -0.13014 | 1.82498 | -0.13296
1.95694 | -0.07813 | 1.65347 | -0.11987 | 1.72429 | -0.12543 | 1.74395 | -0.12513 | 1.74526 | -0.12705 | 1.75568 | -0.13662
1.88516 | -0.08657 | 1.58003 | -0.12262 | 1.65319 | -0.12391 | 1.67099 | -0.12546 | 1.67254 | -0.12752 | 1.6818 | -0.1356
1.81271 | -0.09211 | 1.50989 | -0.12216 | 1.58067 | -0.12502 | 1.59724 | -0.13032 | 1.60021 | -0.12603 | 1.61049 | -0.13112
1.74156 | -0.09641 | 1.43891 | -0.12428 | 1.51 | -0.1249 | 1.52901 | -0.1291 | 1.52977 | -0.12899 | 1.5397 | -0.13288
1.67051 | -0.09963 | 1.36781 | -0.12221 | 1.43872 | -0.12315 | 1.45754 | -0.13277 | 1.45849 | -0.12556 | 1.4695 | -0.1302
1.59695 | -0.10639 | 1.29615 | -0.12452 | 1.36773 | -0.12168 | 1.38623 | -0.12921 | 1.38754 | -0.12264 | 1.398 | -0.13348
1.52723 | -0.10944 | 1.22744 | -0.12121 | 1.29631 | -0.12194 | 1.31498 | -0.133 | 1.3163 | -0.12884 | 1.32614 | -0.12666
1.45647 | -0.11996 | 1.15938 | -0.12688 | 1.22768 | -0.12388 | 1.24687 | -0.12921 | 1.24866 | -0.12502 | 1.25854 | -0.13258
1.3848 | -0.11816 | 1.08223 | -0.12342 | 1.16004 | -0.12416 | 1.17878 | -0.12952 | 1.18006 | -0.12723 | 1.18898 | -0.13124
1.31339 | -0.11891 | 1.00886 | -0.12774 | 1.08196 | -0.11948 | 1.10249 | -0.12767 | 1.10468 | -0.12128 | 1.116 | -0.13424
1.24558 | -0.12527 | 0.93361 | -0.12513 | 1.00852 | -0.12246 | 1.02804 | -0.12709 | 1.0284 | -0.12737 | 1.0379 | -0.13185
1.17623 | -0.12311 | 0.86067 | -0.12602 | 0.93277 | -0.11868 | 0.95493 | -0.12635 | 0.95675 | -0.12175 | 0.96625 | -0.13283
1.1007 | -0.12847 | 0.78882 | -0.12752 | 0.86098 | -0.12091 | 0.8785 | -0.12606 | 0.88014 | -0.12699 | 0.89194 | -0.1309
1.02701 | -0.1241 | 0.7199 | -0.12223 | 0.78926 | -0.12159 | 0.80753 | -0.12488 | 0.80772 | -0.1224 | 0.81742 | -0.13411
0.95176 | -0.13202 | 0.65286 | -0.12387 | 0.71979 | -0.1247 | 0.73741 | -0.12656 | 0.73838 | -0.12182 | 0.74747 | -0.12724
0.87842 | -0.12963 | 0.57887 | -0.12019 | 0.65227 | -0.12232 | 0.67069 | -0.12782 | 0.67146 | -0.12717 | 0.68264 | -0.12588
0.8057 | -0.13033 | 0.50403 | -0.12269 | 0.57903 | -0.12872 | 0.59793 | -0.13002 | 0.59924 | -0.12219 | 0.60922 | -0.12735
0.73681 | -0.13197 | 0.43416 | -0.12385 | 0.50463 | -0.12652 | 0.52493 | -0.12645 | 0.52623 | -0.12565 | 0.5372 | -0.13114
0.66731 | -0.13335 | 0.36278 | -0.12053 | 0.43365 | -0.12444 | 0.45176 | -0.13042 | 0.4522 | -0.12302 | 0.4636 | -0.12855
0.59732 | -0.13356 | 0.29148 | -0.1222 | 0.36311 | -0.12297 | 0.38174 | -0.1215 | 0.38336 | -0.12547 | 0.39266 | -0.12611
0.52183 | -0.13184 | 0.22599 | -0.12362 | 0.29138 | -0.12154 | 0.30987 | -0.12623 | 0.31127 | -0.12394 | 0.32156 | -0.12793
0.45188 | -0.13424 | 0.15609 | -0.12488 | 0.22619 | -0.1246 | 0.24256 | -0.12351 | 0.24427 | -0.12678 | 0.25303 | -0.12972
0.38027 | -0.12951 | 0.08042 | -0.12102 | 0.15593 | -0.11994 | 0.17542 | -0.1264 | 0.17646 | -0.12237 | 0.186 | -0.12737
0.3086 | -0.13361 | 0.00581 | -0.12565 | 0.07955 | -0.12211 | 0.10132 | -0.12591 | 0.10318 | -0.12336 | 0.11252 | -0.12863
0.24024 | -0.13035 | -0.00336 | -0.12593 | 0.00589 | -0.11984 | 0.02312 | -0.12741 | 0.02304 | -0.12319 | 0.03543 | -0.1247
0.17246 | -0.13598 | -0.00477 | -0.12468 | -0.00265 | -0.1213 | -0.00388 | -0.12169 | -0.00353 | -0.12337 | -0.00428 | -0.12661
0.09761 | -0.13045 | -0.00477 | -0.12368 | -0.00397 | -0.12317 | -0.00556 | -0.12385 | -0.00477 | -0.12334 | -0.00556 | -0.12827
0.02255 | -0.12898 |  |  | -0.00397 | -0.12223 | -0.00556 | -0.12613 | -0.00477 | -0.1212 | -0.00556 | -0.12593
-0.00392 | -0.12875 | [8 empty] | -0.00556 | -0.12686
-0.00416 | -0.12646 | [8 empty] | -0.00556 | -0.12848
-0.00551 | -0.12705 | [8 empty] | -0.00477 | -0.12621
-0.00556 | -0.12991 | [8 empty] | -0.00477 | -0.12956

## Fig. s16
| Fig. s16a | [18 empty] | Fig. s16b
25wt% PPy |  |  |  | 20wt% PPy |  |  |  | 15wt% PPy |  |  |  | 10wt% PPy |  |  |  | 5wt% PPy |  |  |  |  | ΔR/R0 (%) | SD
Strain (%) | Stress (MPa) | Strain (%) | ΔR/R0 (%) | Strain (%) | Stress (MPa) | Strain (%) | ΔR/R0 (%) | Strain (%) | Stress (MPa) | Strain (%) | ΔR/R0 (%) | Strain (%) | Stress (MPa) | Strain (%) | ΔR/R0 (%) | Strain (%) | Stress (MPa) | Strain (%) | ΔR/R0 (%) | 1.9% ANF 9.5% PVA 25%PPy | 1.794 | 0.64585
0 | 0.01329 | 0 | 1 | 0 | -0.04482 | 0 | 1 | 0 | -0.00515 | 0 | 1 | 0 | -0.02761 | 0 | 1 | 0 | -0.00469 | 0 | 1 | 3.1% ANF 15.5% PVA 25%PPy | 2.27833 | 0.71863
0 | 0.01086 | 0.06628 | 1.00001 | 0 | -0.044 | 0.05982 | 1 | 0 | -0.00461 | 0.0639 | 0.99998 | 0 | -0.03158 | 0.05224 | 1 | -0.000151389 | -0.00109 | 0.04907 | 1.00001 | 18% PVA 25%PPy | 14.5 | 1.63095
0 | 0.01179 | 0.13257 | 1.00002 | 0 | -0.04605 | 0.11964 | 1.00002 | 0 | -0.00565 | 0.1278 | 0.99996 | 0 | -0.02583 | 0.10448 | 1.00001 | -5.45e-05 | -0.00355 | 0.09813 | 1.00003
0 | 0.0124 | 0.19886 | 1.00003 | 0 | -0.04591 | 0.17946 | 1.00003 | 0 | 0.00182 | 0.1917 | 0.99994 | 0 | -0.02928 | 0.15671 | 1.00001 | -1.21111e-05 | -0.000129448 | 0.1472 | 1.00004 | distinct data value | ΔR/R0 (%)
0 | 0.01402 | 0.26514 | 1.00004 | 0 | -0.0455 | 0.23928 | 1.00003 | 0.000386004 | -0.00382 | 0.2556 | 0.99991 | 0.000336157 | -0.02017 | 0.20895 | 1.00002 | 0.000393611 | 0.00239 | 0.19626 | 1.00006 | 1.9% ANF 9.5% PVA 25%PPy | 2.584
0 | 0.00931 | 0.33143 | 1.00006 | 0 | -0.04639 | 0.29911 | 1.00005 | 0.00649 | 0.00731 | 0.31949 | 0.99989 | 0.00681 | -0.01447 | 0.26119 | 1.00003 | 0.00816 | 0.000653542 | 0.24533 | 1.00009 |  | 1.796
0.00294 | 0.02357 | 0.39771 | 1.00008 | 0.00276 | -0.04648 | 0.35893 | 1.00006 | 0.01387 | 0.01234 | 0.38339 | 0.99987 | 0.01373 | -0.00826 | 0.31343 | 1.00004 | 0.01736 | 0.00238 | 0.2944 | 1.00011 |  | 1.002
0.01258 | 0.03691 | 0.46399 | 1.00009 | 0.01007 | -0.03579 | 0.41875 | 1.00008 | 0.02155 | 0.01978 | 0.44729 | 0.99984 | 0.02124 | -0.000143066 | 0.36567 | 1.00004 | 0.02531 | 0.00162 | 0.34346 | 1.00014
0.02086 | 0.04916 | 0.53028 | 1.0001 | 0.0181 | -0.02497 | 0.47857 | 1.00009 | 0.02873 | 0.02425 | 0.51119 | 0.99982 | 0.02765 | -0.00376 | 0.4179 | 1.00005 | 0.03237 | 0.00571 | 0.39253 | 1.00016 | 3.1% ANF 15.5% PVA 25%PPy | 1.574
0.02953 | 0.05886 | 0.59657 | 1.0001 | 0.02574 | -0.01553 | 0.53839 | 1.0001 | 0.0359 | 0.0301 | 0.57509 | 0.99978 | 0.03483 | 0.00268 | 0.47014 | 1.00005 | 0.03942 | 0.01124 | 0.44159 | 1.00019 |  | 1.996
0.03747 | 0.06875 | 0.66285 | 1.0001 | 0.0335 | -0.00704 | 0.59821 | 1.00012 | 0.04333 | 0.03553 | 0.63899 | 0.99977 | 0.04211 | 0.01887 | 0.52238 | 1.00005 | 0.04721 | 0.01225 | 0.49066 | 1.00021 |  | 3.265
0.04519 | 0.08057 | 0.72913 | 1.0001 | 0.04202 | 0.00387 | 0.65803 | 1.00014 | 0.05126 | 0.04026 | 0.70289 | 0.99975 | 0.05068 | 0.02792 | 0.57462 | 1.00005 | 0.05479 | 0.01463 | 0.53973 | 1.00023
0.05434 | 0.09457 | 0.79542 | 1.0001 | 0.05084 | 0.01463 | 0.71785 | 1.00016 | 0.05994 | 0.04709 | 0.76679 | 0.99971 | 0.05956 | 0.03617 | 0.62686 | 1.00005 | 0.06351 | 0.01848 | 0.58879 | 1.00026 | 18% PVA 25%PPy | 15.8
0.06325 | 0.10789 | 0.86171 | 1.00009 | 0.05956 | 0.02171 | 0.77767 | 1.00017 | 0.06925 | 0.05762 | 0.83069 | 0.99969 | 0.06908 | 0.04786 | 0.67909 | 1.00005 | 0.07209 | 0.01775 | 0.63786 | 1.00028 |  | 12.2
0.07312 | 0.12255 | 0.92799 | 1.0001 | 0.06899 | 0.03074 | 0.83749 | 1.00018 | 0.07919 | 0.06658 | 0.89459 | 0.99969 | 0.0783 | 0.05822 | 0.73133 | 1.00005 | 0.08132 | 0.01726 | 0.68692 | 1.00029 |  | 15.5
0.08369 | 0.13808 | 0.99428 | 1.0001 | 0.07914 | 0.04286 | 0.89731 | 1.00018 | 0.08938 | 0.07449 | 0.95849 | 0.99966 | 0.08803 | 0.06126 | 0.78357 | 1.00005 | 0.09123 | 0.02 | 0.73599 | 1.00031
0.09397 | 0.15319 | 1.06056 | 1.00011 | 0.08951 | 0.05395 | 0.95714 | 1.00018 | 0.09978 | 0.08478 | 1.02238 | 0.99962 | 0.098 | 0.07049 | 0.83581 | 1.00004 | 0.10235 | 0.02322 | 0.78506 | 1.00034
0.09996 | 0.159 | 1.12685 | 1.00012 | 0.09499 | 0.06052 | 1.01696 | 1.00018 | 0.11069 | 0.09349 | 1.08628 | 0.99959 | 0.10331 | 0.07723 | 0.88805 | 1.00005 | 0.10811 | 0.02403 | 0.83412 | 1.00036
0.10599 | 0.16647 | 1.19313 | 1.00013 | 0.10052 | 0.06444 | 1.07678 | 1.00019 | 0.12188 | 0.09785 | 1.15018 | 0.99956 | 0.10859 | 0.08446 | 0.94028 | 1.00005 | 0.114 | 0.02476 | 0.88319 | 1.00039
0.11739 | 0.17933 | 1.25942 | 1.00014 | 0.10606 | 0.07091 | 1.1366 | 1.00018 | 0.1331 | 0.10627 | 1.21408 | 0.99953 | 0.114 | 0.0865 | 0.99252 | 1.00005 | 0.11971 | 0.02857 | 0.93225 | 1.00041
0.12956 | 0.19507 | 1.3257 | 1.00015 | 0.11167 | 0.07841 | 1.19642 | 1.00016 | 0.13932 | 0.11066 | 1.27798 | 0.99949 | 0.11931 | 0.09484 | 1.04476 | 1.00005 | 0.12632 | 0.02875 | 0.98132 | 1.00043
0.13639 | 0.20046 | 1.39199 | 1.00015 | 0.11741 | 0.08388 | 1.25624 | 1.00014 | 0.14527 | 0.11808 | 1.34188 | 0.99945 | 0.12544 | 0.10113 | 1.097 | 1.00005 | 0.13278 | 0.03071 | 1.03039 | 1.00046
0.14325 | 0.21146 | 1.45827 | 1.00016 | 0.12343 | 0.09034 | 1.31606 | 1.00011 | 0.15138 | 0.12043 | 1.40578 | 0.99941 | 0.13144 | 0.10529 | 1.14924 | 1.00005 | 0.13932 | 0.03405 | 1.07945 | 1.00048
0.1501 | 0.22201 | 1.52456 | 1.00015 | 0.12944 | 0.09579 | 1.37588 | 1.00009 | 0.15785 | 0.12722 | 1.46968 | 0.99937 | 0.1373 | 0.11491 | 1.20147 | 1.00005 | 0.14634 | 0.03282 | 1.12852 | 1.0005
0.1571 | 0.22909 | 1.59084 | 1.00015 | 0.13525 | 0.10146 | 1.4357 | 1.00008 | 0.16434 | 0.13679 | 1.53358 | 0.99935 | 0.14344 | 0.12309 | 1.25371 | 1.00004 | 0.15323 | 0.0356 | 1.17758 | 1.00051
0.16412 | 0.2403 | 1.65713 | 1.00015 | 0.14134 | 0.10836 | 1.49553 | 1.00007 | 0.17147 | 0.13887 | 1.59748 | 0.99933 | 0.14934 | 0.12947 | 1.30595 | 1.00004 | 0.16035 | 0.03679 | 1.22665 | 1.00053
0.17135 | 0.25215 | 1.72341 | 1.00015 | 0.14718 | 0.11312 | 1.55535 | 1.00008 | 0.17867 | 0.14621 | 1.66137 | 0.99932 | 0.15489 | 0.1362 | 1.35819 | 1.00003 | 0.16797 | 0.03741 | 1.27572 | 1.00056
0.17908 | 0.26228 | 1.7897 | 1.00017 | 0.15294 | 0.11777 | 1.61517 | 1.00008 | 0.18566 | 0.154 | 1.72527 | 0.9993 | 0.16069 | 0.14063 | 1.41043 | 1.00002 | 0.17544 | 0.03985 | 1.32478 | 1.00059
0.18714 | 0.27732 | 1.85598 | 1.00018 | 0.15921 | 0.12617 | 1.67499 | 1.00008 | 0.19291 | 0.15775 | 1.78917 | 0.99928 | 0.16706 | 0.14471 | 1.46266 | 1.00001 | 0.18284 | 0.03995 | 1.37385 | 1.0006
0.1949 | 0.29026 | 1.92226 | 1.00019 | 0.16509 | 0.1318 | 1.73481 | 1.00008 | 0.20043 | 0.16547 | 1.85307 | 0.99925 | 0.17327 | 0.15436 | 1.5149 | 1 | 0.19066 | 0.04006 | 1.42291 | 1.00063
0.20299 | 0.29711 | 1.98855 | 1.0002 | 0.17152 | 0.13662 | 1.79463 | 1.00007 | 0.20761 | 0.17082 | 1.91697 | 0.99924 | 0.17976 | 0.15687 | 1.56714 | 0.99999 | 0.19817 | 0.04307 | 1.47198 | 1.00066
0.21172 | 0.31177 | 2.05484 | 1.0002 | 0.1781 | 0.1453 | 1.85445 | 1.00007 | 0.21472 | 0.17528 | 1.98087 | 0.99922 | 0.18677 | 0.1626 | 1.61938 | 0.99998 | 0.20613 | 0.04346 | 1.52105 | 1.0007
0.22019 | 0.3227 | 2.12112 | 1.0002 | 0.18501 | 0.15165 | 1.91427 | 1.00006 | 0.2222 | 0.18344 | 2.04477 | 0.9992 | 0.19355 | 0.17142 | 1.67162 | 0.99998 | 0.21411 | 0.04449 | 1.57011 | 1.00074
0.22878 | 0.33073 | 2.18741 | 1.0002 | 0.19207 | 0.15892 | 1.97409 | 1.00005 | 0.22964 | 0.18695 | 2.10867 | 0.99918 | 0.20027 | 0.1735 | 1.72385 | 0.99998 | 0.22173 | 0.0467 | 1.61918 | 1.00077
0.23772 | 0.34611 | 2.25369 | 1.0002 | 0.19882 | 0.16837 | 2.03391 | 1.00004 | 0.23733 | 0.19079 | 2.17257 | 0.99917 | 0.20745 | 0.18048 | 1.77609 | 0.99998 | 0.22965 | 0.0481 | 1.66824 | 1.00081
0.24605 | 0.35677 | 2.31997 | 1.0002 | 0.20611 | 0.17481 | 2.09374 | 1.00004 | 0.24517 | 0.19809 | 2.23646 | 0.99916 | 0.2146 | 0.19 | 1.82833 | 0.99998 | 0.23774 | 0.04963 | 1.71731 | 1.00084
0.25407 | 0.36373 | 2.38626 | 1.0002 | 0.21366 | 0.18419 | 2.15356 | 1.00004 | 0.25326 | 0.20301 | 2.30036 | 0.99914 | 0.22215 | 0.19467 | 1.88057 | 0.99996 | 0.24567 | 0.0508 | 1.76638 | 1.00086
0.26229 | 0.37656 | 2.45255 | 1.00019 | 0.2217 | 0.19443 | 2.21338 | 1.00005 | 0.26216 | 0.20748 | 2.36426 | 0.99913 | 0.23023 | 0.20239 | 1.93281 | 0.99995 | 0.25337 | 0.05254 | 1.81544 | 1.00089
0.27093 | 0.38349 | 2.51883 | 1.00018 | 0.23039 | 0.2009 | 2.2732 | 1.00005 | 0.27073 | 0.21489 | 2.42816 | 0.99911 | 0.2386 | 0.21136 | 1.98504 | 0.99994 | 0.26118 | 0.05555 | 1.86451 | 1.00091
0.2796 | 0.39207 | 2.58512 | 1.00018 | 0.2395 | 0.21113 | 2.33302 | 1.00005 | 0.2793 | 0.22064 | 2.49206 | 0.9991 | 0.2473 | 0.21554 | 2.03728 | 0.99994 | 0.26914 | 0.05681 | 1.91357 | 1.00094
0.28847 | 0.40816 | 2.6514 | 1.00018 | 0.24854 | 0.22042 | 2.39284 | 1.00005 | 0.28811 | 0.22821 | 2.55596 | 0.99909 | 0.25584 | 0.22649 | 2.08952 | 0.99994 | 0.27679 | 0.05749 | 1.96264 | 1.00097
0.29755 | 0.41487 | 2.71768 | 1.00017 | 0.2578 | 0.22579 | 2.45266 | 1.00004 | 0.29687 | 0.23538 | 2.61986 | 0.99911 | 0.26482 | 0.23664 | 2.14176 | 0.99993 | 0.28477 | 0.05996 | 2.01171 | 1.00102
0.30672 | 0.42625 | 2.78397 | 1.00017 | 0.26688 | 0.23701 | 2.51248 | 1.00003 | 0.30601 | 0.24187 | 2.68376 | 0.99912 | 0.2742 | 0.24205 | 2.194 | 0.99992 | 0.29344 | 0.06102 | 2.06077 | 1.00104
0.31683 | 0.44272 | 2.85026 | 1.00017 | 0.27596 | 0.24551 | 2.5723 | 1.00002 | 0.31585 | 0.24975 | 2.74766 | 0.99915 | 0.28337 | 0.25467 | 2.24623 | 0.99991 | 0.30212 | 0.06391 | 2.10984 | 1.00106
0.32657 | 0.44981 | 2.91654 | 1.00017 | 0.28549 | 0.25135 | 2.63212 | 1.00002 | 0.32568 | 0.2567 | 2.81156 | 0.99918 | 0.29263 | 0.26146 | 2.29847 | 0.99989 | 0.31082 | 0.065 | 2.1589 | 1.00109
0.3363 | 0.46437 | 2.98283 | 1.00017 | 0.29531 | 0.26216 | 2.69195 | 1.00001 | 0.33562 | 0.26517 | 2.87546 | 0.9992 | 0.30169 | 0.2626 | 2.35071 | 0.99988 | 0.31965 | 0.06564 | 2.20797 | 1.00113
0.34577 | 0.48061 | 3.04911 | 1.00017 | 0.3047 | 0.26926 | 2.75177 | 1.00002 | 0.34585 | 0.27344 | 2.93935 | 0.99921 | 0.3107 | 0.27455 | 2.40295 | 0.99987 | 0.32861 | 0.06902 | 2.25704 | 1.00116
0.35525 | 0.48964 | 3.11539 | 1.00016 | 0.31429 | 0.27565 | 2.81159 | 1.00002 | 0.356 | 0.28265 | 3.00325 | 0.99925 | 0.31965 | 0.28077 | 2.45519 | 0.99987 | 0.33749 | 0.06969 | 2.3061 | 1.0012
0.36485 | 0.50586 | 3.18168 | 1.00016 | 0.32344 | 0.28574 | 2.87141 | 1.00002 | 0.3665 | 0.2916 | 3.06715 | 0.99929 | 0.32813 | 0.28368 | 2.50742 | 0.99985 | 0.34649 | 0.06968 | 2.35517 | 1.00123
0.37444 | 0.51928 | 3.24797 | 1.00016 | 0.33274 | 0.29314 | 2.93123 | 1.00002 | 0.37694 | 0.29796 | 3.13105 | 0.99935 | 0.33609 | 0.29501 | 2.55966 | 0.99986 | 0.35566 | 0.07368 | 2.40423 | 1.00126
0.38383 | 0.52812 | 3.31425 | 1.00016 | 0.3418 | 0.30183 | 2.99105 | 1.00002 | 0.38717 | 0.3061 | 3.19495 | 0.99941 | 0.34411 | 0.30052 | 2.6119 | 0.99987 | 0.36459 | 0.07479 | 2.4533 | 1.0013
0.39302 | 0.54563 | 3.38054 | 1.00015 | 0.3503 | 0.31185 | 3.05087 | 1.00001 | 0.39731 | 0.31317 | 3.25885 | 0.99949 | 0.35193 | 0.30338 | 2.66414 | 0.99988 | 0.37419 | 0.07539 | 2.50237 | 1.00133
0.40239 | 0.55515 | 3.44682 | 1.00015 | 0.35878 | 0.31783 | 3.11069 | 1.00001 | 0.40756 | 0.31948 | 3.32275 | 0.99957 | 0.35972 | 0.31308 | 2.71638 | 0.99991 | 0.38318 | 0.07915 | 2.55143 | 1.00134
0.41188 | 0.56394 | 3.5131 | 1.00015 | 0.36704 | 0.32725 | 3.17051 | 1.00001 | 0.41764 | 0.32957 | 3.38665 | 0.99965 | 0.36784 | 0.31522 | 2.76861 | 0.99997 | 0.3921 | 0.07915 | 2.6005 | 1.00137
0.42129 | 0.5803 | 3.57939 | 1.00014 | 0.37536 | 0.33721 | 3.23033 | 1.00001 | 0.42713 | 0.33532 | 3.45055 | 0.99975 | 0.37559 | 0.31899 | 2.82085 | 1.00006 | 0.40162 | 0.08094 | 2.64956 | 1.0014
0.43128 | 0.5868 | 3.64568 | 1.00013 | 0.38359 | 0.34359 | 3.29015 | 1.00002 | 0.43648 | 0.34009 | 3.51444 | 0.99984 | 0.38293 | 0.3305 | 2.87309 | 1.00014 | 0.4105 | 0.08589 | 2.69863 | 1.00144
0.44137 | 0.59322 | 3.71196 | 1.00012 | 0.39147 | 0.35212 | 3.34998 | 1.00002 | 0.44523 | 0.34822 | 3.57834 | 0.99996 | 0.39029 | 0.33158 | 2.92533 | 1.00024 | 0.41932 | 0.08621 | 2.7477 | 1.00151
0.4509 | 0.60832 | 3.77825 | 1.00011 | 0.39959 | 0.36202 | 3.4098 | 1.00001 | 0.45401 | 0.35343 | 3.64224 | 1.00007 | 0.39794 | 0.33906 | 2.97757 | 1.00037 | 0.43718 | 0.09333 | 2.79676 | 1.00159
0.46061 | 0.61463 | 3.84453 | 1.0001 | 0.4078 | 0.36958 | 3.46962 | 1 | 0.46316 | 0.35873 | 3.70614 | 1.00021 | 0.40585 | 0.35395 | 3.0298 | 1.00053 | 0.45335 | 0.09515 | 2.84583 | 1.0017
0.46987 | 0.62408 | 3.91081 | 1.00009 | 0.4163 | 0.37705 | 3.52944 | 1 | 0.47204 | 0.36846 | 3.77004 | 1.00035 | 0.41418 | 0.35402 | 3.08204 | 1.00069 | 0.46986 | 0.09735 | 2.89489 | 1.00182
0.47895 | 0.64132 | 3.9771 | 1.00009 | 0.42463 | 0.3839 | 3.58926 | 1 | 0.48134 | 0.37382 | 3.83394 | 1.0005 | 0.42283 | 0.36118 | 3.13428 | 1.00086 | 0.48719 | 0.10261 | 2.94396 | 1.00197
0.49626 | 0.66142 | 4.04338 | 1.00008 | 0.43355 | 0.39066 | 3.64908 | 1 | 0.49029 | 0.38163 | 3.89784 | 1.00068 | 0.43158 | 0.3739 | 3.18652 | 1.00104 | 0.50624 | 0.10176 | 2.99303 | 1.00212
0.51435 | 0.68266 | 4.10967 | 1.00007 | 0.44278 | 0.39962 | 3.7089 | 1 | 0.49927 | 0.39061 | 3.96174 | 1.00085 | 0.44033 | 0.37114 | 3.23876 | 1.00124 | 0.52667 | 0.10119 | 3.04209 | 1.0023
0.53409 | 0.71331 | 4.17596 | 1.00006 | 0.45216 | 0.40633 | 3.76872 | 1.00004 | 0.50836 | 0.39411 | 4.02564 | 1.00101 | 0.44927 | 0.38359 | 3.29099 | 1.00146 | 0.54772 | 0.10559 | 3.09116 | 1.00249
0.55411 | 0.73632 | 4.24224 | 1.00005 | 0.46137 | 0.41307 | 3.82854 | 1.0001 | 0.51728 | 0.40409 | 4.08954 | 1.0012 | 0.45824 | 0.39443 | 3.34323 | 1.00166 | 0.56831 | 0.10918 | 3.14022 | 1.00267
0.5761 | 0.75758 | 4.30853 | 1.00005 | 0.47077 | 0.42154 | 3.88836 | 1.00015 | 0.52648 | 0.4134 | 4.15344 | 1.00137 | 0.46689 | 0.3938 | 3.39547 | 1.00186 | 0.58789 | 0.11151 | 3.18929 | 1.00292
0.59833 | 0.78337 | 4.37481 | 1.00005 | 0.4802 | 0.42904 | 3.94819 | 1.00019 | 0.53589 | 0.41731 | 4.21733 | 1.00158 | 0.47573 | 0.40778 | 3.44771 | 1.00208 | 0.60659 | 0.11674 | 3.23836 | 1.00315
0.62011 | 0.80528 | 4.44109 | 1.00006 | 0.48969 | 0.43602 | 4.00801 | 1.00025 | 0.54517 | 0.42621 | 4.28123 | 1.00177 | 0.48433 | 0.41376 | 3.49995 | 1.00232 | 0.6248 | 0.12182 | 3.28742 | 1.00339
0.64158 | 0.82498 | 4.50738 | 1.00007 | 0.49909 | 0.44414 | 4.06783 | 1.0004 | 0.55415 | 0.43341 | 4.34513 | 1.00197 | 0.49284 | 0.40972 | 3.55218 | 1.00256 | 0.64225 | 0.12476 | 3.33649 | 1.00366
0.66235 | 0.85142 | 4.57367 | 1.00008 | 0.50848 | 0.45112 | 4.12765 | 1.00054 | 0.56352 | 0.43751 | 4.40903 | 1.00218 | 0.50068 | 0.42454 | 3.60442 | 1.00279 | 0.65865 | 0.12452 | 3.38555 | 1.00394
0.68136 | 0.87332 | 4.63995 | 1.0001 | 0.51724 | 0.45947 | 4.18747 | 1.00064 | 0.57296 | 0.44565 | 4.47293 | 1.00238 | 0.50858 | 0.42879 | 3.65666 | 1.00302 | 0.67422 | 0.12775 | 3.43462 | 1.00423
0.69942 | 0.89265 | 4.70624 | 1.00011 | 0.52577 | 0.46953 | 4.24729 | 1.00075 | 0.59136 | 0.45627 | 4.53683 | 1.00262 | 0.51687 | 0.42837 | 3.7089 | 1.00328 | 0.69148 | 0.13038 | 3.48369 | 1.00454
0.7175 | 0.91607 | 4.77252 | 1.00013 | 0.53459 | 0.47607 | 4.30711 | 1.0009 | 0.60996 | 0.46926 | 4.60073 | 1.00283 | 0.52557 | 0.44552 | 3.76114 | 1.00355 | 0.70939 | 0.1324 | 3.53275 | 1.00483
0.73541 | 0.94084 | 4.8388 | 1.00014 | 0.54335 | 0.48414 | 4.36693 | 1.00103 | 0.62841 | 0.48375 | 4.66463 | 1.00304 | 0.54283 | 0.44935 | 3.81337 | 1.00381 | 0.72815 | 0.1347 | 3.58182 | 1.00513
0.75484 | 0.95663 | 4.90509 | 1.00015 | 0.55189 | 0.49397 | 4.42675 | 1.00114 | 0.64498 | 0.49533 | 4.72853 | 1.00326 | 0.56043 | 0.46639 | 3.86561 | 1.00407 | 0.7468 | 0.14151 | 3.63088 | 1.00545
0.77439 | 0.97421 | 4.97138 | 1.00015 | 0.56091 | 0.49966 | 4.48658 | 1.00128 | 0.66166 | 0.5075 | 4.79242 | 1.00349 | 0.57762 | 0.48966 | 3.91785 | 1.00432 | 0.76527 | 0.14469 | 3.67995 | 1.00579
0.79385 | 0.99669 | 5.03766 | 1.00015 | 0.57028 | 0.50835 | 4.5464 | 1.00145 | 0.67946 | 0.52364 | 4.85632 | 1.00375 | 0.59488 | 0.49457 | 3.97009 | 1.00459 | 0.78383 | 0.14692 | 3.72902 | 1.00613
0.81313 | 1.01514 | 5.10395 | 1.00016 | 0.57953 | 0.51677 | 4.60622 | 1.00162 | 0.6989 | 0.53888 | 4.92022 | 1.00398 | 0.61324 | 0.50477 | 4.02233 | 1.00489 | 0.80176 | 0.15039 | 3.77808 | 1.00646
0.83319 | 1.03059 | 5.17023 | 1.00017 | 0.58909 | 0.52259 | 4.66604 | 1.00174 | 0.71872 | 0.55023 | 4.98412 | 1.00421 | 0.63189 | 0.52145 | 4.07456 | 1.00517 | 0.8199 | 0.1532 | 3.82715 | 1.00679
0.85266 | 1.05146 | 5.23651 | 1.00019 | 0.5985 | 0.53166 | 4.72586 | 1.00184 | 0.73911 | 0.56415 | 5.04802 | 1.00446 | 0.64999 | 0.52476 | 4.1268 | 1.00546 | 0.83665 | 0.15487 | 3.87621 | 1.00712
0.87183 | 1.07546 | 5.3028 | 1.00021 | 0.6078 | 0.53909 | 4.78568 | 1.00198 | 0.76021 | 0.58024 | 5.11192 | 1.00472 | 0.6674 | 0.52937 | 4.17904 | 1.00576 | 0.85331 | 0.15653 | 3.92528 | 1.00747
0.88964 | 1.09214 | 5.36909 | 1.00022 | 0.61706 | 0.54471 | 4.8455 | 1.00215 | 0.78075 | 0.59251 | 5.17582 | 1.00499 | 0.6837 | 0.54255 | 4.23128 | 1.00605 | 0.871 | 0.15979 | 3.97435 | 1.00782
0.90653 | 1.11161 | 5.43537 | 1.00024 | 0.62653 | 0.55305 | 4.90532 | 1.0023 | 0.80148 | 0.60371 | 5.23972 | 1.00524 | 0.69952 | 0.55352 | 4.28352 | 1.00638 | 0.89049 | 0.16189 | 4.02341 | 1.00818
0.92441 | 1.13547 | 5.50166 | 1.00025 | 0.6363 | 0.56019 | 4.96514 | 1.00247 | 0.82099 | 0.6192 | 5.30362 | 1.00548 | 0.7162 | 0.55934 | 4.33575 | 1.00667 | 0.91055 | 0.16366 | 4.07248 | 1.00851
0.94403 | 1.15217 | 5.56794 | 1.00025 | 0.64664 | 0.56732 | 5.02496 | 1.00263 | 0.83871 | 0.63203 | 5.36752 | 1.00574 | 0.73238 | 0.57263 | 4.38799 | 1.00696 | 0.93106 | 0.16841 | 4.12154 | 1.0089
0.96571 | 1.16751 | 5.63422 | 1.00026 | 0.6568 | 0.57782 | 5.08479 | 1.00275 | 0.85598 | 0.64418 | 5.43142 | 1.00601 | 0.74766 | 0.58487 | 4.44023 | 1.00727 | 0.95102 | 0.17154 | 4.17061 | 1.00925
0.98834 | 1.19092 | 5.70051 | 1.00026 | 0.66657 | 0.5844 | 5.14461 | 1.00286 | 0.87386 | 0.65567 | 5.49531 | 1.00627 | 0.76338 | 0.59483 | 4.49247 | 1.00756 | 0.97022 | 0.17427 | 4.21968 | 1.0096
1.01065 | 1.21046 | 5.7668 | 1.00027 | 0.67614 | 0.5912 | 5.20443 | 1.00304 | 0.89092 | 0.66806 | 5.55921 | 1.00651 | 0.77959 | 0.60306 | 4.54471 | 1.00789 | 0.98862 | 0.17797 | 4.26874 | 1.00995
1.03196 | 1.22565 | 5.83308 | 1.00032 | 0.6855 | 0.60137 | 5.26425 | 1.00312 | 0.90969 | 0.67971 | 5.62311 | 1.00676 | 0.79694 | 0.61611 | 4.59694 | 1.00819 | 1.00655 | 0.18038 | 4.31781 | 1.01028
1.05299 | 1.25047 | 5.89937 | 1.00041 | 0.69466 | 0.60909 | 5.32407 | 1.00323 | 0.92799 | 0.69161 | 5.68701 | 1.00702 | 0.81449 | 0.62233 | 4.64918 | 1.00848 | 1.02387 | 0.18025 | 4.36687 | 1.01068
1.07336 | 1.2718 | 5.96565 | 1.00053 | 0.7037 | 0.61618 | 5.38389 | 1.00339 | 0.94637 | 0.70417 | 5.75091 | 1.00732 | 0.83151 | 0.6271 | 4.70142 | 1.00879 | 1.03969 | 0.18391 | 4.41594 | 1.01105
1.09246 | 1.28718 | 6.03193 | 1.00062 | 0.71239 | 0.62452 | 5.44371 | 1.00353 | 0.96476 | 0.71529 | 5.81481 | 1.00758 | 0.84822 | 0.64119 | 4.75366 | 1.0091 | 1.05607 | 0.1875 | 4.46501 | 1.01139
1.11042 | 1.30262 | 6.09822 | 1.00071 | 0.72094 | 0.63119 | 5.50353 | 1.00374 | 0.98364 | 0.72752 | 5.87871 | 1.00783 | 0.86514 | 0.65364 | 4.8059 | 1.00943 | 1.07285 | 0.18814 | 4.51407 | 1.01172
1.12727 | 1.31925 | 6.16451 | 1.00085 | 0.72982 | 0.63906 | 5.56335 | 1.0039 | 1.00297 | 0.74138 | 5.94261 | 1.0081 | 0.88294 | 0.66195 | 4.85813 | 1.00972 | 1.09097 | 0.19216 | 4.56314 | 1.01207
1.14459 | 1.33125 | 6.23079 | 1.0009 | 0.73813 | 0.64481 | 5.62317 | 1.00407 | 1.02168 | 0.75393 | 6.00651 | 1.00836 | 0.90205 | 0.67576 | 4.91037 | 1.01002 | 1.11003 | 0.1964 | 4.6122 | 1.01245
1.16316 | 1.34532 | 6.29708 | 1.00096 | 0.74659 | 0.65054 | 5.683 | 1.00424 | 1.03853 | 0.76267 | 6.07041 | 1.00869 | 0.92018 | 0.69428 | 4.96261 | 1.01033 | 1.12883 | 0.19574 | 4.66127 | 1.01278
1.18276 | 1.36353 | 6.36336 | 1.00105 | 0.7547 | 0.65763 | 5.74282 | 1.00438 | 1.05507 | 0.77727 | 6.1343 | 1.00897 | 0.93724 | 0.69847 | 5.01485 | 1.01065 | 1.14729 | 0.19491 | 4.71034 | 1.0131
1.20298 | 1.37876 | 6.42964 | 1.00116 | 0.76291 | 0.66334 | 5.80264 | 1.00458 | 1.07253 | 0.78904 | 6.1982 | 1.00927 | 0.95468 | 0.70709 | 5.06709 | 1.01097 | 1.16586 | 0.19907 | 4.7594 | 1.01345
1.22362 | 1.3963 | 6.49593 | 1.00125 | 0.77143 | 0.66853 | 5.86246 | 1.00472 | 1.09173 | 0.79996 | 6.2621 | 1.00958 | 0.97175 | 0.72086 | 5.11932 | 1.01128 | 1.18357 | 0.20092 | 4.80847 | 1.01381
1.24408 | 1.4162 | 6.56222 | 1.0014 | 0.77992 | 0.67368 | 5.92228 | 1.00487 | 1.11292 | 0.81184 | 6.326 | 1.00988 | 0.98928 | 0.73053 | 5.17156 | 1.01158 | 1.20105 | 0.20114 | 4.85753 | 1.01419
1.26351 | 1.43332 | 6.6285 | 1.00153 | 0.78847 | 0.6792 | 5.9821 | 1.00505 | 1.13426 | 0.82762 | 6.3899 | 1.01022 | 1.00762 | 0.73437 | 5.2238 | 1.01189 | 1.21945 | 0.20656 | 4.9066 | 1.01455
1.28258 | 1.44562 | 6.69479 | 1.00168 | 0.79727 | 0.68496 | 6.04192 | 1.00523 | 1.15511 | 0.83904 | 6.4538 | 1.01051 | 1.0241 | 0.7463 | 5.27604 | 1.01223 | 1.23764 | 0.21284 | 4.95567 | 1.01487
1.30069 | 1.46199 | 6.76107 | 1.00183 | 0.80561 | 0.69247 | 6.10174 | 1.00542 | 1.17553 | 0.85453 | 6.5177 | 1.01079 | 1.04027 | 0.75708 | 5.32828 | 1.01254 | 1.25604 | 0.21462 | 5.00473 | 1.01523
1.31935 | 1.47914 | 6.82735 | 1.00199 | 0.81443 | 0.69853 | 6.16156 | 1.00558 | 1.19555 | 0.86879 | 6.5816 | 1.01108 | 1.05678 | 0.76246 | 5.38051 | 1.01285 | 1.27492 | 0.21638 | 5.0538 | 1.01559
1.33867 | 1.49314 | 6.89364 | 1.00217 | 0.82332 | 0.70447 | 6.22138 | 1.00571 | 1.21489 | 0.87909 | 6.6455 | 1.01142 | 1.07353 | 0.77409 | 5.43275 | 1.01316 | 1.29501 | 0.21986 | 5.10286 | 1.01597
1.35793 | 1.50626 | 6.95993 | 1.00232 | 0.83227 | 0.7105 | 6.2812 | 1.00589 | 1.23312 | 0.88755 | 6.70939 | 1.01177 | 1.0897 | 0.78214 | 5.48499 | 1.01348 | 1.31558 | 0.21877 | 5.15193 | 1.01629
1.37908 | 1.5243 | 7.02621 | 1.00243 | 0.84157 | 0.71893 | 6.34103 | 1.00607 | 1.24984 | 0.90219 | 6.77329 | 1.01208 | 1.10617 | 0.78646 | 5.53723 | 1.01382 | 1.33463 | 0.21933 | 5.201 | 1.0166
1.40077 | 1.54422 | 7.0925 | 1.00254 | 0.85112 | 0.72695 | 6.40085 | 1.00622 | 1.26585 | 0.91103 | 6.83719 | 1.01237 | 1.12208 | 0.79132 | 5.58947 | 1.01413 | 1.35352 | 0.22231 | 5.25006 | 1.01693
1.42278 | 1.55738 | 7.15878 | 1.00258 | 0.86032 | 0.73376 | 6.46067 | 1.00638 | 1.28326 | 0.91768 | 6.90109 | 1.01268 | 1.13776 | 0.80127 | 5.6417 | 1.01445 | 1.37112 | 0.22512 | 5.29913 | 1.01729
1.44346 | 1.5704 | 7.22506 | 1.00265 | 0.86984 | 0.7418 | 6.52049 | 1.00657 | 1.30145 | 0.93199 | 6.96499 | 1.01299 | 1.15424 | 0.80429 | 5.69394 | 1.01476 | 1.38813 | 0.22717 | 5.34819 | 1.01765
1.46364 | 1.58872 | 7.29135 | 1.00278 | 0.87887 | 0.75041 | 6.58031 | 1.00676 | 1.32036 | 0.94844 | 7.02889 | 1.01328 | 1.17162 | 0.81182 | 5.74618 | 1.01507 | 1.40593 | 0.23265 | 5.39726 | 1.01798
1.48328 | 1.6013 | 7.35764 | 1.00291 | 0.88777 | 0.75766 | 6.64013 | 1.007 | 1.33977 | 0.95466 | 7.09279 | 1.01356 | 1.18857 | 0.82274 | 5.79842 | 1.01541 | 1.42266 | 0.2359 | 5.44633 | 1.01833
1.50221 | 1.60821 | 7.42392 | 1.00306 | 0.89668 | 0.76391 | 6.69995 | 1.00722 | 1.35848 | 0.96448 | 7.15669 | 1.01383 | 1.20539 | 0.83199 | 5.85066 | 1.01571 | 1.43976 | 0.23512 | 5.49539 | 1.01866
1.51975 | 1.62174 | 7.4902 | 1.0032 | 0.90537 | 0.76958 | 6.75977 | 1.00739 | 1.37731 | 0.98042 | 7.22059 | 1.01412 | 1.22291 | 0.83769 | 5.90289 | 1.01602 | 1.45661 | 0.23592 | 5.54446 | 1.01902
1.53746 | 1.63676 | 7.55649 | 1.00336 | 0.9142 | 0.77781 | 6.81959 | 1.00759 | 1.39644 | 0.99065 | 7.28449 | 1.01447 | 1.24156 | 0.84518 | 5.95513 | 1.01634 | 1.47384 | 0.23785 | 5.59352 | 1.01936
1.55486 | 1.64604 | 7.62277 | 1.00351 | 0.92364 | 0.78507 | 6.87941 | 1.00784 | 1.41406 | 0.99645 | 7.34839 | 1.01477 | 1.26076 | 0.84967 | 6.00737 | 1.01665 | 1.49212 | 0.23607 | 5.64259 | 1.01972
1.57324 | 1.66037 | 7.68906 | 1.00369 | 0.93322 | 0.78844 | 6.93924 | 1.00808 | 1.43138 | 1.00895 | 7.41228 | 1.01509 | 1.27955 | 0.85699 | 6.05961 | 1.01699 | 1.51109 | 0.23657 | 5.69166 | 1.02004
1.59321 | 1.67655 | 7.75535 | 1.00385 | 0.94261 | 0.79544 | 6.99906 | 1.00827 | 1.44881 | 1.02108 | 7.47618 | 1.01541 | 1.29743 | 0.86847 | 6.11185 | 1.01728 | 1.53008 | 0.24026 | 5.74072 | 1.02035
1.61384 | 1.68727 | 7.82163 | 1.004 | 0.95235 | 0.80208 | 7.05888 | 1.00849 | 1.46711 | 1.03169 | 7.54008 | 1.01573 | 1.31415 | 0.87745 | 6.16408 | 1.0176 | 1.54756 | 0.24307 | 5.78979 | 1.02073
1.63429 | 1.69993 | 7.88791 | 1.00415 | 0.96241 | 0.80737 | 7.1187 | 1.00874 | 1.48612 | 1.04351 | 7.60398 | 1.01609 | 1.33042 | 0.88789 | 6.21632 | 1.01792 | 1.56593 | 0.24483 | 5.83885 | 1.02107
1.65415 | 1.7156 | 7.9542 | 1.00432 | 0.97228 | 0.81448 | 7.17852 | 1.00898 | 1.50671 | 1.05685 | 7.66788 | 1.01643 | 1.34685 | 0.90235 | 6.26856 | 1.01825 | 1.5848 | 0.24945 | 5.88792 | 1.0214
1.67319 | 1.72328 | 8.02049 | 1.00449 | 0.98192 | 0.82056 | 7.23834 | 1.00925 | 1.52809 | 1.06915 | 7.73178 | 1.01676 | 1.36359 | 0.91319 | 6.3208 | 1.0186 | 1.60408 | 0.25211 | 5.93699 | 1.02175
1.6919 | 1.73746 | 8.08677 | 1.00464 | 0.99141 | 0.82635 | 7.29816 | 1.00945 | 1.54902 | 1.08306 | 7.79568 | 1.01709 | 1.37996 | 0.91573 | 6.37304 | 1.01891 | 1.62363 | 0.25186 | 5.98605 | 1.02208
1.71178 | 1.75436 | 8.15306 | 1.00479 | 1.00032 | 0.83604 | 7.35798 | 1.00965 | 1.56937 | 1.09295 | 7.85958 | 1.01741 | 1.39623 | 0.92023 | 6.42527 | 1.01923 | 1.64249 | 0.2531 | 6.03512 | 1.02244
1.73215 | 1.76614 | 8.21934 | 1.00495 | 1.00942 | 0.84198 | 7.4178 | 1.00987 | 1.58858 | 1.10264 | 7.92348 | 1.0178 | 1.41309 | 0.9272 | 6.47751 | 1.01955 | 1.66104 | 0.25419 | 6.08418 | 1.0228
1.75237 | 1.77656 | 8.28562 | 1.00513 | 1.0187 | 0.84813 | 7.47762 | 1.01008 | 1.60647 | 1.11447 | 7.98738 | 1.01813 | 1.43006 | 0.93219 | 6.52975 | 1.01989 | 1.67995 | 0.25398 | 6.13325 | 1.02315
1.77227 | 1.79753 | 8.35191 | 1.00532 | 1.03769 | 0.86083 | 7.53745 | 1.0103 | 1.62459 | 1.12554 | 8.05127 | 1.01847 | 1.44681 | 0.93538 | 6.58199 | 1.02022 | 1.69872 | 0.25472 | 6.18232 | 1.02348
1.79221 | 1.81133 | 8.4182 | 1.00549 | 1.0568 | 0.87571 | 7.59727 | 1.0105 | 1.64137 | 1.13343 | 8.11517 | 1.01882 | 1.46388 | 0.94716 | 6.63423 | 1.02054 | 1.7182 | 0.25844 | 6.23138 | 1.0238
1.81348 | 1.82433 | 8.48448 | 1.00567 | 1.07488 | 0.88694 | 7.65709 | 1.01073 | 1.65791 | 1.1436 | 8.17907 | 1.01916 | 1.48035 | 0.95626 | 6.68646 | 1.02085 | 1.73615 | 0.25931 | 6.28045 | 1.02416
1.83507 | 1.83903 | 8.55077 | 1.00584 | 1.09244 | 0.8956 | 7.71691 | 1.01096 | 1.67511 | 1.15732 | 8.24297 | 1.01954 | 1.49595 | 0.96126 | 6.7387 | 1.02118 | 1.75337 | 0.26185 | 6.32951 | 1.0245
1.85566 | 1.85498 | 8.61705 | 1.00604 | 1.10966 | 0.90737 | 7.77673 | 1.01118 | 1.69303 | 1.16808 | 8.30687 | 1.01987 | 1.51088 | 0.96967 | 6.79094 | 1.02154 | 1.77101 | 0.26428 | 6.37858 | 1.02483
1.87512 | 1.86478 | 8.68333 | 1.00625 | 1.12688 | 0.92083 | 7.83655 | 1.01146 | 1.71267 | 1.17701 | 8.37077 | 1.02022 | 1.52696 | 0.97968 | 6.84318 | 1.02186 | 1.78821 | 0.2662 | 6.42765 | 1.02518
1.89426 | 1.87739 | 8.74962 | 1.00642 | 1.14384 | 0.92821 | 7.89637 | 1.01167 | 1.73174 | 1.18828 | 8.43467 | 1.02058 | 1.54389 | 0.98039 | 6.89542 | 1.02218 | 1.80596 | 0.26564 | 6.47671 | 1.02552
1.91241 | 1.89019 | 8.81591 | 1.00661 | 1.16188 | 0.93988 | 7.95619 | 1.01199 | 1.75143 | 1.19916 | 8.49857 | 1.02093 | 1.56206 | 0.98499 | 6.94765 | 1.02249 | 1.82344 | 0.26708 | 6.52578 | 1.02591
1.93011 | 1.90292 | 8.88219 | 1.00678 | 1.179 | 0.95295 | 8.01601 | 1.0123 | 1.76988 | 1.20638 | 8.56247 | 1.0213 | 1.58048 | 0.99444 | 6.99989 | 1.02282 | 1.84062 | 0.26832 | 6.57484 | 1.02621
1.94867 | 1.91544 | 8.94848 | 1.00698 | 1.19588 | 0.96315 | 8.07583 | 1.0126 | 1.78886 | 1.21513 | 8.62636 | 1.02163 | 1.59973 | 1.00098 | 7.05213 | 1.02317 | 1.85795 | 0.26844 | 6.62391 | 1.02653
1.96692 | 1.92681 | 9.01476 | 1.00717 | 1.21342 | 0.97283 | 8.13566 | 1.01287 | 1.80697 | 1.2285 | 8.69026 | 1.02195 | 1.61885 | 1.00375 | 7.10437 | 1.02349 | 1.876 | 0.26937 | 6.67298 | 1.02683
1.98547 | 1.93685 | 9.08104 | 1.00734 | 1.23144 | 0.98561 | 8.19548 | 1.01311 | 1.82545 | 1.23778 | 8.75416 | 1.02229 | 1.63762 | 1.01507 | 7.15661 | 1.02382 | 1.89333 | 0.27431 | 6.72204 | 1.02717
2.00426 | 1.94735 | 9.14733 | 1.00752 | 1.24969 | 0.99462 | 8.2553 | 1.01335 | 1.84504 | 1.24643 | 8.81806 | 1.02266 | 1.6555 | 1.02529 | 7.20884 | 1.02414 | 1.91161 | 0.27704 | 6.77111 | 1.02757
2.0247 | 1.95789 | 9.21362 | 1.00769 | 1.26711 | 1.00549 | 8.31512 | 1.01365 | 1.8644 | 1.2606 | 8.88196 | 1.02301 | 1.67218 | 1.02695 | 7.26108 | 1.02448 | 1.9298 | 0.27828 | 6.82017 | 1.02792
2.04503 | 1.96972 | 9.2799 | 1.00789 | 1.28576 | 1.01797 | 8.37494 | 1.01397 | 1.88317 | 1.27265 | 8.94586 | 1.02333 | 1.68742 | 1.0319 | 7.31332 | 1.02485 | 1.94887 | 0.28148 | 6.86924 | 1.02826
2.06441 | 1.98166 | 9.34619 | 1.00809 | 1.30508 | 1.03012 | 8.43476 | 1.01426 | 1.90339 | 1.27957 | 9.00976 | 1.02364 | 1.7027 | 1.04305 | 7.36556 | 1.02517 | 1.96789 | 0.28145 | 6.91831 | 1.0286
2.08285 | 1.99821 | 9.41247 | 1.00826 | 1.32457 | 1.04428 | 8.49458 | 1.01451 | 1.92475 | 1.29053 | 9.07366 | 1.02398 | 1.71829 | 1.04528 | 7.4178 | 1.02552 | 1.98832 | 0.28049 | 6.96737 | 1.02899
2.10293 | 2.01279 | 9.47875 | 1.00845 | 1.34493 | 1.0583 | 8.5544 | 1.01478 | 1.94457 | 1.30304 | 9.13756 | 1.02437 | 1.73488 | 1.04777 | 7.47003 | 1.02586 | 2.00877 | 0.28134 | 7.01644 | 1.02938
2.12393 | 2.02492 | 9.54504 | 1.00865 | 1.36437 | 1.07022 | 8.61422 | 1.01503 | 1.9638 | 1.31078 | 9.20146 | 1.02475 | 1.75224 | 1.05797 | 7.52227 | 1.0262 | 2.02825 | 0.28435 | 7.0655 | 1.0297
2.14542 | 2.03728 | 9.61133 | 1.00885 | 1.38276 | 1.08065 | 8.67404 | 1.01533 | 1.98175 | 1.3201 | 9.26535 | 1.02512 | 1.76924 | 1.06439 | 7.57451 | 1.02657 | 2.04605 | 0.28491 | 7.11457 | 1.03004
2.16623 | 2.05512 | 9.67761 | 1.00905 | 1.4005 | 1.09181 | 8.73387 | 1.01553 | 1.99927 | 1.33378 | 9.32925 | 1.02549 | 1.78629 | 1.0677 | 7.62675 | 1.0269 | 2.0635 | 0.28841 | 7.16364 | 1.03039
2.18673 | 2.06261 | 9.7439 | 1.00924 | 1.41794 | 1.10152 | 8.79369 | 1.01576 | 2.01725 | 1.34422 | 9.39315 | 1.02586 | 1.80335 | 1.07527 | 7.67899 | 1.02724 | 2.08117 | 0.29173 | 7.2127 | 1.0308
2.20626 | 2.07428 | 9.81018 | 1.00943 | 1.43589 | 1.11008 | 8.85351 | 1.016 | 2.03466 | 1.35335 | 9.45705 | 1.02629 | 1.82046 | 1.08105 | 7.73122 | 1.02758 | 2.09937 | 0.29209 | 7.26177 | 1.03117
2.22685 | 2.09088 | 9.87646 | 1.00963 | 1.45374 | 1.12005 | 8.91333 | 1.01623 | 2.05159 | 1.36186 | 9.52095 | 1.02664 | 1.83744 | 1.08603 | 7.78346 | 1.02793 | 2.11777 | 0.28952 | 7.31083 | 1.03152
2.24723 | 2.10178 | 9.94275 | 1.00984 | 1.4711 | 1.1329 | 8.97315 | 1.01649 | 2.06872 | 1.36992 | 9.58485 | 1.02701 | 1.8536 | 1.0898 | 7.8357 | 1.0283 | 2.13541 | 0.29163 | 7.3599 | 1.0319
2.26675 | 2.1102 | 10.00904 | 1.01002 | 1.48856 | 1.14415 | 9.03297 | 1.01669 | 2.08682 | 1.37731 | 9.64875 | 1.0274 | 1.86797 | 1.09835 | 7.88794 | 1.02862 | 2.15285 | 0.29092 | 7.40897 | 1.03223
2.28627 | 2.12654 |  |  | 1.50655 | 1.15415 | 9.09279 | 1.0169 | 2.10542 | 1.38649 | 9.71265 | 1.02777 | 1.8835 | 1.10124 | 7.94018 | 1.02897 | 2.17017 | 0.28897 | 7.45803 | 1.03264
2.30443 | 2.14023 |  |  | 1.52422 | 1.16682 | 9.15261 | 1.01714 | 2.12505 | 1.39452 | 9.77655 | 1.02819 | 1.90043 | 1.10901 | 7.99241 | 1.02931 | 2.1883 | 0.2919 | 7.5071 | 1.03297
2.32284 | 2.14619 |  |  | 1.54212 | 1.17664 | 9.21243 | 1.01738 | 2.14425 | 1.40476 | 9.84045 | 1.02853 | 1.91947 | 1.11593 | 8.04465 | 1.02967 | 2.20659 | 0.29602 | 7.55616 | 1.03328
2.34164 | 2.15817 |  |  | 1.5601 | 1.18297 | 9.27225 | 1.01767 | 2.16329 | 1.41731 | 9.90434 | 1.02886 | 1.93876 | 1.1271 | 8.09689 | 1.03004 | 2.22452 | 0.29743 | 7.60523 | 1.03372
2.36073 | 2.1698 |  |  | 1.5774 | 1.19103 | 9.33208 | 1.01787 | 2.18114 | 1.42704 | 9.96824 | 1.02921 | 1.9581 | 1.12797 | 8.14913 | 1.03038 | 2.24267 | 0.30215 | 7.6543 | 1.03404
2.38027 | 2.17581 |  |  | 1.59405 | 1.1992 | 9.3919 | 1.01811 | 2.20055 | 1.43712 | 10.03214 | 1.0296 | 1.97736 | 1.14012 | 8.20137 | 1.03072 | 2.25886 | 0.30582 | 7.70336 | 1.03444
2.39832 | 2.18248 |  |  | 1.61053 | 1.20693 | 9.45172 | 1.01839 | 2.22011 | 1.44763 |  |  | 1.99513 | 1.14672 | 8.2536 | 1.03107 | 2.27507 | 0.30537 | 7.75243 | 1.0348
2.41686 | 2.19753 |  |  | 1.62765 | 1.21652 | 9.51154 | 1.01863 | 2.24127 | 1.45907 |  |  | 2.01245 | 1.14528 | 8.30584 | 1.03145 | 2.29303 | 0.30545 | 7.80149 | 1.03516
2.43614 | 2.20908 |  |  | 1.64674 | 1.22873 | 9.57136 | 1.01892 | 2.2613 | 1.46701 |  |  | 2.02927 | 1.14444 | 8.35808 | 1.0318 | 2.31171 | 0.30593 | 7.85056 | 1.03555
2.45597 | 2.21962 |  |  | 1.66599 | 1.24023 | 9.63118 | 1.01917 | 2.28039 | 1.47615 |  |  | 2.04488 | 1.15755 | 8.41032 | 1.03215 | 2.33152 | 0.30474 | 7.89963 | 1.0359
2.47465 | 2.23381 |  |  | 1.68634 | 1.25292 | 9.691 | 1.01937 | 2.29954 | 1.48491 |  |  | 2.0594 | 1.1573 | 8.46256 | 1.03249 | 2.35241 | 0.30655 | 7.94869 | 1.03625
2.49508 | 2.24632 |  |  | 1.70657 | 1.26454 | 9.75082 | 1.01969 | 2.31927 | 1.4955 |  |  | 2.07436 | 1.16219 | 8.51479 | 1.03284 | 2.37297 | 0.3099 | 7.99776 | 1.03656
2.51585 | 2.25461 |  |  | 1.72697 | 1.27742 | 9.81064 | 1.01996 | 2.33865 | 1.5032 |  |  | 2.09051 | 1.17388 | 8.56703 | 1.03322 | 2.39294 | 0.31306 | 8.04682 | 1.03695
2.53684 | 2.26698 |  |  | 1.74642 | 1.2863 | 9.87046 | 1.02022 | 2.35676 | 1.51337 |  |  | 2.10769 | 1.18154 | 8.61927 | 1.03357 | 2.41232 | 0.31562 | 8.09589 | 1.03731
2.5588 | 2.27881 |  |  | 1.76443 | 1.29514 | 9.93029 | 1.02043 | 2.37412 | 1.52309 |  |  | 2.12522 | 1.18335 | 8.67151 | 1.03391 | 2.43077 | 0.31692 | 8.14496 | 1.03767
2.58014 | 2.28877 |  |  | 1.78198 | 1.30601 | 9.99011 | 1.02066 | 2.39245 | 1.5319 |  |  | 2.14253 | 1.19348 | 8.72375 | 1.03424 | 2.44744 | 0.31751 | 8.19402 | 1.03809
2.60039 | 2.29991 |  |  | 1.79883 | 1.31653 | 10.04993 | 1.02094 | 2.41046 | 1.53881 |  |  | 2.15999 | 1.19747 | 8.77598 | 1.03459 | 2.4642 | 0.31774 | 8.24309 | 1.03844
2.61895 | 2.31688 |  |  | 1.81517 | 1.32527 |  |  | 2.42859 | 1.54644 |  |  | 2.17682 | 1.2018 | 8.82822 | 1.03498 | 2.48104 | 0.31702 | 8.29215 | 1.03877
2.63784 | 2.32648 |  |  | 1.83194 | 1.33738 |  |  | 2.44644 | 1.55275 |  |  | 2.19378 | 1.20731 | 8.88046 | 1.03531 | 2.49815 | 0.31767 | 8.34122 | 1.03907
2.657 | 2.33596 |  |  | 1.84967 | 1.34897 |  |  | 2.46385 | 1.56046 |  |  | 2.21004 | 1.21289 | 8.9327 | 1.03565 | 2.51646 | 0.31926 | 8.39029 | 1.03947
2.67681 | 2.35021 |  |  | 1.86731 | 1.35455 |  |  | 2.48128 | 1.57047 |  |  | 2.22641 | 1.21438 | 8.98494 | 1.036 | 2.53474 | 0.31902 | 8.43935 | 1.03986
2.69597 | 2.36127 |  |  | 1.88562 | 1.36257 |  |  | 2.49975 | 1.58011 |  |  | 2.24237 | 1.22221 | 9.03717 | 1.03637 | 2.55306 | 0.32193 | 8.48842 | 1.04019
2.71494 | 2.36486 |  |  | 1.90426 | 1.37228 |  |  | 2.51897 | 1.58966 |  |  | 2.25951 | 1.23089 | 9.08941 | 1.03675 | 2.57128 | 0.32334 | 8.53748 | 1.04052
2.73345 | 2.37382 |  |  | 1.92248 | 1.3801 |  |  | 2.53782 | 1.59973 |  |  | 2.27751 | 1.23689 | 9.14165 | 1.03709 | 2.58931 | 0.32288 | 8.58655 | 1.04088
2.75221 | 2.38692 |  |  | 1.94062 | 1.38552 |  |  | 2.5559 | 1.60907 |  |  | 2.29675 | 1.23801 | 9.19389 | 1.03743 | 2.6074 | 0.32314 | 8.63562 | 1.04129
2.7723 | 2.39364 |  |  | 1.95752 | 1.39671 |  |  | 2.57532 | 1.61653 |  |  | 2.3153 | 1.24799 | 9.24613 | 1.03778 | 2.62428 | 0.32638 | 8.68468 | 1.04165
2.79136 | 2.40227 |  |  | 1.97387 | 1.4073 |  |  | 2.59537 | 1.62638 |  |  | 2.33367 | 1.2509 | 9.29836 | 1.03814 | 2.64067 | 0.32417 | 8.73375 | 1.04204
2.8103 | 2.41781 |  |  | 1.99044 | 1.41613 |  |  | 2.61669 | 1.63567 |  |  | 2.35161 | 1.25247 | 9.3506 | 1.03851 | 2.65768 | 0.32446 | 8.78281 | 1.04243
2.82778 | 2.42719 |  |  | 2.00822 | 1.42584 |  |  | 2.63721 | 1.64413 |  |  | 2.36852 | 1.25915 | 9.40284 | 1.03884 | 2.67523 | 0.3287 | 8.83188 | 1.04277
2.84556 | 2.43537 |  |  | 2.0269 | 1.44054 |  |  | 2.657 | 1.65359 |  |  | 2.38465 | 1.26445 | 9.45508 | 1.03917 | 2.69443 | 0.3319 | 8.88095 | 1.04316
2.86451 | 2.44743 |  |  | 2.04725 | 1.44945 |  |  | 2.67512 | 1.66487 |  |  | 2.40049 | 1.26764 | 9.50732 | 1.03954 | 2.71524 | 0.33264 | 8.93001 | 1.04347
2.88468 | 2.4612 |  |  | 2.06784 | 1.45831 |  |  | 2.69304 | 1.67454 |  |  | 2.41565 | 1.27317 | 9.55955 | 1.03991 | 2.73553 | 0.33681 | 8.97908 | 1.04389
2.90588 | 2.46917 |  |  | 2.08813 | 1.46937 |  |  | 2.71217 | 1.68251 |  |  | 2.43079 | 1.28252 | 9.61179 | 1.04027 | 2.75605 | 0.33928 | 9.02814 | 1.04423
2.92766 | 2.48522 |  |  | 2.10742 | 1.47882 |  |  | 2.73116 | 1.69167 |  |  | 2.44658 | 1.28429 | 9.66403 | 1.04061 | 2.77558 | 0.33908 | 9.07721 | 1.04462
2.94978 | 2.49663 |  |  | 2.12675 | 1.4861 |  |  | 2.74927 | 1.69969 |  |  | 2.46343 | 1.28768 | 9.71627 | 1.04094 | 2.79486 | 0.33788 | 9.12628 | 1.04503
2.97144 | 2.50725 |  |  | 2.14553 | 1.4949 |  |  | 2.76721 | 1.70466 |  |  | 2.48141 | 1.29169 | 9.76851 | 1.04131 | 2.81259 | 0.33762 | 9.17534 | 1.04538
2.99251 | 2.51691 |  |  | 2.16228 | 1.50532 |  |  | 2.7851 | 1.7145 |  |  | 2.49907 | 1.29833 | 9.82074 | 1.0417 | 2.82946 | 0.33722 | 9.22441 | 1.04572
3.01271 | 2.5286 |  |  | 2.17764 | 1.51141 |  |  | 2.80345 | 1.72541 |  |  | 2.51645 | 1.297 | 9.87298 | 1.04206 | 2.84561 | 0.33895 | 9.27347 | 1.04608
3.03169 | 2.53448 |  |  | 2.19371 | 1.51828 |  |  | 2.82199 | 1.73458 |  |  | 2.53317 | 1.3062 | 9.92522 | 1.04242 | 2.86211 | 0.3397 | 9.32254 | 1.04645
3.04947 | 2.5413 |  |  | 2.21055 | 1.52716 |  |  | 2.84043 | 1.74293 |  |  | 2.54989 | 1.31723 | 9.97746 | 1.04277 | 2.87935 | 0.34306 | 9.37161 | 1.0468
3.06682 | 2.54919 |  |  | 2.22849 | 1.53575 |  |  | 2.85846 | 1.75366 |  |  | 2.56701 | 1.31865 | 10.0297 | 1.04315 | 2.89757 | 0.34471 | 9.42067 | 1.04716
3.08551 | 2.55743 |  |  | 2.24684 | 1.541 |  |  | 2.87651 | 1.75941 |  |  | 2.58442 | 1.32562 |  |  | 2.91615 | 0.3475 | 9.46974 | 1.04749
3.10467 | 2.5626 |  |  | 2.265 | 1.55051 |  |  | 2.89356 | 1.76693 |  |  | 2.60183 | 1.33458 |  |  | 2.93493 | 0.34669 | 9.5188 | 1.04788
3.12428 | 2.57548 |  |  | 2.28368 | 1.56126 |  |  | 2.91146 | 1.77542 |  |  | 2.61897 | 1.3339 |  |  | 2.9537 | 0.34694 | 9.56787 | 1.04829
3.14371 | 2.58925 |  |  | 2.30213 | 1.5692 |  |  | 2.9305 | 1.78215 |  |  | 2.63726 | 1.33542 |  |  | 2.97219 | 0.34645 | 9.61694 | 1.04868
3.1635 | 2.59826 |  |  | 2.32017 | 1.58004 |  |  | 2.94931 | 1.78928 |  |  | 2.65547 | 1.3456 |  |  | 2.98931 | 0.34809 | 9.666 | 1.04903
3.18319 | 2.60838 |  |  | 2.33736 | 1.5903 |  |  | 2.96998 | 1.79965 |  |  | 2.67353 | 1.35473 |  |  | 3.00606 | 0.34743 | 9.71507 | 1.04938
3.20303 | 2.62203 |  |  | 2.3543 | 1.59803 |  |  | 2.99093 | 1.80913 |  |  | 2.69116 | 1.35912 |  |  | 3.02341 | 0.35058 | 9.76413 | 1.04977
3.22194 | 2.62557 |  |  | 2.37119 | 1.60643 |  |  | 3.01199 | 1.81635 |  |  | 2.70809 | 1.3691 |  |  | 3.04091 | 0.35244 | 9.8132 | 1.05015
3.23943 | 2.62968 |  |  | 2.3888 | 1.61705 |  |  | 3.03231 | 1.82872 |  |  | 2.72497 | 1.3807 |  |  | 3.05874 | 0.35512 | 9.86227 | 1.05049
3.25686 | 2.64255 |  |  | 2.4082 | 1.6238 |  |  | 3.05146 | 1.83912 |  |  | 2.74092 | 1.3824 |  |  | 3.07838 | 0.35482 | 9.91133 | 1.05087
3.27539 | 2.65119 |  |  | 2.42822 | 1.63241 |  |  | 3.06925 | 1.8433 |  |  | 2.75645 | 1.37604 |  |  | 3.09889 | 0.35616 | 9.9604 | 1.0512
3.29602 | 2.65906 |  |  | 2.44906 | 1.64433 |  |  | 3.08661 | 1.8486 |  |  | 2.77336 | 1.38388 |  |  | 3.11968 | 0.35497 | 10.00946 | 1.05161
3.31789 | 2.6772 |  |  | 2.4691 | 1.65495 |  |  | 3.10457 | 1.85775 |  |  | 2.7889 | 1.38364 |  |  | 3.13973 | 0.35609
3.34011 | 2.69158 |  |  | 2.4882 | 1.66256 |  |  | 3.12248 | 1.8627 |  |  | 2.80443 | 1.38683 |  |  | 3.15863 | 0.35685
3.36232 | 2.69776 |  |  | 2.50655 | 1.67178 |  |  | 3.14057 | 1.86965 |  |  | 2.8211 | 1.3956 |  |  | 3.17711 | 0.35884
3.38353 | 2.71105 |  |  | 2.52361 | 1.68128 |  |  | 3.15875 | 1.88056 |  |  | 2.83832 | 1.40527 |  |  | 3.19401 | 0.36043
3.40419 | 2.72247 |  |  | 2.54062 | 1.68658 |  |  | 3.17758 | 1.88985 |  |  | 2.85582 | 1.40789 |  |  | 3.21129 | 0.36244
3.42405 | 2.72493 |  |  | 2.55723 | 1.69071 |  |  | 3.19613 | 1.89657 |  |  | 2.87279 | 1.42164 |  |  | 3.22738 | 0.3643
3.44208 | 2.73383 |  |  | 2.57286 | 1.69702 |  |  | 3.21498 | 1.90455 |  |  | 2.88912 | 1.42395 |  |  | 3.2437 | 0.36367
3.45973 | 2.74738 |  |  | 2.58959 | 1.70587 |  |  | 3.23377 | 1.91005 |  |  | 2.90699 | 1.4265 |  |  | 3.26098 | 0.36215
3.47669 | 2.75529 |  |  | 2.6072 | 1.7132 |  |  | 3.25242 | 1.91457 |  |  | 2.92447 | 1.43049 |  |  | 3.27886 | 0.36269
3.49514 | 2.76281 |  |  | 2.62585 | 1.72093 |  |  | 3.26969 | 1.92064 |  |  | 2.94356 | 1.44037 |  |  | 3.29771 | 0.3638
3.51396 | 2.77841 |  |  | 2.64483 | 1.73292 |  |  | 3.28599 | 1.92609 |  |  | 2.96201 | 1.43683 |  |  | 3.31669 | 0.36188
3.53424 | 2.78889 |  |  | 2.6633 | 1.7414 |  |  | 3.30288 | 1.93299 |  |  | 2.97883 | 1.44105 |  |  | 3.33522 | 0.36462
3.55418 | 2.79355 |  |  | 2.68171 | 1.74617 |  |  | 3.32189 | 1.94259 |  |  | 2.99553 | 1.45449 |  |  | 3.35364 | 0.36955
3.57396 | 2.80436 |  |  | 2.69975 | 1.75376 |  |  | 3.34252 | 1.95234 |  |  | 3.01304 | 1.45999 |  |  | 3.37195 | 0.37111
3.59407 | 2.81395 |  |  | 2.71727 | 1.76299 |  |  | 3.36417 | 1.96036 |  |  | 3.0312 | 1.45983 |  |  | 3.39019 | 0.37347
3.61347 | 2.81779 |  |  | 2.73549 | 1.76814 |  |  | 3.38538 | 1.9687 |  |  | 3.04834 | 1.47162 |  |  | 3.40806 | 0.3752
3.63236 | 2.82281 |  |  | 2.75413 | 1.77686 |  |  | 3.40648 | 1.9776 |  |  | 3.06433 | 1.47442 |  |  | 3.42607 | 0.37531
3.65021 | 2.83605 |  |  | 2.7725 | 1.78828 |  |  | 3.42623 | 1.98546 |  |  | 3.08098 | 1.46656 |  |  | 3.44526 | 0.37582
3.66837 | 2.84084 |  |  | 2.79127 | 1.79608 |  |  | 3.44521 | 1.99018 |  |  | 3.09746 | 1.47258 |  |  | 3.46411 | 0.37577
3.68787 | 2.85003 |  |  | 2.81092 | 1.80544 |  |  | 3.46376 | 1.99563 |  |  | 3.11426 | 1.4763 |  |  | 3.4838 | 0.37492
3.70872 | 2.86112 |  |  | 2.83115 | 1.81344 |  |  | 3.48096 | 2.00609 |  |  | 3.13098 | 1.47641 |  |  | 3.50401 | 0.37838
3.73053 | 2.87308 |  |  | 2.85041 | 1.82187 |  |  | 3.49702 | 2.0132 |  |  | 3.14734 | 1.48168 |  |  | 3.52347 | 0.37955
3.75263 | 2.87857 |  |  | 2.86884 | 1.82787 |  |  | 3.51372 | 2.01738 |  |  | 3.16291 | 1.49232 |  |  | 3.54138 | 0.379
3.77424 | 2.89081 |  |  | 2.88601 | 1.83339 |  |  | 3.53166 | 2.02602 |  |  | 3.17887 | 1.49665 |  |  | 3.55869 | 0.38091
3.79468 | 2.90115 |  |  | 2.90284 | 1.83784 |  |  | 3.55105 | 2.03535 |  |  | 3.19576 | 1.49559 |  |  | 3.57599 | 0.38465
3.81464 | 2.91195 |  |  | 2.92046 | 1.84631 |  |  | 3.56999 | 2.03939 |  |  | 3.21214 | 1.49975 |  |  | 3.59362 | 0.38275
3.83394 | 2.92026 |  |  | 2.93739 | 1.85201 |  |  | 3.589 | 2.04424 |  |  | 3.22886 | 1.50417 |  |  | 3.61012 | 0.3831
3.85238 | 2.93275 |  |  | 2.95375 | 1.86012 |  |  | 3.60817 | 2.05351 |  |  | 3.24655 | 1.50033 |  |  | 3.62679 | 0.38464
3.86969 | 2.9385 |  |  | 2.97064 | 1.86931 |  |  | 3.62706 | 2.05988 |  |  | 3.26458 | 1.50567 |  |  | 3.64398 | 0.38513
3.88696 | 2.94702 |  |  | 2.9877 | 1.87774 |  |  | 3.6455 | 2.06545 |  |  | 3.2836 | 1.51687 |  |  | 3.66187 | 0.382
3.90493 | 2.95283 |  |  | 3.00595 | 1.88544 |  |  | 3.66305 | 2.0741 |  |  | 3.30236 | 1.5195 |  |  | 3.68013 | 0.38532
3.92389 | 2.96048 |  |  | 3.02445 | 1.89096 |  |  | 3.68009 | 2.08316 |  |  | 3.32128 | 1.52929 |  |  | 3.69908 | 0.38925
3.94443 | 2.96617 |  |  | 3.04305 | 1.89676 |  |  | 3.69804 | 2.08894 |  |  | 3.3391 | 1.5414 |  |  | 3.7174 | 0.38973
3.96478 | 2.97623 |  |  | 3.06152 | 1.90562 |  |  | 3.7174 | 2.09826 |  |  | 3.35507 | 1.54488 |  |  | 3.73603 | 0.38894
3.98486 | 2.98312 |  |  | 3.079 | 1.91411 |  |  | 3.73788 | 2.10595 |  |  | 3.37139 | 1.55076 |  |  | 3.75398 | 0.39193
4.00426 | 2.99126 |  |  | 3.09756 | 1.9207 |  |  | 3.75872 | 2.11143 |  |  | 3.3881 | 1.55596 |  |  | 3.77237 | 0.39319
4.02358 | 3.00259 |  |  | 3.11725 | 1.93338 |  |  | 3.77966 | 2.11631 |  |  | 3.40424 | 1.56062 |  |  | 3.79209 | 0.39072
4.04285 | 3.0124 |  |  | 3.13722 | 1.94296 |  |  | 3.79943 | 2.12867 |  |  | 3.42079 | 1.56596 |  |  | 3.812 | 0.39148
4.06288 | 3.01869 |  |  | 3.15629 | 1.9511 |  |  | 3.81909 | 2.13463 |  |  | 3.43748 | 1.56898 |  |  | 3.83052 | 0.39458
4.08263 | 3.02799 |  |  | 3.17474 | 1.95671 |  |  | 3.83762 | 2.13524 |  |  | 3.45425 | 1.57344 |  |  | 3.84922 | 0.39561
4.10262 | 3.03709 |  |  | 3.19236 | 1.96423 |  |  | 3.85609 | 2.14608 |  |  | 3.47117 | 1.58376 |  |  | 3.86823 | 0.39511
4.12279 | 3.04261 |  |  | 3.21132 | 1.96841 |  |  | 3.87284 | 2.15737 |  |  | 3.48794 | 1.58816 |  |  | 3.88745 | 0.39662
4.14364 | 3.05115 |  |  | 3.23083 | 1.97426 |  |  | 3.88913 | 2.15778 |  |  | 3.50508 | 1.59508 |  |  | 3.90643 | 0.39863
4.16534 | 3.06486 |  |  | 3.24828 | 1.981 |  |  | 3.90595 | 2.16533 |  |  | 3.52144 | 1.59388 |  |  | 3.92372 | 0.39952
4.18571 | 3.0727 |  |  | 3.26564 | 1.99009 |  |  | 3.92381 | 2.17883 |  |  | 3.53629 | 1.59856 |  |  | 3.94104 | 0.39915
4.20623 | 3.08285 |  |  | 3.28301 | 1.99631 |  |  | 3.94304 | 2.17715 |  |  | 3.55177 | 1.5984 |  |  | 3.95874 | 0.40026
4.22571 | 3.09458 |  |  | 3.30052 | 2.0044 |  |  | 3.96276 | 2.1823 |  |  | 3.56822 | 1.59678 |  |  | 3.97645 | 0.4015
4.24396 | 3.10433 |  |  | 3.31766 | 2.01218 |  |  | 3.98224 | 2.19073 |  |  | 3.58594 | 1.59949 |  |  | 3.9941 | 0.40179
4.26225 | 3.10691 |  |  | 3.33465 | 2.01877 |  |  | 4.00138 | 2.19676 |  |  | 3.60396 | 1.61398 |  |  | 4.01084 | 0.40352
4.28047 | 3.11655 |  |  | 3.3523 | 2.02254 |  |  | 4.0195 | 2.20202 |  |  | 3.62257 | 1.61955 |  |  | 4.02854 | 0.40508
4.29885 | 3.12258 |  |  | 3.36957 | 2.02979 |  |  | 4.03709 | 2.21316 |  |  | 3.64133 | 1.62867 |  |  | 4.04571 | 0.40565
4.31677 | 3.12806 |  |  | 3.38736 | 2.03335 |  |  | 4.05599 | 2.22096 |  |  | 3.66069 | 1.63456 |  |  | 4.06348 | 0.40773
4.33532 | 3.13292 |  |  | 3.40517 | 2.03972 |  |  | 4.07443 | 2.22887 |  |  | 3.67918 | 1.63927 |  |  | 4.08117 | 0.40799
4.35528 | 3.14569 |  |  | 3.42332 | 2.04677 |  |  | 4.09396 | 2.2348 |  |  | 3.69618 | 1.64101 |  |  | 4.0998 | 0.40623
4.37573 | 3.15443 |  |  | 3.44079 | 2.05788 |  |  | 4.11335 | 2.24427 |  |  | 3.71225 | 1.64469 |  |  | 4.11808 | 0.41033
4.39551 | 3.16617 |  |  | 3.46 | 2.06521 |  |  | 4.13293 | 2.25391 |  |  | 3.72805 | 1.64791 |  |  | 4.13695 | 0.41123
4.41507 | 3.17652 |  |  | 3.47903 | 2.07672 |  |  | 4.15447 | 2.2595 |  |  | 3.74426 | 1.65608 |  |  | 4.15667 | 0.41031
4.4339 | 3.18848 |  |  | 3.4997 | 2.08425 |  |  | 4.1748 | 2.26554 |  |  | 3.76021 | 1.66079 |  |  | 4.17756 | 0.41337
4.45414 | 3.19438 |  |  | 3.51972 | 2.0901 |  |  | 4.19399 | 2.27302 |  |  | 3.77623 | 1.66942 |  |  | 4.19713 | 0.41532
4.47502 | 3.2009 |  |  | 3.53859 | 2.09457 |  |  | 4.21279 | 2.28089 |  |  | 3.7936 | 1.67462 |  |  | 4.21624 | 0.41316
4.49685 | 3.20701 |  |  | 3.55669 | 2.1026 |  |  | 4.23067 | 2.28526 |  |  | 3.81073 | 1.68077 |  |  | 4.23428 | 0.41436
4.51724 | 3.21524 |  |  | 3.57401 | 2.10743 |  |  | 4.24813 | 2.28992 |  |  | 3.82743 | 1.68226 |  |  | 4.25235 | 0.4163
4.53711 | 3.22611 |  |  | 3.59236 | 2.1151 |  |  | 4.2661 | 2.29672 |  |  | 3.84488 | 1.68277 |  |  | 4.26988 | 0.41588
4.55723 | 3.23563 |  |  | 3.61 | 2.1224 |  |  | 4.28304 | 2.30181 |  |  | 3.86178 | 1.68308 |  |  | 4.28744 | 0.41671
4.57687 | 3.24662 |  |  | 3.62766 | 2.13119 |  |  | 4.30044 | 2.30399 |  |  | 3.87856 | 1.68527 |  |  | 4.30504 | 0.41806
4.59749 | 3.25387 |  |  | 3.64508 | 2.1378 |  |  | 4.31809 | 2.31197 |  |  | 3.89375 | 1.68682 |  |  | 4.32286 | 0.41946
4.61723 | 3.26171 |  |  | 3.6628 | 2.14381 |  |  | 4.33666 | 2.31979 |  |  | 3.90857 | 1.69154 |  |  | 4.34087 | 0.42028
4.63616 | 3.26636 |  |  | 3.68037 | 2.14902 |  |  | 4.35624 | 2.3258 |  |  | 3.92527 | 1.69932 |  |  | 4.35893 | 0.42139
4.65429 | 3.27285 |  |  | 3.6984 | 2.15436 |  |  | 4.37593 | 2.33356 |  |  | 3.94289 | 1.70915 |  |  | 4.37673 | 0.4231
4.67296 | 3.27648 |  |  | 3.71624 | 2.15779 |  |  | 4.39454 | 2.34121 |  |  | 3.96198 | 1.7135 |  |  | 4.39484 | 0.42402
4.69216 | 3.28622 |  |  | 3.73322 | 2.16258 |  |  | 4.41208 | 2.34518 |  |  | 3.98086 | 1.71775 |  |  | 4.41208 | 0.42374
4.71156 | 3.29339 |  |  | 3.75008 | 2.16883 |  |  | 4.43132 | 2.34904 |  |  | 3.99951 | 1.72709 |  |  | 4.42871 | 0.42395
4.7301 | 3.29932 |  |  | 3.76686 | 2.17617 |  |  | 4.45089 | 2.35715 |  |  | 4.01824 | 1.73391 |  |  | 4.44532 | 0.42342
4.74803 | 3.30697 |  |  | 3.78364 | 2.1838 |  |  | 4.47038 | 2.36457 |  |  | 4.03637 | 1.73255 |  |  | 4.46248 | 0.42307
4.7667 | 3.31594 |  |  | 3.80222 | 2.19161 |  |  | 4.49051 | 2.36918 |  |  | 4.05386 | 1.74046 |  |  | 4.48163 | 0.42584
4.78598 | 3.32139 |  |  | 3.8214 | 2.19994 |  |  | 4.50965 | 2.37853 |  |  | 4.06966 | 1.74455 |  |  | 4.50102 | 0.42649
4.80541 | 3.32752 |  |  | 3.84094 | 2.20706 |  |  | 4.52924 | 2.38795 |  |  | 4.08418 | 1.74922 |  |  | 4.52045 | 0.42782
4.82464 | 3.33716 |  |  | 3.86119 | 2.21269 |  |  | 4.54842 | 2.39342 |  |  | 4.09925 | 1.75171 |  |  | 4.54163 | 0.4305
4.84532 | 3.34572 |  |  | 3.88141 | 2.21994 |  |  | 4.56836 | 2.39866 |  |  | 4.11558 | 1.75836 |  |  | 4.56172 | 0.43177
4.86634 | 3.35568 |  |  | 3.90125 | 2.22808 |  |  | 4.5876 | 2.40715 |  |  | 4.13209 | 1.7609 |  |  | 4.58138 | 0.42915
4.8884 | 3.36816 |  |  | 3.92018 | 2.23523 |  |  | 4.60541 | 2.41131 |  |  | 4.14959 | 1.7656 |  |  | 4.60019 | 0.43186
4.9104 | 3.37616 |  |  | 3.93752 | 2.24181 |  |  | 4.62346 | 2.41675 |  |  | 4.16688 | 1.76692 |  |  | 4.61805 | 0.43255
4.93206 | 3.38764 |  |  | 3.9542 | 2.24943 |  |  | 4.64189 | 2.42381 |  |  | 4.18387 | 1.77021 |  |  | 4.63476 | 0.43195
4.95152 | 3.39601 |  |  | 3.97128 | 2.25694 |  |  | 4.6597 | 2.43049 |  |  | 4.20143 | 1.7739 |  |  | 4.65077 | 0.43279
4.96961 | 3.40118 |  |  | 3.98802 | 2.26162 |  |  | 4.67777 | 2.43616 |  |  | 4.21843 | 1.78401 |  |  | 4.66771 | 0.43639
4.98873 | 3.40446 |  |  | 4.00553 | 2.26533 |  |  | 4.69533 | 2.44525 |  |  | 4.23481 | 1.79107 |  |  | 4.686 | 0.4364
5.00748 | 3.4187 |  |  | 4.02384 | 2.27223 |  |  | 4.71338 | 2.45145 |  |  | 4.25073 | 1.7935 |  |  | 4.70405 | 0.43724
5.02663 | 3.4206 |  |  | 4.04178 | 2.27845 |  |  | 4.73142 | 2.45424 |  |  | 4.26654 | 1.80084 |  |  | 4.72246 | 0.43943
5.04549 | 3.42702 |  |  | 4.06015 | 2.28216 |  |  | 4.75003 | 2.45945 |  |  | 4.28306 | 1.80369 |  |  | 4.7406 | 0.4402
5.06495 | 3.4379 |  |  | 4.07819 | 2.29026 |  |  | 4.76791 | 2.46648 |  |  | 4.30137 | 1.80094 |  |  | 4.75895 | 0.43736
5.08422 | 3.44996 |  |  | 4.09635 | 2.29728 |  |  | 4.78697 | 2.47023 |  |  | 4.31948 | 1.80389 |  |  | 4.77711 | 0.43865
5.1038 | 3.45155 |  |  | 4.11417 | 2.30487 |  |  | 4.80547 | 2.47477 |  |  | 4.33891 | 1.8134 |  |  | 4.79512 | 0.43792
5.12357 | 3.45965 |  |  | 4.13077 | 2.31063 |  |  | 4.82511 | 2.48365 |  |  | 4.35748 | 1.82002 |  |  | 4.81179 | 0.43882
5.1425 | 3.47004 |  |  | 4.14644 | 2.31844 |  |  | 4.84515 | 2.49165 |  |  | 4.37512 | 1.82638 |  |  | 4.82846 | 0.44114
5.16075 | 3.47448 |  |  | 4.16355 | 2.3219 |  |  | 4.86618 | 2.49655 |  |  | 4.39292 | 1.83353 |  |  | 4.84546 | 0.44506
5.17824 | 3.47392 |  |  | 4.18192 | 2.3273 |  |  | 4.88693 | 2.50449 |  |  | 4.40993 | 1.84066 |  |  | 4.8635 | 0.4442
5.19644 | 3.48215 |  |  | 4.20175 | 2.33307 |  |  | 4.9066 | 2.51367 |  |  | 4.42535 | 1.83749 |  |  | 4.88347 | 0.44695
5.21536 | 3.49365 |  |  | 4.22236 | 2.33988 |  |  | 4.92425 | 2.51756 |  |  | 4.44036 | 1.8392 |  |  | 4.90421 | 0.44769
5.23576 | 3.50081 |  |  | 4.24258 | 2.34611 |  |  | 4.94243 | 2.52275 |  |  | 4.45535 | 1.84243 |  |  | 4.92503 | 0.44688
5.25702 | 3.51134 |  |  | 4.26275 | 2.3577 |  |  | 4.96093 | 2.53031 |  |  | 4.47076 | 1.84462 |  |  | 4.94521 | 0.44713
5.27917 | 3.52652 |  |  | 4.28214 | 2.36637 |  |  | 4.98012 | 2.53403 |  |  | 4.48792 | 1.8428 |  |  | 4.96432 | 0.45031
5.30073 | 3.53466 |  |  | 4.30032 | 2.37098 |  |  | 4.9986 | 2.53839 |  |  | 4.50594 | 1.85253 |  |  | 4.98285 | 0.45052
5.32238 | 3.54126 |  |  | 4.31833 | 2.37876 |  |  | 5.01647 | 2.54688 |  |  | 4.52332 | 1.85669 |  |  | 5.00007 | 0.45175
5.34332 | 3.54895 |  |  | 4.33446 | 2.38598 |  |  | 5.03474 | 2.553 |  |  | 4.54103 | 1.86246 |  |  | 5.01692 | 0.45548
5.36242 | 3.55559 |  |  | 4.35022 | 2.38471 |  |  | 5.053 | 2.5576 |  |  | 4.55781 | 1.86577 |  |  | 5.03259 | 0.45693
5.38105 | 3.56064 |  |  | 4.36652 | 2.39048 |  |  | 5.07116 | 2.5646 |  |  | 4.57476 | 1.87711 |  |  | 5.04924 | 0.45529
5.39898 | 3.56777 |  |  | 4.38403 | 2.39886 |  |  | 5.08964 | 2.57009 |  |  | 4.59107 | 1.8803 |  |  | 5.06668 | 0.45623
5.4174 | 3.57681 |  |  | 4.40251 | 2.40157 |  |  | 5.10754 | 2.57354 |  |  | 4.6085 | 1.87739 |  |  | 5.08572 | 0.45645
5.43592 | 3.58131 |  |  | 4.42117 | 2.4064 |  |  | 5.12524 | 2.5781 |  |  | 4.62617 | 1.88466 |  |  | 5.10434 | 0.45477
5.45524 | 3.59129 |  |  | 4.43937 | 2.41877 |  |  | 5.1422 | 2.58475 |  |  | 4.64322 | 1.89276 |  |  | 5.12264 | 0.45342
5.47486 | 3.59563 |  |  | 4.45779 | 2.42267 |  |  | 5.16015 | 2.59024 |  |  | 4.66009 | 1.89073 |  |  | 5.14131 | 0.45798
5.49454 | 3.60226 |  |  | 4.47579 | 2.42648 |  |  | 5.17921 | 2.59773 |  |  | 4.67886 | 1.8992 |  |  | 5.1597 | 0.45925
5.51449 | 3.60545 |  |  | 4.49379 | 2.43437 |  |  | 5.19879 | 2.60489 |  |  | 4.69755 | 1.91359 |  |  | 5.17698 | 0.46006
5.5339 | 3.61197 |  |  | 4.51042 | 2.44121 |  |  | 5.21957 | 2.61314 |  |  | 4.7154 | 1.91287 |  |  | 5.19416 | 0.46267
5.55352 | 3.61663 |  |  | 4.52712 | 2.44269 |  |  | 5.24055 | 2.62065 |  |  | 4.73309 | 1.91426 |  |  | 5.21122 | 0.46579
5.57205 | 3.62759 |  |  | 4.54452 | 2.45061 |  |  | 5.26129 | 2.62771 |  |  | 4.75021 | 1.92265 |  |  | 5.22884 | 0.4635
5.58897 | 3.63655 |  |  | 4.56299 | 2.45835 |  |  | 5.28221 | 2.6346 |  |  | 4.76571 | 1.92096 |  |  | 5.24771 | 0.4642
5.60659 | 3.64512 |  |  | 4.58255 | 2.46421 |  |  | 5.30184 | 2.64069 |  |  | 4.78121 | 1.91931 |  |  | 5.26769 | 0.4646
5.62569 | 3.65582 |  |  | 4.60355 | 2.46883 |  |  | 5.31922 | 2.64552 |  |  | 4.79722 | 1.9255 |  |  | 5.28819 | 0.46422
5.64698 | 3.66116 |  |  | 4.62399 | 2.47678 |  |  | 5.33644 | 2.65114 |  |  | 4.81311 | 1.9358 |  |  | 5.3084 | 0.46505
5.66925 | 3.67144 |  |  | 4.6434 | 2.4822 |  |  | 5.35444 | 2.65654 |  |  | 4.8289 | 1.93808 |  |  | 5.32762 | 0.46888
5.6913 | 3.67899 |  |  | 4.66183 | 2.48608 |  |  | 5.37129 | 2.66072 |  |  | 4.84552 | 1.94815 |  |  | 5.34641 | 0.47052
5.71304 | 3.68619 |  |  | 4.67924 | 2.49244 |  |  | 5.38957 | 2.66787 |  |  | 4.86275 | 1.95471 |  |  | 5.36402 | 0.47204
5.73427 | 3.69258 |  |  | 4.69651 | 2.49772 |  |  | 5.40832 | 2.67337 |  |  | 4.88029 | 1.95323 |  |  | 5.38121 | 0.47361
5.75493 | 3.70544 |  |  | 4.71335 | 2.50125 |  |  | 5.42716 | 2.67601 |  |  | 4.89743 | 1.9538 |  |  | 5.39784 | 0.47513
5.77475 | 3.70966 |  |  | 4.72943 | 2.50841 |  |  | 5.44599 | 2.68184 |  |  | 4.91455 | 1.96033 |  |  | 5.41433 | 0.47412
5.7928 | 3.71781 |  |  | 4.7459 | 2.51654 |  |  | 5.46489 | 2.68872 |  |  | 4.93105 | 1.96054 |  |  | 5.43103 | 0.47399
5.80981 | 3.72543 |  |  | 4.76298 | 2.52008 |  |  | 5.48348 | 2.69202 |  |  | 4.94849 | 1.9627 |  |  | 5.44853 | 0.47611
5.82682 | 3.7299 |  |  | 4.78125 | 2.52644 |  |  | 5.50197 | 2.6975 |  |  | 4.96694 | 1.97091 |  |  | 5.46714 | 0.4755
5.84555 | 3.73045 |  |  | 4.80005 | 2.53621 |  |  | 5.51813 | 2.70645 |  |  | 4.98532 | 1.97727 |  |  | 5.48647 | 0.4761
5.86506 | 3.73818 |  |  | 4.81953 | 2.53933 |  |  | 5.53471 | 2.71109 |  |  | 5.00313 | 1.98162 |  |  | 5.50553 | 0.47844
5.88527 | 3.74266 |  |  | 4.8384 | 2.54375 |  |  | 5.55274 | 2.71445 |  |  | 5.01956 | 1.98681 |  |  | 5.52384 | 0.48031
5.90494 | 3.74714 |  |  | 4.85598 | 2.55218 |  |  | 5.5726 | 2.7212 |  |  | 5.03711 | 1.99866 |  |  | 5.54166 | 0.4786
5.92499 | 3.75675 |  |  | 4.8729 | 2.55891 |  |  | 5.5929 | 2.72637 |  |  | 5.05539 | 2.00532 |  |  | 5.55882 | 0.48084
5.9446 | 3.76746 |  |  | 4.89083 | 2.56349 |  |  | 5.61397 | 2.72996 |  |  | 5.07309 | 2.00281 |  |  | 5.57737 | 0.48182
5.96342 | 3.77342 |  |  | 4.90927 | 2.57308 |  |  | 5.635 | 2.73658 |  |  | 5.08972 | 2.00906 |  |  | 5.59599 | 0.47945
5.98189 | 3.77872 |  |  | 4.92747 | 2.58091 |  |  | 5.65531 | 2.74218 |  |  | 5.10589 | 2.01453 |  |  | 5.6146 | 0.47987
6.00015 | 3.78795 |  |  | 4.94605 | 2.58518 |  |  | 5.67552 | 2.74769 |  |  | 5.12194 | 2.0155 |  |  | 5.63329 | 0.484
6.0189 | 3.79384 |  |  | 4.96553 | 2.58956 |  |  | 5.69475 | 2.75505 |  |  | 5.13848 | 2.02101 |  |  | 5.65249 | 0.48481
6.03865 | 3.79893 |  |  | 4.98563 | 2.59698 |  |  | 5.71274 | 2.76108 |  |  | 5.15545 | 2.02912 |  |  | 5.67219 | 0.48487
6.05884 | 3.80456 |  |  | 5.00461 | 2.60059 |  |  | 5.72956 | 2.76383 |  |  | 5.172 | 2.03404 |  |  | 5.69164 | 0.48957
6.08095 | 3.81572 |  |  | 5.02363 | 2.6046 |  |  | 5.74589 | 2.77133 |  |  | 5.18826 | 2.03551 |  |  | 5.71076 | 0.4917
6.10326 | 3.8229 |  |  | 5.04191 | 2.6111 |  |  | 5.76303 | 2.77576 |  |  | 5.20382 | 2.03391 |  |  | 5.72853 | 0.48914
6.1248 | 3.83162 |  |  | 5.05908 | 2.6188 |  |  | 5.78158 | 2.77893 |  |  | 5.22026 | 2.03803 |  |  | 5.74569 | 0.49003
6.14521 | 3.8425 |  |  | 5.07617 | 2.62153 |  |  | 5.80066 | 2.78429 |  |  | 5.23743 | 2.0393 |  |  | 5.76346 | 0.49118
6.16507 | 3.85009 |  |  | 5.09299 | 2.62685 |  |  | 5.81968 | 2.79162 |  |  | 5.25383 | 2.03877 |  |  | 5.78071 | 0.48898
6.18363 | 3.85544 |  |  | 5.10991 | 2.63162 |  |  | 5.83895 | 2.79508 |  |  | 5.27084 | 2.04862 |  |  | 5.79735 | 0.48668
6.20189 | 3.86196 |  |  | 5.12671 | 2.63226 |  |  | 5.85769 | 2.80327 |  |  | 5.28876 | 2.06001 |  |  | 5.81433 | 0.49123
6.2192 | 3.86657 |  |  | 5.14387 | 2.63456 |  |  | 5.87622 | 2.80915 |  |  | 5.30676 | 2.06533 |  |  | 5.83198 | 0.49293
6.23671 | 3.86737 |  |  | 5.16196 | 2.63959 |  |  | 5.89371 | 2.81443 |  |  | 5.32534 | 2.07305 |  |  | 5.85002 | 0.4921
6.25528 | 3.87456 |  |  | 5.18027 | 2.64291 |  |  | 5.91118 | 2.8182 |  |  | 5.34438 | 2.07594 |  |  | 5.86898 | 0.49593
6.27458 | 3.88281 |  |  | 5.19878 | 2.64605 |  |  | 5.92886 | 2.82376 |  |  | 5.36244 | 2.07752 |  |  | 5.88781 | 0.49903
6.29502 | 3.88845 |  |  | 5.21697 | 2.65784 |  |  | 5.9469 | 2.82703 |  |  | 5.37933 | 2.07529 |  |  | 5.9054 | 0.49509
6.31519 | 3.89451 |  |  | 5.23487 | 2.66664 |  |  | 5.96685 | 2.83207 |  |  | 5.39548 | 2.07843 |  |  | 5.92299 | 0.4938
6.33517 | 3.90494 |  |  | 5.25297 | 2.67069 |  |  | 5.98744 | 2.83708 |  |  | 5.41258 | 2.08318 |  |  | 5.94191 | 0.49744
6.35497 | 3.91138 |  |  | 5.27208 | 2.67848 |  |  | 6.0085 | 2.84592 |  |  | 5.42968 | 2.08942 |  |  | 5.96142 | 0.49638
6.3743 | 3.91177 |  |  | 5.29242 | 2.68811 |  |  | 6.02958 | 2.85274 |  |  | 5.44614 | 2.09841 |  |  | 5.98116 | 0.49587
6.39307 | 3.91918 |  |  | 5.31182 | 2.68971 |  |  | 6.04974 | 2.85815 |  |  | 5.462 | 2.10415 |  |  | 6.00051 | 0.50077
6.41342 | 3.93039 |  |  | 5.32997 | 2.69299 |  |  | 6.06917 | 2.86566 |  |  | 5.47792 | 2.10635 |  |  | 6.01936 | 0.5038
6.43378 | 3.93634 |  |  | 5.34859 | 2.70332 |  |  | 6.08702 | 2.87073 |  |  | 5.49517 | 2.11138 |  |  | 6.03697 | 0.50183
6.45357 | 3.94386 |  |  | 5.36651 | 2.70916 |  |  | 6.10457 | 2.87368 |  |  | 5.51224 | 2.11492 |  |  | 6.05543 | 0.50274
6.47346 | 3.95983 |  |  | 5.38587 | 2.71311 |  |  | 6.1221 | 2.87643 |  |  | 5.52912 | 2.11183 |  |  | 6.07522 | 0.50496
6.49531 | 3.96685 |  |  | 5.40453 | 2.72321 |  |  | 6.13847 | 2.88043 |  |  | 5.54542 | 2.11849 |  |  | 6.0937 | 0.50223
6.5168 | 3.97297 |  |  | 5.42176 | 2.73008 |  |  | 6.15561 | 2.88382 |  |  | 5.56109 | 2.12408 |  |  | 6.11102 | 0.50449
6.53761 | 3.98235 |  |  | 5.43911 | 2.73162 |  |  | 6.17355 | 2.88983 |  |  | 5.5766 | 2.1283 |  |  | 6.12858 | 0.50675
6.55721 | 3.9889 |  |  | 5.45674 | 2.73643 |  |  | 6.19228 | 2.89877 |  |  | 5.59297 | 2.13171 |  |  | 6.14638 | 0.50672
6.57556 | 3.98961 |  |  | 5.47396 | 2.74333 |  |  | 6.21197 | 2.90536 |  |  | 5.61047 | 2.13546 |  |  | 6.16365 | 0.50977
6.59392 | 3.9973 |  |  | 5.49123 | 2.74481 |  |  | 6.23129 | 2.91192 |  |  | 5.62827 | 2.14421 |  |  | 6.18098 | 0.51341
6.61265 | 4.00028 |  |  | 5.50836 | 2.74871 |  |  | 6.25044 | 2.91802 |  |  | 5.6465 | 2.14868 |  |  | 6.1986 | 0.51086
6.63046 | 4.00487 |  |  | 5.52582 | 2.75589 |  |  | 6.26874 | 2.92284 |  |  | 5.66487 | 2.14787 |  |  | 6.21631 | 0.51238
6.64846 | 4.01063 |  |  | 5.54301 | 2.76067 |  |  | 6.28707 | 2.92357 |  |  | 5.68394 | 2.15634 |  |  | 6.23349 | 0.51436
6.66655 | 4.01895 |  |  | 5.56069 | 2.76524 |  |  | 6.30575 | 2.92852 |  |  | 5.70268 | 2.16149 |  |  | 6.25092 | 0.51362
6.68552 | 4.0244 |  |  | 5.57904 | 2.77328 |  |  | 6.32493 | 2.936 |  |  | 5.72029 | 2.16461 |  |  | 6.26864 | 0.51175
6.70603 | 4.03067 |  |  | 5.59614 | 2.77892 |  |  | 6.34482 | 2.94219 |  |  | 5.7365 | 2.1722 |  |  | 6.28735 | 0.51404
6.72615 | 4.03562 |  |  | 5.61486 | 2.78356 |  |  | 6.36433 | 2.94921 |  |  | 5.75261 | 2.18038 |  |  | 6.30612 | 0.51668
6.74612 | 4.04316 |  |  | 5.63405 | 2.79068 |  |  | 6.38415 | 2.95706 |  |  | 5.76861 | 2.18509 |  |  | 6.32547 | 0.51661
6.76499 | 4.04808 |  |  | 5.65425 | 2.79703 |  |  | 6.40431 | 2.9641 |  |  | 5.78495 | 2.19244 |  |  | 6.34574 | 0.51705
6.78435 | 4.05873 |  |  | 5.67452 | 2.80065 |  |  | 6.42421 | 2.96708 |  |  | 5.80203 | 2.19344 |  |  | 6.36614 | 0.52224
6.80517 | 4.07017 |  |  | 5.69384 | 2.80733 |  |  | 6.44379 | 2.97022 |  |  | 5.8187 | 2.19207 |  |  | 6.38544 | 0.52217
6.82649 | 4.07869 |  |  | 5.71259 | 2.81628 |  |  | 6.46202 | 2.97481 |  |  | 5.83515 | 2.19853 |  |  | 6.40424 | 0.51827
6.84792 | 4.0872 |  |  | 5.72989 | 2.82052 |  |  | 6.47951 | 2.97842 |  |  | 5.85199 | 2.20374 |  |  | 6.42176 | 0.52058
6.86791 | 4.09909 |  |  | 5.74765 | 2.82476 |  |  | 6.4974 | 2.98306 |  |  | 5.86899 | 2.20611 |  |  | 6.43965 | 0.52424
6.88793 | 4.10347 |  |  | 5.76605 | 2.83177 |  |  | 6.51527 | 2.98843 |  |  | 5.88606 | 2.21015 |  |  | 6.45776 | 0.52218
6.90859 | 4.10915 |  |  | 5.78365 | 2.83644 |  |  | 6.53213 | 2.99591 |  |  | 5.90247 | 2.22096 |  |  | 6.4755 | 0.52356
6.92898 | 4.11583 |  |  | 5.80119 | 2.83667 |  |  | 6.54953 | 3.0024 |  |  | 5.91806 | 2.22214 |  |  | 6.49252 | 0.53116
6.94879 | 4.12215 |  |  | 5.81842 | 2.84357 |  |  | 6.5673 | 3.00798 |  |  | 5.93276 | 2.22305 |  |  | 6.51025 | 0.52965
6.96754 | 4.12457 |  |  | 5.83618 | 2.84968 |  |  | 6.58604 | 3.01153 |  |  | 5.94865 | 2.22984 |  |  | 6.52741 | 0.52851
6.98588 | 4.13279 |  |  | 5.85414 | 2.85248 |  |  | 6.60553 | 3.01741 |  |  | 5.96622 | 2.23277 |  |  | 6.54612 | 0.53255
7.0051 | 4.14067 |  |  | 5.87189 | 2.85915 |  |  | 6.62481 | 3.02006 |  |  | 5.98489 | 2.23307 |  |  | 6.56418 | 0.53218
7.02367 | 4.14815 |  |  | 5.88911 | 2.86721 |  |  | 6.6429 | 3.02311 |  |  | 6.00441 | 2.24227 |  |  | 6.58204 | 0.52726
7.04224 | 4.15466 |  |  | 5.90702 | 2.8704 |  |  | 6.66134 | 3.02858 |  |  | 6.0238 | 2.24901 |  |  | 6.5999 | 0.53137
7.06128 | 4.16322 |  |  | 5.92442 | 2.87354 |  |  | 6.68036 | 3.03698 |  |  | 6.04265 | 2.25415 |  |  | 6.61695 | 0.53149
7.07936 | 4.1671 |  |  | 5.94023 | 2.88092 |  |  | 6.69995 | 3.04292 |  |  | 6.06049 | 2.26122 |  |  | 6.63316 | 0.53067
7.09851 | 4.17035 |  |  | 5.95735 | 2.88464 |  |  | 6.72105 | 3.05071 |  |  | 6.07773 | 2.26709 |  |  | 6.65096 | 0.53321
7.1177 | 4.17639 |  |  | 5.97631 | 2.88939 |  |  | 6.74119 | 3.05768 |  |  | 6.09427 | 2.26809 |  |  | 6.6701 | 0.53592
7.13735 | 4.18375 |  |  | 5.99568 | 2.89734 |  |  | 6.75994 | 3.0642 |  |  | 6.10981 | 2.2683 |  |  | 6.68945 | 0.53373
7.15627 | 4.19003 |  |  | 6.01535 | 2.90611 |  |  | 6.77933 | 3.06671 |  |  | 6.12476 | 2.27146 |  |  | 6.70922 | 0.53282
7.17649 | 4.20026 |  |  | 6.0352 | 2.91131 |  |  | 6.79834 | 3.06995 |  |  | 6.14013 | 2.27139 |  |  | 6.72952 | 0.53337
7.19699 | 4.21268 |  |  | 6.05575 | 2.91863 |  |  | 6.81846 | 3.07544 |  |  | 6.15679 | 2.2723 |  |  | 6.75005 | 0.53326
7.21782 | 4.22098 |  |  | 6.07545 | 2.9259 |  |  | 6.83692 | 3.08098 |  |  | 6.17328 | 2.27485 |  |  | 6.76919 | 0.53316
7.2399 | 4.22663 |  |  | 6.09374 | 2.92959 |  |  | 6.85461 | 3.0852 |  |  | 6.19087 | 2.28397 |  |  | 6.78741 | 0.53779
7.26173 | 4.23827 |  |  | 6.11074 | 2.93061 |  |  | 6.87264 | 3.09275 |  |  | 6.20814 | 2.28622 |  |  | 6.80454 | 0.5406
7.28183 | 4.24277 |  |  | 6.12765 | 2.93628 |  |  | 6.89079 | 3.09984 |  |  | 6.22525 | 2.29206 |  |  | 6.82193 | 0.54097
7.30039 | 4.24648 |  |  | 6.14449 | 2.94001 |  |  | 6.90881 | 3.10236 |  |  | 6.24273 | 2.295 |  |  | 6.83872 | 0.54313
7.31942 | 4.25377 |  |  | 6.16156 | 2.94211 |  |  | 6.92629 | 3.10531 |  |  | 6.25926 | 2.3027 |  |  | 6.85614 | 0.54611
7.33886 | 4.2635 |  |  | 6.17976 | 2.94694 |  |  | 6.94421 | 3.1084 |  |  | 6.27544 | 2.30287 |  |  | 6.87442 | 0.54409
7.35895 | 4.26621 |  |  | 6.19769 | 2.95533 |  |  | 6.96222 | 3.10899 |  |  | 6.2913 | 2.30257 |  |  | 6.89259 | 0.54394
7.37756 | 4.27217 |  |  | 6.2154 | 2.95896 |  |  | 6.981 | 3.11286 |  |  | 6.30747 | 2.31035 |  |  | 6.91091 | 0.54546
7.39656 | 4.28037 |  |  | 6.23332 | 2.96314 |  |  | 6.99888 | 3.11882 |  |  | 6.32485 | 2.31588 |  |  | 6.92892 | 0.54708
7.4151 | 4.28426 |  |  | 6.2518 | 2.96923 |  |  | 7.01778 | 3.12313 |  |  | 6.34309 | 2.31743 |  |  | 6.94713 | 0.54577
7.43393 | 4.28863 |  |  | 6.27024 | 2.97148 |  |  | 7.03602 | 3.13161 |  |  | 6.36231 | 2.32566 |  |  | 6.96538 | 0.54826
7.45367 | 4.29398 |  |  | 6.28717 | 2.97484 |  |  | 7.05548 | 3.14095 |  |  | 6.38116 | 2.33269 |  |  | 6.98281 | 0.55119
7.47332 | 4.29828 |  |  | 6.30337 | 2.97978 |  |  | 7.07529 | 3.14586 |  |  | 6.39948 | 2.3371 |  |  | 6.99859 | 0.55316
7.49206 | 4.30319 |  |  | 6.31947 | 2.98546 |  |  | 7.09622 | 3.15013 |  |  | 6.41668 | 2.34078 |  |  | 7.0147 | 0.55451
7.51025 | 4.31242 |  |  | 6.33712 | 2.98995 |  |  | 7.11683 | 3.1571 |  |  | 6.43386 | 2.34095 |  |  | 7.03241 | 0.55703
7.52835 | 4.31618 |  |  | 6.35596 | 2.99979 |  |  | 7.13675 | 3.16045 |  |  | 6.45035 | 2.34245 |  |  | 7.05151 | 0.55713
7.54772 | 4.32481 |  |  | 6.37636 | 3.00565 |  |  | 7.15579 | 3.16367 |  |  | 6.46571 | 2.35014 |  |  | 7.07262 | 0.55798
7.56769 | 4.33587 |  |  | 6.3971 | 3.0109 |  |  | 7.17372 | 3.1692 |  |  | 6.48049 | 2.34868 |  |  | 7.09346 | 0.56032
7.58827 | 4.33968 |  |  | 6.41756 | 3.01782 |  |  | 7.1921 | 3.17528 |  |  | 6.49579 | 2.35617 |  |  | 7.11375 | 0.56025
7.61003 | 4.34498 |  |  | 6.43694 | 3.02424 |  |  | 7.21135 | 3.17885 |  |  | 6.51194 | 2.36697 |  |  | 7.1334 | 0.56107
7.63146 | 4.35527 |  |  | 6.4562 | 3.02605 |  |  | 7.22951 | 3.18434 |  |  | 6.52976 | 2.3771 |  |  | 7.15231 | 0.56523
7.65289 | 4.36068 |  |  | 6.47405 | 3.03108 |  |  | 7.2476 | 3.18915 |  |  | 6.54729 | 2.37864 |  |  | 7.17064 | 0.56634
7.67418 | 4.36523 |  |  | 6.49117 | 3.03859 |  |  | 7.2658 | 3.19242 |  |  | 6.56482 | 2.38403 |  |  | 7.18761 | 0.5648
7.69386 | 4.37769 |  |  | 6.50729 | 3.04193 |  |  | 7.28401 | 3.19463 |  |  | 6.58214 | 2.38892 |  |  | 7.20348 | 0.56663
7.71206 | 4.38543 |  |  | 6.52327 | 3.04523 |  |  | 7.30224 | 3.19927 |  |  | 6.59872 | 2.39364 |  |  | 7.21961 | 0.56669
7.73018 | 4.38754 |  |  | 6.53994 | 3.05393 |  |  | 7.3206 | 3.20092 |  |  | 6.61508 | 2.39025 |  |  | 7.23666 | 0.56497
7.74866 | 4.39502 |  |  | 6.5577 | 3.05831 |  |  | 7.33874 | 3.20345 |  |  | 6.63266 | 2.39852 |  |  | 7.25479 | 0.56559
7.76718 | 4.40317 |  |  | 6.5759 | 3.05827 |  |  | 7.35656 | 3.20787 |  |  | 6.64991 | 2.40639 |  |  | 7.27323 | 0.56724
7.78703 | 4.40227 |  |  | 6.5949 | 3.06192 |  |  | 7.3739 | 3.21477 |  |  | 6.66758 | 2.41502 |  |  | 7.29204 | 0.56865
7.80617 | 4.4039 |  |  | 6.61383 | 3.06793 |  |  | 7.3913 | 3.21849 |  |  | 6.68481 | 2.42009 |  |  | 7.3114 | 0.57085
7.82619 | 4.41479 |  |  | 6.63255 | 3.06787 |  |  | 7.40975 | 3.22465 |  |  | 6.70202 | 2.4263 |  |  | 7.33002 | 0.57285
7.84565 | 4.418 |  |  | 6.65036 | 3.07339 |  |  | 7.42958 | 3.23224 |  |  | 6.72075 | 2.43114 |  |  | 7.348 | 0.57284
7.86502 | 4.4208 |  |  | 6.66767 | 3.08229 |  |  | 7.44949 | 3.23702 |  |  | 6.73934 | 2.43763 |  |  | 7.36555 | 0.57307
7.88435 | 4.43149 |  |  | 6.68436 | 3.08702 |  |  | 7.47024 | 3.24198 |  |  | 6.75707 | 2.43528 |  |  | 7.38213 | 0.57279
7.90358 | 4.44201 |  |  | 6.70178 | 3.09156 |  |  | 7.49153 | 3.251 |  |  | 6.77422 | 2.43795 |  |  | 7.39956 | 0.57352
7.9203 | 4.44088 |  |  | 6.71889 | 3.10035 |  |  | 7.51218 | 3.2565 |  |  | 6.79084 | 2.44635 |  |  | 7.41712 | 0.57406
7.9376 | 4.44903 |  |  | 6.73771 | 3.10403 |  |  | 7.5315 | 3.2604 |  |  | 6.80621 | 2.4475 |  |  | 7.43651 | 0.57598
7.95633 | 4.45655 |  |  | 6.75776 | 3.10736 |  |  | 7.55025 | 3.26788 |  |  | 6.8224 | 2.44995 |  |  | 7.45605 | 0.57848
7.9767 | 4.46071 |  |  | 6.77798 | 3.11429 |  |  | 7.5674 | 3.27173 |  |  | 6.8385 | 2.45213 |  |  | 7.47683 | 0.57952
7.99933 | 4.46386 |  |  | 6.79781 | 3.11934 |  |  | 7.58542 | 3.2706 |  |  | 6.8537 | 2.45745 |  |  | 7.49679 | 0.58203
8.02175 | 4.47849 |  |  | 6.81684 | 3.12163 |  |  | 7.60219 | 3.27455 |  |  | 6.86969 | 2.45547 |  |  | 7.51637 | 0.58121
8.04408 | 4.48701 |  |  | 6.83607 | 3.12955 |  |  | 7.6204 | 3.2805 |  |  | 6.88665 | 2.45643 |  |  | 7.53463 | 0.58121
8.06562 | 4.49488 |  |  | 6.85403 | 3.13621 |  |  | 7.63879 | 3.28037 |  |  | 6.90438 | 2.45844 |  |  | 7.55271 | 0.58168
8.0861 | 4.50284 |  |  | 6.87073 | 3.13903 |  |  | 7.65782 | 3.28445 |  |  | 6.92189 | 2.46407 |  |  | 7.56917 | 0.5819
8.10535 | 4.51193 |  |  | 6.88681 | 3.1433 |  |  | 7.67685 | 3.29486 |  |  | 6.93881 | 2.46722 |  |  | 7.58558 | 0.58038
8.12425 | 4.51385 |  |  | 6.90268 | 3.14898 |  |  | 7.69568 | 3.29998 |  |  | 6.95525 | 2.47747 |  |  | 7.60204 | 0.58312
8.14144 | 4.51457 |  |  | 6.91928 | 3.14791 |  |  | 7.71421 | 3.30155 |  |  | 6.97253 | 2.48603 |  |  | 7.61861 | 0.58419
8.15831 | 4.51886 |  |  | 6.93663 | 3.14908 |  |  | 7.73287 | 3.31046 |  |  | 6.99032 | 2.48895 |  |  | 7.63624 | 0.58477
8.17658 | 4.52408 |  |  | 6.95568 | 3.15457 |  |  | 7.75079 | 3.31518 |  |  | 7.00847 | 2.49554 |  |  | 7.65544 | 0.58692
8.19612 | 4.52751 |  |  | 6.97459 | 3.15968 |  |  | 7.767 | 3.31486 |  |  | 7.02659 | 2.49715 |  |  | 7.67448 | 0.58755
8.2162 | 4.53589 |  |  | 6.9929 | 3.16265 |  |  | 7.78417 | 3.31749 |  |  | 7.04391 | 2.49283 |  |  | 7.69299 | 0.58618
8.23628 | 4.5444 |  |  | 7.01157 | 3.17157 |  |  | 7.80234 | 3.32435 |  |  | 7.06158 | 2.49612 |  |  | 7.71095 | 0.58722
8.25616 | 4.55016 |  |  | 7.02915 | 3.17942 |  |  | 7.82247 | 3.32875 |  |  | 7.07863 | 2.50403 |  |  | 7.72951 | 0.58685
8.27552 | 4.55557 |  |  | 7.04654 | 3.18158 |  |  | 7.84376 | 3.3354 |  |  | 7.09713 | 2.50498 |  |  | 7.74771 | 0.58787
8.29538 | 4.56235 |  |  | 7.06524 | 3.18529 |  |  | 7.86471 | 3.34329 |  |  | 7.11492 | 2.50881 |  |  | 7.7655 | 0.59005
8.31429 | 4.56634 |  |  | 7.08398 | 3.19395 |  |  | 7.886 | 3.35176 |  |  | 7.13151 | 2.52402 |  |  | 7.78383 | 0.59375
8.33205 | 4.57214 |  |  | 7.10181 | 3.19663 |  |  | 7.90631 | 3.35614 |  |  | 7.14705 | 2.52679 |  |  | 7.8025 | 0.59613
8.35042 | 4.57989 |  |  | 7.12064 | 3.19902 |  |  | 7.92495 | 3.35992 |  |  | 7.16277 | 2.52672 |  |  | 7.82112 | 0.59714
8.36935 | 4.58665 |  |  | 7.13947 | 3.20807 |  |  | 7.94365 | 3.36248 |  |  | 7.17947 | 2.53345 |  |  | 7.84067 | 0.59653
8.3904 | 4.59705 |  |  | 7.15956 | 3.21686 |  |  | 7.9613 | 3.3654 |  |  | 7.19627 | 2.53772 |  |  | 7.86115 | 0.59732
8.41205 | 4.60899 |  |  | 7.17926 | 3.21997 |  |  | 7.97777 | 3.36685 |  |  | 7.21184 | 2.53546 |  |  | 7.88068 | 0.59726
8.43391 | 4.61907 |  |  | 7.19803 | 3.22811 |  |  | 7.99431 | 3.3721 |  |  | 7.22792 | 2.54177 |  |  | 7.89856 | 0.596
8.45551 | 4.62474 |  |  | 7.21611 | 3.23587 |  |  | 8.01193 | 3.3757 |  |  | 7.24472 | 2.54716 |  |  | 7.91701 | 0.59765
8.476 | 4.63435 |  |  | 7.23281 | 3.23663 |  |  | 8.031 | 3.38092 |  |  | 7.26159 | 2.55281 |  |  | 7.93424 | 0.60015
8.49602 | 4.63762 |  |  | 7.24981 | 3.2349 |  |  | 8.04996 | 3.38649 |  |  | 7.27822 | 2.55607 |  |  | 7.95117 | 0.60113
8.51513 | 4.6385 |  |  | 7.2667 | 3.24042 |  |  | 8.06957 | 3.39173 |  |  | 7.29522 | 2.56069 |  |  | 7.96797 | 0.60327
8.53334 | 4.64334 |  |  | 7.2839 | 3.24028 |  |  | 8.08809 | 3.39258 |  |  | 7.31218 | 2.56635 |  |  | 7.98519 | 0.60562
8.55068 | 4.65196 |  |  | 7.30051 | 3.24061 |  |  | 8.10699 | 3.3985 |  |  | 7.32987 | 2.56643 |  |  | 8.00192 | 0.6065
8.5684 | 4.655 |  |  | 7.31726 | 3.24813 |  |  | 8.12577 | 3.40181 |  |  | 7.34909 | 2.57105 |  |  | 8.01965 | 0.60684
8.58633 | 4.66333 |  |  | 7.33516 | 3.25616 |  |  | 8.1432 | 3.40382 |  |  | 7.36806 | 2.58128 |  |  | 8.03748 | 0.60807
8.60595 | 4.67185 |  |  | 7.35439 | 3.25818 |  |  | 8.16054 | 3.40909 |  |  | 7.38653 | 2.58216 |  |  | 8.05677 | 0.60612
8.62616 | 4.67596 |  |  | 7.37267 | 3.26693 |  |  | 8.17792 | 3.41805 |  |  | 7.40345 | 2.59009 |  |  | 8.07491 | 0.6081
8.64682 | 4.67938 |  |  | 7.39026 | 3.27248 |  |  | 8.19725 | 3.42114 |  |  | 7.42013 | 2.59923 |  |  | 8.09306 | 0.61007
8.66673 | 4.68551 |  |  | 7.40832 | 3.27471 |  |  | 8.21713 | 3.42709 |  |  | 7.43674 | 2.59816 |  |  | 8.11115 | 0.61273
8.6862 | 4.68883 |  |  | 7.42743 | 3.27791 |  |  | 8.23841 | 3.43572 |  |  | 7.45373 | 2.59919 |  |  | 8.13018 | 0.61379
8.70504 | 4.69284 |  |  | 7.44662 | 3.28411 |  |  | 8.25961 | 3.4398 |  |  | 7.47041 | 2.609 |  |  | 8.14958 | 0.61626
8.7239 | 4.70217 |  |  | 7.46687 | 3.28598 |  |  | 8.27966 | 3.44239 |  |  | 7.48657 | 2.60671 |  |  | 8.17002 | 0.61668
8.74309 | 4.71125 |  |  | 7.4856 | 3.29281 |  |  | 8.2991 | 3.4499 |  |  | 7.50319 | 2.60822 |  |  | 8.18868 | 0.61601
8.76341 | 4.71845 |  |  | 7.50362 | 3.3002 |  |  | 8.31766 | 3.45432 |  |  | 7.52008 | 2.61577 |  |  | 8.20661 | 0.61473
8.78326 | 4.72784 |  |  | 7.52161 | 3.30567 |  |  | 8.33574 | 3.45755 |  |  | 7.53666 | 2.6197 |  |  | 8.22543 | 0.6157
8.80397 | 4.73708 |  |  | 7.54042 | 3.30949 |  |  | 8.35292 | 3.46415 |  |  | 7.55378 | 2.61799 |  |  | 8.24453 | 0.61718
8.82546 | 4.73759 |  |  | 7.55965 | 3.31522 |  |  | 8.36967 | 3.46759 |  |  | 7.57018 | 2.62487 |  |  | 8.2633 | 0.61685
8.84708 | 4.74214 |  |  | 7.5775 | 3.31966 |  |  | 8.38694 | 3.46813 |  |  | 7.58645 | 2.63638 |  |  | 8.28103 | 0.6203
8.86769 | 4.75247 |  |  | 7.59446 | 3.32206 |  |  | 8.40437 | 3.47185 |  |  | 7.60223 | 2.63311 |  |  | 8.29817 | 0.62372
8.88774 | 4.75606 |  |  | 7.61217 | 3.32699 |  |  | 8.42337 | 3.47563 |  |  | 7.61773 | 2.63521 |  |  | 8.31565 | 0.62457
8.90704 | 4.75836 |  |  | 7.63004 | 3.33293 |  |  | 8.44295 | 3.47627 |  |  | 7.63381 | 2.64642 |  |  | 8.33366 | 0.62342
8.92517 | 4.76917 |  |  | 7.64733 | 3.33645 |  |  | 8.46266 | 3.48069 |  |  | 7.65124 | 2.64571 |  |  | 8.35161 | 0.62596
8.94369 | 4.77606 |  |  | 7.66575 | 3.33922 |  |  | 8.48163 | 3.48603 |  |  | 7.6696 | 2.64353 |  |  | 8.36977 | 0.62599
8.96211 | 4.77469 |  |  | 7.68292 | 3.34549 |  |  | 8.50031 | 3.49007 |  |  | 7.68804 | 2.66037 |  |  | 8.38676 | 0.62258
8.98033 | 4.78174 |  |  | 7.69937 | 3.34817 |  |  | 8.51808 | 3.49305 |  |  | 7.70693 | 2.66716 |  |  | 8.40407 | 0.62245
8.99832 | 4.78815 |  |  | 7.71626 | 3.34894 |  |  | 8.53637 | 3.50038 |  |  | 7.72594 | 2.66589 |  |  | 8.42118 | 0.62796
9.01746 | 4.79153 |  |  | 7.73432 | 3.35361 |  |  | 8.55528 | 3.50757 |  |  | 7.74462 | 2.67514 |  |  | 8.4392 | 0.62836
9.03706 | 4.79388 |  |  | 7.75195 | 3.35976 |  |  | 8.57432 | 3.51182 |  |  | 7.76202 | 2.68341 |  |  | 8.4568 | 0.6298
9.0575 | 4.80312 |  |  | 7.77033 | 3.36092 |  |  | 8.59348 | 3.51645 |  |  | 7.77817 | 2.67891 |  |  | 8.47563 | 0.63406
9.07772 | 4.81042 |  |  | 7.78919 | 3.36688 |  |  | 8.61275 | 3.52358 |  |  | 7.79403 | 2.67939 |  |  | 8.49472 | 0.63659
9.09656 | 4.82241 |  |  | 7.8092 | 3.37673 |  |  | 8.63352 | 3.52585 |  |  | 7.80959 | 2.68737 |  |  | 8.51426 | 0.63476
9.11601 | 4.83009 |  |  | 7.8294 | 3.38296 |  |  | 8.65376 | 3.52819 |  |  | 7.82565 | 2.68768 |  |  | 8.53465 | 0.63463
9.13594 | 4.84006 |  |  | 7.84933 | 3.38499 |  |  | 8.67362 | 3.53637 |  |  | 7.84193 | 2.68616 |  |  | 8.55508 | 0.63416
9.15674 | 4.84606 |  |  | 7.86903 | 3.3933 |  |  | 8.69283 | 3.54091 |  |  | 7.85921 | 2.69786 |  |  | 8.57449 | 0.63501
9.17771 | 4.85164 |  |  | 7.8864 | 3.39808 |  |  | 8.71054 | 3.54241 |  |  | 7.87615 | 2.70543 |  |  | 8.59245 | 0.63647
9.19829 | 4.85375 |  |  | 7.90351 | 3.39733 |  |  | 8.72871 | 3.54875 |  |  | 7.89326 | 2.70422 |  |  | 8.60974 | 0.63781
9.21769 | 4.85954 |  |  | 7.92145 | 3.40001 |  |  | 8.74647 | 3.5534 |  |  | 7.91032 | 2.70757 |  |  | 8.62703 | 0.63948
9.23831 | 4.86534 |  |  | 7.93932 | 3.40705 |  |  | 8.76346 | 3.5519 |  |  | 7.92723 | 2.71399 |  |  | 8.64513 | 0.6413
9.25906 | 4.87334 |  |  | 7.95717 | 3.40975 |  |  | 8.78079 | 3.55744 |  |  | 7.94341 | 2.71022 |  |  | 8.6627 | 0.63955
9.27967 | 4.87897 |  |  | 7.97473 | 3.41228 |  |  | 8.79866 | 3.56309 |  |  | 7.95863 | 2.70981 |  |  | 8.68047 | 0.63838
9.29894 | 4.88194 |  |  | 7.99173 | 3.41913 |  |  | 8.8172 | 3.56339 |  |  | 7.97427 | 2.71529 |  |  | 8.69796 | 0.63932
9.31728 | 4.89241 |  |  | 8.00943 | 3.42369 |  |  | 8.83624 | 3.56624 |  |  | 7.99027 | 2.72068 |  |  | 8.71549 | 0.63966
9.33622 | 4.89677 |  |  | 8.02753 | 3.42431 |  |  | 8.85593 | 3.57357 |  |  | 8.0081 | 2.72276 |  |  | 8.73403 | 0.63844
9.35515 | 4.89531 |  |  | 8.04542 | 3.42748 |  |  | 8.87478 | 3.57699 |  |  | 8.02686 | 2.73423 |  |  | 8.75211 | 0.64054
9.37432 | 4.90217 |  |  | 8.06342 | 3.43053 |  |  | 8.89214 | 3.58114 |  |  | 8.04578 | 2.74029 |  |  | 8.77009 | 0.64397
9.39292 | 4.91034 |  |  | 8.08046 | 3.43374 |  |  | 8.91075 | 3.58757 |  |  | 8.06487 | 2.74545 |  |  | 8.78768 | 0.64577
9.41144 | 4.90762 |  |  | 8.0968 | 3.43717 |  |  | 8.93002 | 3.59254 |  |  | 8.08318 | 2.74942 |  |  | 8.80384 | 0.64668
9.4297 | 4.91455 |  |  | 8.11328 | 3.44362 |  |  | 8.9511 | 3.59629 |  |  | 8.10158 | 2.75674 |  |  | 8.82046 | 0.64985
9.44879 | 4.92794 |  |  | 8.13095 | 3.44845 |  |  | 8.97142 | 3.60035 |  |  | 8.11922 | 2.75232 |  |  | 8.83871 | 0.65143
9.46815 | 4.93018 |  |  | 8.14995 | 3.45663 |  |  | 8.99024 | 3.60515 |  |  | 8.13531 | 2.75928 |  |  | 8.85738 | 0.64952
9.48803 | 4.93598 |  |  | 8.16989 | 3.4622 |  |  | 9.00938 | 3.61006 |  |  | 8.15052 | 2.76372 |  |  | 8.87723 | 0.6495
9.50694 | 4.94864 |  |  | 8.19017 | 3.46753 |  |  | 9.02836 | 3.61721 |  |  | 8.16542 | 2.7681 |  |  | 8.89834 | 0.65048
9.52704 | 4.95315 |  |  | 8.21048 | 3.47298 |  |  | 9.0476 | 3.62232 |  |  | 8.18103 | 2.76903 |  |  | 8.91878 | 0.65157
9.54779 | 4.95678 |  |  | 8.23085 | 3.47902 |  |  | 9.06764 | 3.62634 |  |  | 8.19767 | 2.77682 |  |  | 8.93895 | 0.65449
9.56938 | 4.96866 |  |  | 8.24999 | 3.48311 |  |  | 9.08643 | 3.62859 |  |  | 8.21464 | 2.77899 |  |  | 8.95805 | 0.65859
9.59127 | 4.97647 |  |  | 8.26774 | 3.48783 |  |  | 9.1039 | 3.63362 |  |  | 8.23208 | 2.77996 |  |  | 8.97555 | 0.66015
9.61264 | 4.97922 |  |  | 8.28453 | 3.49361 |  |  | 9.1222 | 3.63308 |  |  | 8.24953 | 2.784 |  |  | 8.99233 | 0.66398
9.63205 | 4.98999 |  |  | 8.30121 | 3.49837 |  |  | 9.14024 | 3.63507 |  |  | 8.26694 | 2.79312 |  |  | 9.00894 | 0.66451
9.65082 | 4.9974 |  |  | 8.31693 | 3.50237 |  |  | 9.15854 | 3.63957 |  |  | 8.28416 | 2.79562 |  |  | 9.02523 | 0.6643
9.66978 | 4.99878 |  |  | 8.33412 | 3.50608 |  |  | 9.17611 | 3.64496 |  |  | 8.30043 | 2.80046 |  |  | 9.04289 | 0.66298
9.68946 | 5.00362 |  |  | 8.35253 | 3.50827 |  |  | 9.19381 | 3.64574 |  |  | 8.31607 | 2.81266 |  |  | 9.06125 | 0.66449
9.70918 | 5.01128 |  |  | 8.37107 | 3.51061 |  |  | 9.21132 | 3.65358 |  |  | 8.33251 | 2.81713 |  |  | 9.07986 | 0.66288
9.72811 | 5.01041 |  |  | 8.38928 | 3.51315 |  |  | 9.22963 | 3.66146 |  |  | 8.34888 | 2.82215 |  |  | 9.09797 | 0.66441
9.74699 | 5.01398 |  |  | 8.40728 | 3.51541 |  |  | 9.24836 | 3.66357 |  |  | 8.36668 | 2.83034 |  |  | 9.11665 | 0.66529
9.76565 | 5.02228 |  |  | 8.42576 | 3.51814 |  |  | 9.267 | 3.66561 |  |  | 8.38556 | 2.833 |  |  | 9.13506 | 0.66869
9.78451 | 5.02829 |  |  | 8.44369 | 3.52501 |  |  | 9.28529 | 3.67611 |  |  | 8.4043 | 2.83677 |  |  | 9.15369 | 0.66881
9.80427 | 5.0309 |  |  | 8.46104 | 3.53017 |  |  | 9.30531 | 3.67786 |  |  | 8.42292 | 2.84021 |  |  | 9.17044 | 0.67037
9.82366 | 5.03827 |  |  | 8.47696 | 3.53607 |  |  | 9.32496 | 3.67958 |  |  | 8.4409 | 2.84067 |  |  | 9.18681 | 0.67192
9.84263 | 5.04552 |  |  | 8.49309 | 3.54224 |  |  | 9.34636 | 3.68985 |  |  | 8.4585 | 2.84385 |  |  | 9.20313 | 0.67268
9.86035 | 5.04579 |  |  | 8.51085 | 3.54759 |  |  | 9.36733 | 3.69819 |  |  | 8.47477 | 2.85016 |  |  | 9.22125 | 0.6722
9.87825 | 5.04728 |  |  | 8.53042 | 3.55186 |  |  | 9.38681 | 3.69842 |  |  | 8.49055 | 2.85424 |  |  | 9.24023 | 0.67381
9.89742 | 5.05646 |  |  | 8.55086 | 3.55753 |  |  | 9.40479 | 3.70647 |  |  | 8.50616 | 2.85624 |  |  | 9.26104 | 0.6758
9.91729 | 5.06417 |  |  | 8.57138 | 3.56255 |  |  | 9.42277 | 3.71184 |  |  | 8.52124 | 2.8574 |  |  | 9.28208 | 0.67592
9.9382 | 5.07081 |  |  | 8.59188 | 3.56924 |  |  | 9.44134 | 3.71039 |  |  | 8.537 | 2.86313 |  |  | 9.30262 | 0.67764
9.96071 | 5.08635 |  |  | 8.61153 | 3.57622 |  |  | 9.46049 | 3.71354 |  |  | 8.55363 | 2.86506 |  |  | 9.32188 | 0.67847
9.98245 | 5.10119 |  |  | 8.63038 | 3.57946 |  |  | 9.47866 | 3.71835 |  |  | 8.57073 | 2.8625 |  |  | 9.34108 | 0.67798
10.00438 | 5.10629 |  |  | 8.64803 | 3.5832 |  |  | 9.49682 | 3.71991 |  |  | 8.58849 | 2.87148 |  |  | 9.35945 | 0.67723
|  |  |  | 8.66466 | 3.58949 |  |  | 9.51492 | 3.72326 |  |  | 8.60589 | 2.87766 |  |  | 9.37543 | 0.67911
|  |  |  | 8.68055 | 3.59156 |  |  | 9.53301 | 3.73142 |  |  | 8.62336 | 2.88111 |  |  | 9.39062 | 0.68129
|  |  |  | 8.6969 | 3.59197 |  |  | 9.55188 | 3.73619 |  |  | 8.64012 | 2.88963 |  |  | 9.40699 | 0.682
|  |  |  | 8.71382 | 3.59738 |  |  | 9.57037 | 3.7379 |  |  | 8.65688 | 2.89484 |  |  | 9.42432 | 0.68509
|  |  |  | 8.73132 | 3.60149 |  |  | 9.58829 | 3.74306 |  |  | 8.67364 | 2.89729 |  |  | 9.44223 | 0.68722
|  |  |  | 8.7502 | 3.60316 |  |  | 9.606 | 3.74694 |  |  | 8.69103 | 2.90201 |  |  | 9.461 | 0.68681
|  |  |  | 8.76864 | 3.60856 |  |  | 9.6229 | 3.74612 |  |  | 8.70842 | 2.90255 |  |  | 9.48007 | 0.68651
|  |  |  | 8.78714 | 3.61338 |  |  | 9.64044 | 3.74779 |  |  | 8.72602 | 2.90104 |  |  | 9.49839 | 0.68815
|  |  |  | 8.80511 | 3.61816 |  |  | 9.6594 | 3.75358 |  |  | 8.74402 | 2.90957 |  |  | 9.51684 | 0.6877
|  |  |  | 8.82316 | 3.62277 |  |  | 9.67933 | 3.75642 |  |  | 8.76336 | 2.91688 |  |  | 9.53462 | 0.68787
|  |  |  | 8.84062 | 3.62444 |  |  | 9.69976 | 3.76024 |  |  | 8.78161 | 2.91977 |  |  | 9.55304 | 0.6906
|  |  |  | 8.85793 | 3.62734 |  |  | 9.72037 | 3.76879 |  |  | 8.79919 | 2.92634 |  |  | 9.57043 | 0.69172
|  |  |  | 8.87525 | 3.63353 |  |  | 9.74136 | 3.77203 |  |  | 8.81522 | 2.93826 |  |  | 9.58742 | 0.69322
|  |  |  | 8.8933 | 3.63674 |  |  | 9.76185 | 3.77622 |  |  | 8.83115 | 2.93815 |  |  | 9.60622 | 0.69549
|  |  |  | 8.91187 | 3.64019 |  |  | 9.78116 | 3.78049 |  |  | 8.84739 | 2.93172 |  |  | 9.62523 | 0.69762
|  |  |  | 8.93205 | 3.64995 |  |  | 9.79868 | 3.78495 |  |  | 8.86311 | 2.93831 |  |  | 9.64433 | 0.69685
|  |  |  | 8.95247 | 3.65623 |  |  | 9.81631 | 3.78509 |  |  | 8.87909 | 2.94015 |  |  | 9.66516 | 0.69647
|  |  |  | 8.97201 | 3.66043 |  |  | 9.83429 | 3.79122 |  |  | 8.89464 | 2.94132 |  |  | 9.68515 | 0.69679
|  |  |  | 8.99132 | 3.66781 |  |  | 9.85152 | 3.79513 |  |  | 8.91127 | 2.94605 |  |  | 9.70406 | 0.69841
|  |  |  | 9.00954 | 3.67493 |  |  | 9.87 | 3.79856 |  |  | 8.92829 | 2.96047 |  |  | 9.72181 | 0.69678
|  |  |  | 9.02667 | 3.67662 |  |  | 9.88851 | 3.80193 |  |  | 8.94526 | 2.96558 |  |  | 9.73916 | 0.69952
|  |  |  | 9.04351 | 3.67978 |  |  | 9.90703 | 3.80918 |  |  | 8.96268 | 2.9688 |  |  | 9.75648 | 0.70275
|  |  |  | 9.05983 | 3.68485 |  |  | 9.92594 | 3.81062 |  |  | 8.97983 | 2.97028 |  |  | 9.77367 | 0.70477
|  |  |  | 9.07606 | 3.68577 |  |  | 9.94509 | 3.81278 |  |  | 8.99701 | 2.97488 |  |  | 9.78951 | 0.70456
|  |  |  | 9.09257 | 3.68958 |  |  | 9.96363 | 3.81699 |  |  | 9.01447 | 2.97012 |  |  | 9.80629 | 0.70953
|  |  |  | 9.11023 | 3.69499 |  |  | 9.9824 | 3.82089 |  |  | 9.03255 | 2.97589 |  |  | 9.8243 | 0.70844
|  |  |  | 9.12949 | 3.69877 |  |  | 9.99887 | 3.82093 |  |  | 9.05067 | 2.98401 |  |  | 9.84257 | 0.70653
|  |  |  | 9.1482 | 3.70256 |  |  | 10.01502 | 3.82637 |  |  | 9.06845 | 2.98548 |  |  | 9.86168 | 0.70727
|  |  |  | 9.16673 | 3.70745 |  |  | 9.0859 | 2.99444 |  |  | 9.0859 | 2.99444 |  |  | 9.88066 | 0.70821
|  |  |  | 9.18498 | 3.71078 |  |  | 9.10288 | 3.01015 |  |  | 9.10288 | 3.01015 |  |  | 9.89867 | 0.70686
|  |  |  | 9.20266 | 3.71273 |  |  | 9.11973 | 3.00785 |  |  | 9.11973 | 3.00785 |  |  | 9.9171 | 0.71074
|  |  |  | 9.22014 | 3.71785 |  |  | 9.1383 | 3.00965 |  |  | 9.1383 | 3.00965 |  |  | 9.93509 | 0.71372
|  |  |  | 9.23914 | 3.72304 |  |  | 9.15571 | 3.01664 |  |  | 9.15571 | 3.01664 |  |  | 9.95337 | 0.71456
|  |  |  | 9.2579 | 3.72965 |  |  | 9.1716 | 3.01532 |  |  | 9.1716 | 3.01532 |  |  | 9.97231 | 0.71569
|  |  |  | 9.27598 | 3.73484 |  |  | 9.18825 | 3.00776 |  |  | 9.18825 | 3.00776 |  |  | 9.99105 | 0.71604
|  |  |  | 9.29479 | 3.74336 |  |  | 9.20438 | 3.01753 |  |  | 9.20438 | 3.01753 |  |  | 10.01017 | 0.71652
|  |  |  | 9.31444 | 3.74819 |  |  | 9.2204 | 3.02343 |  |  | 9.2204 | 3.02343
|  |  |  | 9.33384 | 3.75292 |  |  | 9.23664 | 3.02504 |  |  | 9.23664 | 3.02504
|  |  |  | 9.35287 | 3.75637 |  |  | 9.25388 | 3.03295 |  |  | 9.25388 | 3.03295
|  |  |  | 9.37108 | 3.76162 |  |  | 9.2702 | 3.04619 |  |  | 9.2702 | 3.04619
|  |  |  | 9.38899 | 3.76383 |  |  | 9.28567 | 3.04124 |  |  | 9.28567 | 3.04124
|  |  |  | 9.40614 | 3.76937 |  |  | 9.3023 | 3.0445 |  |  | 9.3023 | 3.0445
|  |  |  | 9.42285 | 3.77347 |  |  | 9.31906 | 3.0508 |  |  | 9.31906 | 3.0508
|  |  |  | 9.44056 | 3.77973 |  |  | 9.33622 | 3.05248 |  |  | 9.33622 | 3.05248
|  |  |  | 9.4572 | 3.78271 |  |  | 9.35439 | 3.05642 |  |  | 9.35439 | 3.05642
|  |  |  | 9.47373 | 3.78794 |  |  | 9.37235 | 3.06961 |  |  | 9.37235 | 3.06961
|  |  |  | 9.4914 | 3.79019 |  |  | 9.39147 | 3.07673 |  |  | 9.39147 | 3.07673
|  |  |  | 9.5093 | 3.79095 |  |  | 9.41015 | 3.08149 |  |  | 9.41015 | 3.08149
|  |  |  | 9.52828 | 3.79257 |  |  | 9.4283 | 3.08538 |  |  | 9.4283 | 3.08538
|  |  |  | 9.54649 | 3.79631 |  |  | 9.44516 | 3.089 |  |  | 9.44516 | 3.089
|  |  |  | 9.56378 | 3.79806 |  |  | 9.46208 | 3.08403 |  |  | 9.46208 | 3.08403
|  |  |  | 9.58242 | 3.80327 |  |  | 9.47858 | 3.08159 |  |  | 9.47858 | 3.08159
|  |  |  | 9.60158 | 3.81242 |  |  | 9.49485 | 3.08996 |  |  | 9.49485 | 3.08996
|  |  |  | 9.62075 | 3.81948 |  |  | 9.51117 | 3.0913 |  |  | 9.51117 | 3.0913
|  |  |  | 9.64105 | 3.82399 |  |  | 9.52737 | 3.08975 |  |  | 9.52737 | 3.08975
|  |  |  | 9.6596 | 3.83054 |  |  | 9.54441 | 3.10579 |  |  | 9.54441 | 3.10579
|  |  |  | 9.67756 | 3.83594 |  |  | 9.56096 | 3.11491 |  |  | 9.56096 | 3.11491
|  |  |  | 9.69585 | 3.83726 |  |  | 9.57764 | 3.10894 |  |  | 9.57764 | 3.10894
|  |  |  | 9.71435 | 3.8386 |  |  | 9.59451 | 3.11609 |  |  | 9.59451 | 3.11609
|  |  |  | 9.73308 | 3.84386 |  |  | 9.61121 | 3.12377 |  |  | 9.61121 | 3.12377
|  |  |  | 9.7508 | 3.84999 |  |  | 9.62721 | 3.11647 |  |  | 9.62721 | 3.11647
|  |  |  | 9.76827 | 3.85385 |  |  | 9.64251 | 3.11444 |  |  | 9.64251 | 3.11444
|  |  |  | 9.78559 | 3.85858 |  |  | 9.65821 | 3.12552 |  |  | 9.65821 | 3.12552
|  |  |  | 9.8035 | 3.86403 |  |  | 9.67519 | 3.12418 |  |  | 9.67519 | 3.12418
|  |  |  | 9.82129 | 3.86568 |  |  | 9.69292 | 3.1269 |  |  | 9.69292 | 3.1269
|  |  |  | 9.83899 | 3.86659 |  |  | 9.71141 | 3.13984 |  |  | 9.71141 | 3.13984
|  |  |  | 9.85569 | 3.8695 |  |  | 9.73045 | 3.14826 |  |  | 9.73045 | 3.14826
|  |  |  | 9.87241 | 3.87402 |  |  | 9.74945 | 3.14704 |  |  | 9.74945 | 3.14704
|  |  |  | 9.89019 | 3.87823 |  |  | 9.76814 | 3.16119 |  |  | 9.76814 | 3.16119
|  |  |  | 9.90769 | 3.88631 |  |  | 9.78584 | 3.16334 |  |  | 9.78584 | 3.16334
|  |  |  | 9.92568 | 3.89073 |  |  | 9.80315 | 3.16196 |  |  | 9.80315 | 3.16196
|  |  |  | 9.94375 | 3.89637 |  |  | 9.81906 | 3.17144 |  |  | 9.81906 | 3.17144
|  |  |  | 9.96323 | 3.90352 |  |  | 9.83469 | 3.18163 |  |  | 9.83469 | 3.18163
|  |  |  | 9.98305 | 3.90763 |  |  | 9.85062 | 3.18 |  |  | 9.85062 | 3.18
|  |  |  | 10.00367 | 3.91099 |  |  | 9.86636 | 3.18514 |  |  | 9.86636 | 3.18514
[8 empty] | 9.88328 | 3.192 |  |  | 9.88328 | 3.192
[8 empty] | 9.90024 | 3.1913 |  |  | 9.90024 | 3.1913
[8 empty] | 9.91754 | 3.18779 |  |  | 9.91754 | 3.18779
[8 empty] | 9.93442 | 3.18919 |  |  | 9.93442 | 3.18919
[8 empty] | 9.95161 | 3.19092 |  |  | 9.95161 | 3.19092
[8 empty] | 9.9686 | 3.19 |  |  | 9.9686 | 3.19
[8 empty] | 9.98456 | 3.19474 |  |  | 9.98456 | 3.19474
[8 empty] | 9.99932 | 3.20552 |  |  | 9.99932 | 3.20552
[8 empty] | 10.01503 | 3.21195 |  |  | 10.01503 | 3.21195

## Fig. s17
Fig. s17a |  |  | Fig. s17b |  |  |  | Fig. s17c
Frequency (Hz) | Areal Impedance Ω cm2 | —Phase (°) | Time (ms) | Voltage (V) | Time (ms) | Current density (mA cm-2) | CNH |  | Au |  | Graphene
100000 | 88.40367 | 1.21431 | 0 | 0.499939 | 0 | 7.45632 | Time (ms) | Charge density (mC cm-2) | Time (ms) | Charge density (mC cm-2) | Time (ms) | Charge density (mC cm-2)
89125 | 88.0644 | 1.04673 | 2.3 | 0.499939 | 2.3 | 7.37 | 0 | 0 | 4.6 | 0 | 0 | 0
79433 | 87.85184 | 0.90847 | 4.6 | 0.4999695 | 4.6 | 7.30329 | 2.3 | 0.04307 | 6.9 | 0.00811 | 2.3 | 0.01705
70795 | 87.66935 | 0.79335 | 6.9 | 0.4999084 | 6.9 | 7.2488 | 4.6 | 0.08554 | 9.2 | 0.01433 | 4.6 | 0.03392
63096 | 87.44987 | 0.69729 | 9.2 | 0.5 | 9.2 | 7.20128 | 6.9 | 0.12752 | 11.5 | 0.01922 | 6.9 | 0.05066
56234 | 87.34494 | 0.61519 | 11.5 | 0.499939 | 11.5 | 7.15855 | 9.2 | 0.16908 | 13.8 | 0.02317 | 9.2 | 0.06728
50119 | 87.19655 | 0.54716 | 13.8 | 0.4999695 | 13.8 | 7.12106 | 11.5 | 0.21026 | 16.1 | 0.02643 | 11.5 | 0.08379
44668 | 87.16294 | 0.48938 | 16.1 | 0.4999084 | 16.1 | 7.08313 | 13.8 | 0.2511 | 18.4 | 0.02919 | 13.8 | 0.10021
39811 | 87.0888 | 0.43998 | 18.4 | 0.499939 | 18.4 | 7.05043 | 16.1 | 0.29162 | 20.7 | 0.03158 | 16.1 | 0.11655
35481 | 87.03991 | 0.39909 | 20.7 | 0.4999695 | 20.7 | 7.01817 | 18.4 | 0.33185 | 23 | 0.03368 | 18.4 | 0.1328
31623 | 86.9774 | 0.36165 | 23 | 0.4999695 | 23 | 6.98983 | 20.7 | 0.3718 | 25.3 | 0.03555 | 20.7 | 0.14898
28184 | 86.97452 | 0.33214 | 25.3 | 0.5000305 | 25.3 | 6.9615 | 23 | 0.4115 | 27.6 | 0.03725 | 23 | 0.16509
25119 | 86.95246 | 0.30467 | 27.6 | 0.5 | 27.6 | 6.93316 | 25.3 | 0.45095 | 29.9 | 0.0388 | 25.3 | 0.18113
22387 | 86.96328 | 0.28266 | 29.9 | 0.4999695 | 29.9 | 6.90831 | 27.6 | 0.49017 | 32.2 | 0.04023 | 27.6 | 0.19711
19953 | 86.96666 | 0.2623 | 32.2 | 0.499939 | 32.2 | 6.88389 | 29.9 | 0.52916 | 34.5 | 0.04156 | 29.9 | 0.21303
17783 | 86.98336 | 0.24601 | 34.5 | 0.4999695 | 34.5 | 6.86079 | 32.2 | 0.56795 | 36.8 | 0.04281 | 32.2 | 0.22889
15849 | 86.97473 | 0.22985 | 36.8 | 0.5 | 36.8 | 6.83725 | 34.5 | 0.60653 | 39.1 | 0.04398 | 34.5 | 0.2447
14125 | 86.98347 | 0.2163 | 39.1 | 0.4998779 | 39.1 | 6.81458 | 36.8 | 0.64492 | 41.4 | 0.04509 | 36.8 | 0.26045
12589 | 87.01096 | 0.20362 | 41.4 | 0.4999084 | 41.4 | 6.79365 | 39.1 | 0.68311 | 43.7 | 0.04615 | 39.1 | 0.27615
11220 | 87.01725 | 0.19443 | 43.7 | 0.5000305 | 43.7 | 6.77185 | 41.4 | 0.72112 | 46 | 0.04716 | 41.4 | 0.2918
10000 | 87.01386 | 0.18352 | 46 | 0.4999084 | 46 | 6.75136 | 43.7 | 0.75896 | 48.3 | 0.04812 | 43.7 | 0.3074
8912.5 | 87.07627 | 0.1782 | 48.3 | 0.4999084 | 48.3 | 6.73174 | 46 | 0.79663 | 50.625 | 0 | 46 | 0.32295
7943.3 | 87.03922 | 0.17186 | 50.622 | -0.499939 | 50.622 | -4.47693 | 48.3 | 0.83413 | 52.925 | -0.00996 | 48.3 | 0.33846
7079.5 | 87.04395 | 0.16626 | 52.922 | -0.5 | 52.922 | -4.40805 | 50.664 | 0 | 55.225 | -0.02112 | 50.622 | 0
6309.6 | 87.09804 | 0.16148 | 55.222 | -0.4999695 | 55.222 | -4.35878 | 52.964 | -0.01918 | 57.525 | -0.0292 | 52.922 | -0.01022
5623.4 | 87.06468 | 0.15818 | 57.522 | -0.5 | 57.522 | -4.32042 | 55.264 | -0.03781 | 59.825 | -0.03509 | 55.222 | -0.0203
5011.9 | 87.08123 | 0.158 | 59.822 | -0.5 | 59.822 | -4.28816 | 57.564 | -0.05604 | 62.125 | -0.03946 | 57.522 | -0.03028
4466.8 | 87.0863 | 0.1571 | 62.122 | -0.5 | 62.122 | -4.26025 | 59.864 | -0.07396 | 64.425 | -0.04279 | 59.822 | -0.04018
3981.1 | 87.08589 | 0.15891 | 64.422 | -0.5 | 64.422 | -4.23758 | 62.164 | -0.09161 | 66.725 | -0.04545 | 62.122 | -0.05001
3548.1 | 87.08039 | 0.16095 | 66.722 | -0.5 | 66.722 | -4.21491 | 64.464 | -0.10904 | 69.025 | -0.04763 | 64.422 | -0.05978
3162.3 | 87.07213 | 0.16474 | 69.022 | -0.500061 | 69.022 | -4.19442 | 66.764 | -0.12628 | 71.325 | -0.04947 | 66.722 | -0.0695
2818.4 | 87.0708 | 0.16995 | 71.322 | -0.5000305 | 71.322 | -4.17698 | 69.064 | -0.14335 | 73.625 | -0.05108 | 69.022 | -0.07917
2511.9 | 87.11462 | 0.17701 | 73.622 | -0.4999695 | 73.622 | -4.16042 | 71.364 | -0.16027 | 75.925 | -0.0525 | 71.322 | -0.0888
2238.7 | 87.11102 | 0.18219 | 75.922 | -0.5 | 75.922 | -4.14472 | 73.664 | -0.17705 | 78.225 | -0.05378 | 73.622 | -0.09839
1995.3 | 87.08576 | 0.18947 | 78.222 | -0.4999695 | 78.222 | -4.13121 | 75.964 | -0.19371 | 80.525 | -0.05495 | 75.922 | -0.10794
1778.3 | 87.09577 | 0.19654 | 80.522 | -0.4999695 | 80.522 | -4.119 | 78.264 | -0.21025 | 82.825 | -0.05603 | 78.222 | -0.11746
1584.9 | 87.14014 | 0.20478 | 82.822 | -0.5000305 | 82.822 | -4.10549 | 80.564 | -0.22669 | 85.125 | -0.05703 | 80.522 | -0.12695
1412.5 | 87.12911 | 0.21269 | 85.122 | -0.5 | 85.122 | -4.09372 | 82.864 | -0.24304 | 87.425 | -0.05797 | 82.822 | -0.1364
1258.9 | 87.13437 | 0.21992 | 87.422 | -0.4999695 | 87.422 | -4.08325 | 85.164 | -0.25929 | 89.725 | -0.05885 | 85.122 | -0.14583
1122 | 87.16808 | 0.22674 | 89.722 | -0.4999695 | 89.722 | -4.07235 | 87.464 | -0.27545 | 92.025 | -0.05969 | 87.422 | -0.15524
1000 | 87.12671 | 0.23373 | 92.022 | -0.5 | 92.022 | -4.06233 | 89.764 | -0.29154 | 94.325 | -0.06049 | 89.722 | -0.16462
891.25 | 87.19071 | 0.23807 | 94.322 | -0.5000305 | 94.322 | -4.05273 | 92.064 | -0.30756 | 96.625 | -0.06125 | 92.022 | -0.17397
794.33 | 87.2186 | 0.2451 | 96.622 | -0.4999695 | 96.622 | -4.04445 | 94.364 | -0.32352 | 98.925 | -0.06198 | 94.322 | -0.1833
707.95 | 87.2216 | 0.25127 | 98.922 | -0.5 | 98.922 | -4.0353 | 96.664 | -0.33941 | 101.225 | -0.06234 | 96.622 | -0.19261
630.96 | 87.22585 | 0.25539 | 101.244 | 0.4999084 | 101.244 | 7.57839 | 98.964 | -0.35524 | 103.525 | 0 | 98.922 | -0.20191
562.34 | 87.27406 | 0.26129 | 103.544 | 0.4999695 | 103.544 | 7.49076 | 101.264 | 0 | 105.825 | 0.00814 | 101.244 | 0
501.19 | 87.25089 | 0.26625 | 105.844 | 0.4999695 | 105.844 | 7.42536 | 103.564 | 0.04311 | 108.125 | 0.01439 | 103.544 | 0.01733
446.68 | 87.30891 | 0.27242 | 108.144 | 0.5 | 108.144 | 7.37043 | 105.864 | 0.08561 | 110.425 | 0.01931 | 105.844 | 0.03448
398.11 | 87.33642 | 0.27716 | 110.444 | 0.5 | 110.444 | 7.32117 | 108.164 | 0.12763 | 112.725 | 0.02328 | 108.144 | 0.0515
354.81 | 87.35849 | 0.28561 | 112.744 | 0.4999084 | 112.744 | 7.27844 | 110.464 | 0.16923 | 115.025 | 0.02656 | 110.444 | 0.06839
316.23 | 87.40552 | 0.29245 | 115.044 | 0.5 | 115.044 | 7.23921 | 112.764 | 0.21044 | 117.325 | 0.02934 | 112.744 | 0.08518
281.84 | 87.39811 | 0.301 | 117.344 | 0.4999695 | 117.344 | 7.20302 | 115.064 | 0.25132 | 119.625 | 0.03174 | 115.044 | 0.10188
251.19 | 87.40705 | 0.31298 | 119.644 | 0.4999695 | 119.644 | 7.17032 | 117.364 | 0.29188 | 121.925 | 0.03385 | 117.344 | 0.11849
223.87 | 87.49583 | 0.32178 | 121.944 | 0.4999695 | 121.944 | 7.13937 | 119.664 | 0.33216 | 124.225 | 0.03574 | 119.644 | 0.13502
199.53 | 87.51447 | 0.33238 | 124.244 | 0.4999695 | 124.244 | 7.10929 | 121.964 | 0.37216 | 126.525 | 0.03744 | 121.944 | 0.15147
177.83 | 87.54756 | 0.34644 | 126.544 | 0.5000305 | 126.544 | 7.08051 | 124.264 | 0.41191 | 128.825 | 0.039 | 124.244 | 0.16786
158.49 | 87.61743 | 0.36123 | 128.844 | 0.4999084 | 128.844 | 7.05348 | 126.564 | 0.45141 | 131.125 | 0.04044 | 126.544 | 0.18418
141.25 | 87.64862 | 0.37796 | 131.144 | 0.499939 | 131.144 | 7.02863 | 128.864 | 0.49067 | 133.425 | 0.04178 | 128.844 | 0.20043
125.89 | 87.70208 | 0.40292 | 133.444 | 0.5 | 133.444 | 7.00335 | 131.164 | 0.52972 | 135.725 | 0.04304 | 131.144 | 0.21663
112.2 | 87.73967 | 0.42782 | 135.744 | 0.5 | 135.744 | 6.97806 | 133.464 | 0.56856 | 138.025 | 0.04422 | 133.444 | 0.23276
100 | 87.83153 | 0.45836 | 138.044 | 0.4999695 | 138.044 | 6.95539 | 135.764 | 0.60719 | 140.325 | 0.04534 | 135.744 | 0.24884
89.125 | 87.83417 | 0.49168 | 140.344 | 0.5000305 | 140.344 | 6.93359 | 138.064 | 0.64562 | 142.625 | 0.0464 | 138.044 | 0.26486
79.433 | 87.92003 | 0.52727 | 142.644 | 0.4999695 | 142.644 | 6.9118 | 140.364 | 0.68386 | 144.925 | 0.04742 | 140.344 | 0.28084
70.795 | 87.94331 | 0.56777 | 144.944 | 0.499939 | 144.944 | 6.89131 | 142.664 | 0.72192 | 147.225 | 0.04839 | 142.644 | 0.29676
63.096 | 88.01446 | 0.60746 | 147.244 | 0.4999695 | 147.244 | 6.87038 | 144.964 | 0.75981 |  |  | 144.944 | 0.31263
56.234 | 88.06673 | 0.64991 | 149.544 | 0.499939 | 149.544 | 6.85032 | 147.264 | 0.79752 |  |  | 147.244 | 0.32846
50.119 | 88.12576 | 0.68407 |  |  |  |  | 149.564 | 0.83507 |  |  | 149.544 | 0.34424
44.668 | 88.15786 | 0.72245
39.811 | 88.19381 | 0.77146
35.481 | 88.29567 | 0.82816
31.623 | 88.33844 | 0.89273
28.184 | 88.4391 | 0.95862
25.119 | 88.50739 | 1.02952
22.387 | 88.62586 | 1.12111
19.953 | 88.73273 | 1.20762
17.783 | 88.79207 | 1.30189
15.849 | 88.96892 | 1.40739
14.125 | 89.08125 | 1.5203
12.589 | 89.23624 | 1.64008
11.22 | 89.38078 | 1.76184
10 | 89.59561 | 1.88758
8.9125 | 89.84774 | 2.01965
7.9433 | 90.00411 | 2.15611
7.0795 | 90.24691 | 2.29832
6.3096 | 90.46317 | 2.45002
5.6234 | 90.71171 | 2.6091
5.0119 | 90.97447 | 2.77696
4.4668 | 91.22499 | 2.95554
3.9811 | 91.5255 | 3.14228
3.5481 | 91.79314 | 3.34145
3.1623 | 92.09979 | 3.55163
2.8184 | 92.3888 | 3.77154
2.5119 | 92.71573 | 4.00786
2.2387 | 93.00934 | 4.26017
1.9953 | 93.38038 | 4.5291
1.7783 | 93.73504 | 4.81727
1.5849 | 94.13229 | 5.13144
1.4125 | 94.52661 | 5.45701
1.2589 | 94.95998 | 5.81112
1.122 | 95.42113 | 6.20098
1 | 95.96157 | 6.57663

## Fig. s18
Times (s) | Amplitude (mV)
-0.26 | -0.04425
-0.259 | -0.03594
-0.258 | -0.02607
-0.257 | -0.01469
-0.256 | -0.00185
-0.255 | 0.01233
-0.254 | 0.02769
-0.253 | 0.04404
-0.252 | 0.06116
-0.251 | 0.07879
-0.25 | 0.09664
-0.249 | 0.11442
-0.248 | 0.13181
-0.247 | 0.14852
-0.246 | 0.16425
-0.245 | 0.17871
-0.244 | 0.19165
-0.243 | 0.20285
-0.242 | 0.21214
-0.241 | 0.21937
-0.24 | 0.22448
-0.239 | 0.22741
-0.238 | 0.22821
-0.237 | 0.22695
-0.236 | 0.22375
-0.235 | 0.21879
-0.234 | 0.21228
-0.233 | 0.20447
-0.232 | 0.19563
-0.231 | 0.18605
-0.23 | 0.17601
-0.229 | 0.1658
-0.228 | 0.15569
-0.227 | 0.14592
-0.226 | 0.13672
-0.225 | 0.12825
-0.224 | 0.12064
-0.223 | 0.11397
-0.222 | 0.10827
-0.221 | 0.1035
-0.22 | 0.09961
-0.219 | 0.09646
-0.218 | 0.0939
-0.217 | 0.09174
-0.216 | 0.08977
-0.215 | 0.08776
-0.214 | 0.08548
-0.213 | 0.0827
-0.212 | 0.07922
-0.211 | 0.07486
-0.21 | 0.06948
-0.209 | 0.06297
-0.208 | 0.05528
-0.207 | 0.0464
-0.206 | 0.03639
-0.205 | 0.02533
-0.204 | 0.01339
-0.203 | 0.000740877
-0.202 | -0.01238
-0.201 | -0.02572
-0.2 | -0.03902
-0.199 | -0.05197
-0.198 | -0.06432
-0.197 | -0.07579
-0.196 | -0.08614
-0.195 | -0.09515
-0.194 | -0.10267
-0.193 | -0.10857
-0.192 | -0.11277
-0.191 | -0.11526
-0.19 | -0.11608
-0.189 | -0.1153
-0.188 | -0.11308
-0.187 | -0.10957
-0.186 | -0.10501
-0.185 | -0.09962
-0.184 | -0.09367
-0.183 | -0.08741
-0.182 | -0.0811
-0.181 | -0.07499
-0.18 | -0.0693
-0.179 | -0.06422
-0.178 | -0.05991
-0.177 | -0.05647
-0.176 | -0.05398
-0.175 | -0.05244
-0.174 | -0.05184
-0.173 | -0.05211
-0.172 | -0.05313
-0.171 | -0.05477
-0.17 | -0.05687
-0.169 | -0.05924
-0.168 | -0.06169
-0.167 | -0.06403
-0.166 | -0.06609
-0.165 | -0.06769
-0.164 | -0.06871
-0.163 | -0.06904
-0.162 | -0.06859
-0.161 | -0.06733
-0.16 | -0.06526
-0.159 | -0.06242
-0.158 | -0.05887
-0.157 | -0.05472
-0.156 | -0.05008
-0.155 | -0.04512
-0.154 | -0.03997
-0.153 | -0.03482
-0.152 | -0.02981
-0.151 | -0.02509
-0.15 | -0.02081
-0.149 | -0.01707
-0.148 | -0.01396
-0.147 | -0.01155
-0.146 | -0.00986
-0.145 | -0.00889
-0.144 | -0.00861
-0.143 | -0.00895
-0.142 | -0.00984
-0.141 | -0.01118
-0.14 | -0.01283
-0.139 | -0.01469
-0.138 | -0.01662
-0.137 | -0.0185
-0.136 | -0.0202
-0.135 | -0.02164
-0.134 | -0.02272
-0.133 | -0.02338
-0.132 | -0.02357
-0.131 | -0.0233
-0.13 | -0.02255
-0.129 | -0.02136
-0.128 | -0.01978
-0.127 | -0.01787
-0.126 | -0.01572
-0.125 | -0.0134
-0.124 | -0.01102
-0.123 | -0.00866
-0.122 | -0.00641
-0.121 | -0.00435
-0.12 | -0.00253
-0.119 | -0.00102
-0.118 | 0.000153145
-0.117 | 0.000976506
-0.116 | 0.00145
-0.115 | 0.00158
-0.114 | 0.00141
-0.113 | 0.000984397
-0.112 | 0.000345845
-0.111 | -0.00044284
-0.11 | -0.00132
-0.109 | -0.00223
-0.108 | -0.00311
-0.107 | -0.00391
-0.106 | -0.0046
-0.105 | -0.00515
-0.104 | -0.00554
-0.103 | -0.00577
-0.102 | -0.00584
-0.101 | -0.00578
-0.1 | -0.00562
-0.099 | -0.00539
-0.098 | -0.00513
-0.097 | -0.00489
-0.096 | -0.0047
-0.095 | -0.00461
-0.094 | -0.00464
-0.093 | -0.00482
-0.092 | -0.00516
-0.091 | -0.00566
-0.09 | -0.00631
-0.089 | -0.00708
-0.088 | -0.00796
-0.087 | -0.0089
-0.086 | -0.00985
-0.085 | -0.01076
-0.084 | -0.01159
-0.083 | -0.01229
-0.082 | -0.0128
-0.081 | -0.01311
-0.08 | -0.01319
-0.079 | -0.01302
-0.078 | -0.0126
-0.077 | -0.01196
-0.076 | -0.01111
-0.075 | -0.01012
-0.074 | -0.00902
-0.073 | -0.00789
-0.072 | -0.00679
-0.071 | -0.00581
-0.07 | -0.00503
-0.069 | -0.00451
-0.068 | -0.00434
-0.067 | -0.00456
-0.066 | -0.00523
-0.065 | -0.00639
-0.064 | -0.00806
-0.063 | -0.01024
-0.062 | -0.01291
-0.061 | -0.01605
-0.06 | -0.01962
-0.059 | -0.02355
-0.058 | -0.02778
-0.057 | -0.03224
-0.056 | -0.03684
-0.055 | -0.0415
-0.054 | -0.04615
-0.053 | -0.0507
-0.052 | -0.0551
-0.051 | -0.05928
-0.05 | -0.06321
-0.049 | -0.06685
-0.048 | -0.07019
-0.047 | -0.07323
-0.046 | -0.07597
-0.045 | -0.07844
-0.044 | -0.08067
-0.043 | -0.08269
-0.042 | -0.08454
-0.041 | -0.08627
-0.04 | -0.08792
-0.039 | -0.08952
-0.038 | -0.09109
-0.037 | -0.09267
-0.036 | -0.09424
-0.035 | -0.09582
-0.034 | -0.09738
-0.033 | -0.09891
-0.032 | -0.10035
-0.031 | -0.10168
-0.03 | -0.10284
-0.029 | -0.10378
-0.028 | -0.10445
-0.027 | -0.10479
-0.026 | -0.10476
-0.025 | -0.10433
-0.024 | -0.10347
-0.023 | -0.10217
-0.022 | -0.10041
-0.021 | -0.09822
-0.02 | -0.09561
-0.019 | -0.09262
-0.018 | -0.0893
-0.017 | -0.08571
-0.016 | -0.08189
-0.015 | -0.07792
-0.014 | -0.07385
-0.013 | -0.06975
-0.012 | -0.06568
-0.011 | -0.06167
-0.01 | -0.05776
-0.009 | -0.05398
-0.008 | -0.05034
-0.007 | -0.04685
-0.006 | -0.04348
-0.005 | -0.04023
-0.004 | -0.03705
-0.003 | -0.03393
-0.002 | -0.03082
-0.001 | -0.0277
0 | -0.02453
0.001 | -0.02129
0.002 | -0.01797
0.003 | -0.01458
0.004 | -0.01113
0.005 | -0.00765
0.006 | -0.0042
0.007 | -0.000820692
0.008 | 0.0024
0.009 | 0.00537
0.01 | 0.00802
0.011 | 0.01023
0.012 | 0.01191
0.013 | 0.01299
0.014 | 0.01336
0.015 | 0.01297
0.016 | 0.01176
0.017 | 0.00971
0.018 | 0.0068
0.019 | 0.00306
0.02 | -0.00149
0.021 | -0.00678
0.022 | -0.01272
0.023 | -0.01922
0.024 | -0.02616
0.025 | -0.03342
0.026 | -0.04086
0.027 | -0.04835
0.028 | -0.05577
0.029 | -0.063
0.03 | -0.06994
0.031 | -0.0765
0.032 | -0.08262
0.033 | -0.08825
0.034 | -0.09339
0.035 | -0.09803
0.036 | -0.10219
0.037 | -0.10593
0.038 | -0.10931
0.039 | -0.11238
0.04 | -0.11524
0.041 | -0.11795
0.042 | -0.12061
0.043 | -0.12326
0.044 | -0.12597
0.045 | -0.12878
0.046 | -0.13171
0.047 | -0.13476
0.048 | -0.13793
0.049 | -0.14116
0.05 | -0.14442
0.051 | -0.14764
0.052 | -0.15074
0.053 | -0.15366
0.054 | -0.15631
0.055 | -0.15863
0.056 | -0.16054
0.057 | -0.16202
0.058 | -0.16303
0.059 | -0.16356
0.06 | -0.16363
0.061 | -0.16328
0.062 | -0.16258
0.063 | -0.1616
0.064 | -0.16044
0.065 | -0.15921
0.066 | -0.15802
0.067 | -0.157
0.068 | -0.15624
0.069 | -0.15586
0.07 | -0.15592
0.071 | -0.15648
0.072 | -0.15759
0.073 | -0.15924
0.074 | -0.16141
0.075 | -0.16405
0.076 | -0.16707
0.077 | -0.17037
0.078 | -0.17382
0.079 | -0.1773
0.08 | -0.18066
0.081 | -0.18376
0.082 | -0.18647
0.083 | -0.18867
0.084 | -0.19028
0.085 | -0.19123
0.086 | -0.19149
0.087 | -0.19105
0.088 | -0.18995
0.089 | -0.18825
0.09 | -0.18606
0.091 | -0.18349
0.092 | -0.18069
0.093 | -0.17779
0.094 | -0.17496
0.095 | -0.17234
0.096 | -0.17006
0.097 | -0.16823
0.098 | -0.16694
0.099 | -0.16621
0.1 | -0.16606
0.101 | -0.16645
0.102 | -0.16732
0.103 | -0.16853
0.104 | -0.16996
0.105 | -0.17144
0.106 | -0.17278
0.107 | -0.17378
0.108 | -0.17428
0.109 | -0.17409
0.11 | -0.17306
0.111 | -0.1711
0.112 | -0.16811
0.113 | -0.16407
0.114 | -0.15901
0.115 | -0.15299
0.116 | -0.14612
0.117 | -0.13854
0.118 | -0.13044
0.119 | -0.12199
0.12 | -0.1134
0.121 | -0.10484
0.122 | -0.09646
0.123 | -0.08838
0.124 | -0.08064
0.125 | -0.07323
0.126 | -0.06607
0.127 | -0.05896
0.128 | -0.05166
0.129 | -0.04382
0.13 | -0.03504
0.131 | -0.02483
0.132 | -0.01269
0.133 | 0.00192
0.134 | 0.01953
0.135 | 0.04065
0.136 | 0.06573
0.137 | 0.09512
0.138 | 0.12907
0.139 | 0.16769
0.14 | 0.21093
0.141 | 0.25856
0.142 | 0.31018
0.143 | 0.36517
0.144 | 0.42274
0.145 | 0.48192
0.146 | 0.54158
0.147 | 0.60046
0.148 | 0.65719
0.149 | 0.71032
0.15 | 0.75839
0.151 | 0.79995
0.152 | 0.83363
0.153 | 0.85814
0.154 | 0.87236
0.155 | 0.87537
0.156 | 0.86646
0.157 | 0.84519
0.158 | 0.81139
0.159 | 0.76519
0.16 | 0.70699
0.161 | 0.6375
0.162 | 0.55769
0.163 | 0.46879
0.164 | 0.37223
0.165 | 0.26962
0.166 | 0.1627
0.167 | 0.05331
0.168 | -0.05671
0.169 | -0.16551
0.17 | -0.27133
0.171 | -0.37253
0.172 | -0.46761
0.173 | -0.55528
0.174 | -0.63446
0.175 | -0.70435
0.176 | -0.76436
0.177 | -0.81419
0.178 | -0.85379
0.179 | -0.88335
0.18 | -0.90328
0.181 | -0.91419
0.182 | -0.91683
0.183 | -0.9121
0.184 | -0.90097
0.185 | -0.88446
0.186 | -0.86361
0.187 | -0.83942
0.188 | -0.81284
0.189 | -0.78473
0.19 | -0.75587
0.191 | -0.72689
0.192 | -0.69829
0.193 | -0.67047
0.194 | -0.64366
0.195 | -0.618
0.196 | -0.5935
0.197 | -0.57011
0.198 | -0.54766
0.199 | -0.52598
0.2 | -0.50485
0.201 | -0.48403
0.202 | -0.46332
0.203 | -0.44251
0.204 | -0.42148
0.205 | -0.40012
0.206 | -0.37839
0.207 | -0.35633
0.208 | -0.33399
0.209 | -0.31153
0.21 | -0.28911
0.211 | -0.26693
0.212 | -0.24523
0.213 | -0.22422
0.214 | -0.20414
0.215 | -0.18519
0.216 | -0.16754
0.217 | -0.15131
0.218 | -0.1366
0.219 | -0.12343
0.22 | -0.11179
0.221 | -0.10159
0.222 | -0.09273
0.223 | -0.08504
0.224 | -0.07834
0.225 | -0.07242
0.226 | -0.06707
0.227 | -0.06207
0.228 | -0.05724
0.229 | -0.05239
0.23 | -0.04738
0.231 | -0.04212
0.232 | -0.03653
0.233 | -0.03061
0.234 | -0.02438
0.235 | -0.01791
0.236 | -0.01129
0.237 | -0.00465
0.238 | 0.00186
0.239 | 0.0081
0.24 | 0.01391
0.241 | 0.01915
0.242 | 0.02371
0.243 | 0.02749
0.244 | 0.03044
0.245 | 0.03254
0.246 | 0.03381
0.247 | 0.0343
0.248 | 0.03412
0.249 | 0.03338
0.25 | 0.03225
0.251 | 0.0309
0.252 | 0.02951
0.253 | 0.02825
0.254 | 0.0273
0.255 | 0.02682
0.256 | 0.02694
0.257 | 0.02775
0.258 | 0.02932
0.259 | 0.03168
0.26 | 0.03481
0.261 | 0.03866
0.262 | 0.04315
0.263 | 0.04817
0.264 | 0.05358
0.265 | 0.05924
0.266 | 0.06498
0.267 | 0.07065
0.268 | 0.07611
0.269 | 0.08123
0.27 | 0.0859
0.271 | 0.09004
0.272 | 0.09362
0.273 | 0.09661
0.274 | 0.09903
0.275 | 0.10094
0.276 | 0.1024
0.277 | 0.10352
0.278 | 0.10441
0.279 | 0.10519
0.28 | 0.10597
0.281 | 0.10689
0.282 | 0.10805
0.283 | 0.10952
0.284 | 0.11139
0.285 | 0.11369
0.286 | 0.11643
0.287 | 0.1196
0.288 | 0.12316
0.289 | 0.12705
0.29 | 0.13119
0.291 | 0.13548
0.292 | 0.13983
0.293 | 0.14414
0.294 | 0.1483
0.295 | 0.15223
0.296 | 0.15587
0.297 | 0.15917
0.298 | 0.16209
0.299 | 0.16465
0.3 | 0.16686
0.301 | 0.16878
0.302 | 0.17048
0.303 | 0.17203
0.304 | 0.17355
0.305 | 0.17514
0.306 | 0.17689
0.307 | 0.17892
0.308 | 0.18132
0.309 | 0.18415
0.31 | 0.18746
0.311 | 0.1913
0.312 | 0.19565
0.313 | 0.2005
0.314 | 0.20581
0.315 | 0.21149
0.316 | 0.21747
0.317 | 0.22364
0.318 | 0.22989
0.319 | 0.23612
0.32 | 0.24219
0.321 | 0.24803
0.322 | 0.25353
0.323 | 0.25863
0.324 | 0.26329
0.325 | 0.26746
0.326 | 0.27117
0.327 | 0.27442
0.328 | 0.27727
0.329 | 0.27978
0.33 | 0.28203
0.331 | 0.2841
0.332 | 0.28609
0.333 | 0.28808
0.334 | 0.29017
0.335 | 0.29241
0.336 | 0.29486
0.337 | 0.29756
0.338 | 0.30051
0.339 | 0.3037
0.34 | 0.3071
0.341 | 0.31063
0.342 | 0.31423
0.343 | 0.31781
0.344 | 0.32125
0.345 | 0.32446
0.346 | 0.32732
0.347 | 0.32975
0.348 | 0.33165
0.349 | 0.33296
0.35 | 0.33364
0.351 | 0.33366
0.352 | 0.33303
0.353 | 0.33177
0.354 | 0.32996
0.355 | 0.32766
0.356 | 0.32498
0.357 | 0.32203
0.358 | 0.31892
0.359 | 0.3158
0.36 | 0.31277
0.361 | 0.30996
0.362 | 0.30746
0.363 | 0.30535
0.364 | 0.30369
0.365 | 0.30252
0.366 | 0.30184
0.367 | 0.30162
0.368 | 0.30182
0.369 | 0.30236
0.37 | 0.30317
0.371 | 0.30412
0.372 | 0.30511
0.373 | 0.30602
0.374 | 0.30672
0.375 | 0.30711
0.376 | 0.30709
0.377 | 0.30657
0.378 | 0.3055
0.379 | 0.30382
0.38 | 0.30153
0.381 | 0.29863
0.382 | 0.29514
0.383 | 0.29113
0.384 | 0.28664
0.385 | 0.28177
0.386 | 0.2766
0.387 | 0.27121
0.388 | 0.26571
0.389 | 0.26017
0.39 | 0.25467
0.391 | 0.24927
0.392 | 0.24401
0.393 | 0.23894
0.394 | 0.23405
0.395 | 0.22935
0.396 | 0.22481
0.397 | 0.2204
0.398 | 0.21607
0.399 | 0.21176
0.4 | 0.20743
0.401 | 0.20301
0.402 | 0.19844
0.403 | 0.19369
0.404 | 0.18869
0.405 | 0.18344
0.406 | 0.17791
0.407 | 0.17211
0.408 | 0.16603
0.409 | 0.15972
0.41 | 0.15319
0.411 | 0.14649
0.412 | 0.13968
0.413 | 0.1328
0.414 | 0.12591
0.415 | 0.11905
0.416 | 0.11227
0.417 | 0.10561
0.418 | 0.0991
0.419 | 0.09276
0.42 | 0.08661
0.421 | 0.08064
0.422 | 0.07486
0.423 | 0.06924
0.424 | 0.06379
0.425 | 0.05847
0.426 | 0.05328
0.427 | 0.0482
0.428 | 0.04322
0.429 | 0.03833
0.43 | 0.03355
0.431 | 0.02887
0.432 | 0.02432
0.433 | 0.01992
0.434 | 0.0157
0.435 | 0.0117
0.436 | 0.00795
0.437 | 0.00449
0.438 | 0.00135
0.439 | -0.00145
0.44 | -0.00387
0.441 | -0.00593
0.442 | -0.0076
0.443 | -0.00892
0.444 | -0.0099
0.445 | -0.01059
0.446 | -0.01103
0.447 | -0.01127
0.448 | -0.01138
0.449 | -0.01142
0.45 | -0.01146
0.451 | -0.01154
0.452 | -0.01174
0.453 | -0.01209
0.454 | -0.01262
0.455 | -0.01335
0.456 | -0.01429
0.457 | -0.01542
0.458 | -0.01671
0.459 | -0.01814
0.46 | -0.01964
0.461 | -0.02115
0.462 | -0.02263
0.463 | -0.02399
0.464 | -0.02519
0.465 | -0.02616
0.466 | -0.02686
0.467 | -0.02727
0.468 | -0.02735
0.469 | -0.02712
0.47 | -0.02658
0.471 | -0.02577
0.472 | -0.02474
0.473 | -0.02355
0.474 | -0.02227
0.475 | -0.02097
0.476 | -0.01973
0.477 | -0.01863
0.478 | -0.01774
0.479 | -0.01711
0.48 | -0.01679
0.481 | -0.01682
0.482 | -0.01718
0.483 | -0.01788
0.484 | -0.01889
0.485 | -0.02015
0.486 | -0.02159
0.487 | -0.02314
0.488 | -0.0247
0.489 | -0.02618
0.49 | -0.02749
0.491 | -0.02853
0.492 | -0.02923
0.493 | -0.02951
0.494 | -0.02933
0.495 | -0.02866
0.496 | -0.0275
0.497 | -0.02586
0.498 | -0.02379
0.499 | -0.02135
0.5 | -0.01862
0.501 | -0.01569
0.502 | -0.01268
0.503 | -0.0097
0.504 | -0.00686
0.505 | -0.00426
0.506 | -0.00201
0.507 | -0.000178908
0.508 | 0.00117
0.509 | 0.002
0.51 | 0.00229
0.511 | 0.00205
0.512 | 0.00133
0.513 | 0.000180888
0.514 | -0.00132
0.515 | -0.00309
0.516 | -0.005
0.517 | -0.00697
0.518 | -0.00886
0.519 | -0.01059
0.52 | -0.01205
0.521 | -0.01318
0.522 | -0.01389
0.523 | -0.01417
0.524 | -0.014
0.525 | -0.01338
0.526 | -0.01236
0.527 | -0.01098
0.528 | -0.00932
0.529 | -0.00747
0.53 | -0.00551
0.531 | -0.00357
0.532 | -0.00172
0.533 | -7.62718e-05
0.534 | 0.00129
0.535 | 0.00231
0.536 | 0.00294
0.537 | 0.00315
0.538 | 0.00294
0.539 | 0.00232
0.54 | 0.00133
0.541 | 3.46472e-05
0.542 | -0.00149
0.543 | -0.00317
0.544 | -0.0049
0.545 | -0.00659
0.546 | -0.00815
0.547 | -0.00948
0.548 | -0.01053
0.549 | -0.01124
0.55 | -0.01156
0.551 | -0.01147
0.552 | -0.01099
0.553 | -0.01014
0.554 | -0.00895
0.555 | -0.00749
0.556 | -0.00584
0.557 | -0.00408
0.558 | -0.00229
0.559 | -0.000559024
0.56 | 0.00102
0.561 | 0.00237
0.562 | 0.00344
0.563 | 0.00416
0.564 | 0.00451
0.565 | 0.00447
0.566 | 0.00404
0.567 | 0.00324
0.568 | 0.0021
0.569 | 0.000676566
0.57 | -0.000984599
0.571 | -0.00282
0.572 | -0.00477
0.573 | -0.00676
0.574 | -0.00876
0.575 | -0.0107
0.576 | -0.01255
0.577 | -0.0143
0.578 | -0.01593
0.579 | -0.01745
0.58 | -0.01887
0.581 | -0.02022
0.582 | -0.02154
0.583 | -0.02286
0.584 | -0.02423
0.585 | -0.02569
0.586 | -0.02726
0.587 | -0.02898
0.588 | -0.03085
0.589 | -0.03288
0.59 | -0.03505
0.591 | -0.03732
0.592 | -0.03966
0.593 | -0.04201
0.594 | -0.04429
0.595 | -0.04644
0.596 | -0.04838
0.597 | -0.05003
0.598 | -0.05131
0.599 | -0.05218
0.6 | -0.05258
0.601 | -0.05248
0.602 | -0.05187
0.603 | -0.05075
0.604 | -0.04917
0.605 | -0.04716
0.606 | -0.0448
0.607 | -0.04218
0.608 | -0.03938
0.609 | -0.03652
0.61 | -0.0337
0.611 | -0.03103
0.612 | -0.02861
0.613 | -0.02653
0.614 | -0.02486
0.615 | -0.02365
0.616 | -0.02293
0.617 | -0.02271
0.618 | -0.02296
0.619 | -0.02364
0.62 | -0.02469
0.621 | -0.02603
0.622 | -0.02757
0.623 | -0.02919
0.624 | -0.03079
0.625 | -0.03226
0.626 | -0.0335
0.627 | -0.03442
0.628 | -0.03495
0.629 | -0.03504
0.63 | -0.03465
0.631 | -0.03379
0.632 | -0.03248
0.633 | -0.03075
0.634 | -0.02867
0.635 | -0.02633
0.636 | -0.02383
0.637 | -0.02126
0.638 | -0.01875
0.639 | -0.01639
0.64 | -0.0143
0.641 | -0.01256
0.642 | -0.01125
0.643 | -0.01042
0.644 | -0.0101
0.645 | -0.0103
0.646 | -0.011
0.647 | -0.01216
0.648 | -0.01373
0.649 | -0.01561
0.65 | -0.01773
0.651 | -0.01996
0.652 | -0.02221
0.653 | -0.02436
0.654 | -0.02631
0.655 | -0.02797
0.656 | -0.02924
0.657 | -0.03008
0.658 | -0.03042
0.659 | -0.03026
0.66 | -0.02957
0.661 | -0.02838
0.662 | -0.02671
0.663 | -0.02462
0.664 | -0.02217
0.665 | -0.01942
0.666 | -0.01646
0.667 | -0.01335
0.668 | -0.01016
0.669 | -0.00697
0.67 | -0.00383
0.671 | -0.000786062
0.672 | 0.00213
0.673 | 0.00491
0.674 | 0.00754
0.675 | 0.01003
0.676 | 0.01241
0.677 | 0.01469
0.678 | 0.01692
0.679 | 0.01913
0.68 | 0.02137
0.681 | 0.02368
0.682 | 0.02608
0.683 | 0.02861
0.684 | 0.03129
0.685 | 0.03412
0.686 | 0.03711
0.687 | 0.04026
0.688 | 0.04355
0.689 | 0.04695
0.69 | 0.05044
0.691 | 0.054
0.692 | 0.05759
0.693 | 0.06118
0.694 | 0.06475
0.695 | 0.06828
0.696 | 0.07175
0.697 | 0.07516
0.698 | 0.0785
0.699 | 0.08178
0.7 | 0.085
0.701 | 0.08817
0.702 | 0.09131
0.703 | 0.09443
0.704 | 0.09753
0.705 | 0.10062
0.706 | 0.1037
0.707 | 0.10674
0.708 | 0.10972
0.709 | 0.11262
0.71 | 0.11539
0.711 | 0.11796
0.712 | 0.12029
0.713 | 0.1223
0.714 | 0.12392
0.715 | 0.12509
0.716 | 0.12572
0.717 | 0.12577
0.718 | 0.12517
0.719 | 0.12389
0.72 | 0.12189
0.721 | 0.11917
0.722 | 0.11573
0.723 | 0.11159
0.724 | 0.10679
0.725 | 0.10139
0.726 | 0.09545
0.727 | 0.08905
0.728 | 0.08227
0.729 | 0.07521
0.73 | 0.06796
0.731 | 0.0606
0.732 | 0.05321
0.733 | 0.04587
0.734 | 0.03864
0.735 | 0.03156
0.736 | 0.02469
0.737 | 0.01804
0.738 | 0.01163
0.739 | 0.00546
0.74 | -0.000477175
0.741 | -0.00619
0.742 | -0.01171
0.743 | -0.01703
0.744 | -0.02217
0.745 | -0.02715
0.746 | -0.03197
0.747 | -0.03662
0.748 | -0.0411
0.749 | -0.04538
0.75 | -0.04944
0.751 | -0.05325
0.752 | -0.05678
0.753 | -0.06
0.754 | -0.06288
0.755 | -0.0654
0.756 | -0.06754
0.757 | -0.0693
0.758 | -0.07071
0.759 | -0.07177
0.76 | -0.07255
0.761 | -0.0731
0.762 | -0.07348
0.763 | -0.07379
0.764 | -0.0741
0.765 | -0.07453
0.766 | -0.07514
0.767 | -0.07604
0.768 | -0.07729
0.769 | -0.07895
0.77 | -0.08105
0.771 | -0.08362
0.772 | -0.08664
0.773 | -0.09008
0.774 | -0.09387
0.775 | -0.09793
0.776 | -0.10217
0.777 | -0.10645
0.778 | -0.11065
0.779 | -0.11465
0.78 | -0.11831
0.781 | -0.12153
0.782 | -0.12422
0.783 | -0.12629
0.784 | -0.12771
0.785 | -0.12848
0.786 | -0.12861
0.787 | -0.12818
0.788 | -0.12729
0.789 | -0.12604
0.79 | -0.12461
0.791 | -0.12315
0.792 | -0.12185
0.793 | -0.12087
0.794 | -0.12038
0.795 | -0.12053
0.796 | -0.12144
0.797 | -0.12317
0.798 | -0.12578
0.799 | -0.12924
0.8 | -0.1335
0.801 | -0.13845
0.802 | -0.14393
0.803 | -0.14976
0.804 | -0.1557
0.805 | -0.16152
0.806 | -0.16697
0.807 | -0.17178
0.808 | -0.17574
0.809 | -0.17864
0.81 | -0.18032
0.811 | -0.18067
0.812 | -0.17964
0.813 | -0.17724
0.814 | -0.17355
0.815 | -0.1687
0.816 | -0.1629
0.817 | -0.15636
0.818 | -0.14937
0.819 | -0.14222
0.82 | -0.13518
0.821 | -0.12854
0.822 | -0.1225
0.823 | -0.11725
0.824 | -0.11287
0.825 | -0.10937
0.826 | -0.10665
0.827 | -0.10452
0.828 | -0.10265
0.829 | -0.10064
0.83 | -0.09796
0.831 | -0.09404
0.832 | -0.08821
0.833 | -0.0798
0.834 | -0.06812
0.835 | -0.0525
0.836 | -0.03233
0.837 | -0.00712
0.838 | 0.02354
0.839 | 0.05986
0.84 | 0.10189
0.841 | 0.14948
0.842 | 0.20226
0.843 | 0.25964
0.844 | 0.32079
0.845 | 0.3847
0.846 | 0.45014
0.847 | 0.51573
0.848 | 0.57993
0.849 | 0.64114
0.85 | 0.69767
0.851 | 0.74787
0.852 | 0.79012
0.853 | 0.82289
0.854 | 0.84481
0.855 | 0.85471
0.856 | 0.85165
0.857 | 0.83497
0.858 | 0.8043
0.859 | 0.7596
0.86 | 0.70112
0.861 | 0.62948
0.862 | 0.54556
0.863 | 0.45058
0.864 | 0.34598
0.865 | 0.23342
0.866 | 0.11476
0.867 | -0.00803
0.868 | -0.13291
0.869 | -0.25782
0.87 | -0.38074
0.871 | -0.49974
0.872 | -0.61303
0.873 | -0.71897
0.874 | -0.81619
0.875 | -0.90352
0.876 | -0.98006
0.877 | -1.04521
0.878 | -1.09863
0.879 | -1.14024
0.88 | -1.17024
0.881 | -1.18904
0.882 | -1.19729
0.883 | -1.19578
0.884 | -1.18545
0.885 | -1.16737
0.886 | -1.14263
0.887 | -1.11237
0.888 | -1.07772
0.889 | -1.03977
0.89 | -0.99954
0.891 | -0.95795
0.892 | -0.91583
0.893 | -0.87387
0.894 | -0.83266
0.895 | -0.79263
0.896 | -0.75412
0.897 | -0.71734
0.898 | -0.68239
0.899 | -0.64931
0.9 | -0.61804
0.901 | -0.58847
0.902 | -0.56048
0.903 | -0.53389
0.904 | -0.50854
0.905 | -0.48427
0.906 | -0.46094
0.907 | -0.43843
0.908 | -0.41665
0.909 | -0.39554
0.91 | -0.37509
0.911 | -0.35528
0.912 | -0.33615
0.913 | -0.31775
0.914 | -0.30012
0.915 | -0.28333
0.916 | -0.26743
0.917 | -0.25247
0.918 | -0.23849
0.919 | -0.22549
0.92 | -0.21347
0.921 | -0.2024
0.922 | -0.19222
0.923 | -0.18287
0.924 | -0.17424
0.925 | -0.16625
0.926 | -0.15878
0.927 | -0.15171
0.928 | -0.14494
0.929 | -0.13836
0.93 | -0.13189
0.931 | -0.12545
0.932 | -0.11899
0.933 | -0.11247
0.934 | -0.10589
0.935 | -0.09924
0.936 | -0.09257
0.937 | -0.0859
0.938 | -0.07929
0.939 | -0.0728
0.94 | -0.0665
0.941 | -0.06044
0.942 | -0.05469
0.943 | -0.04928
0.944 | -0.04426
0.945 | -0.03964
0.946 | -0.03543
0.947 | -0.03161
0.948 | -0.02816
0.949 | -0.02503
0.95 | -0.02218
0.951 | -0.01954
0.952 | -0.01706
0.953 | -0.01465
0.954 | -0.01228
0.955 | -0.00986
0.956 | -0.00737
0.957 | -0.00477
0.958 | -0.00202
0.959 | 0.000868376
0.96 | 0.0039
0.961 | 0.00706
0.962 | 0.0103
0.963 | 0.01361
0.964 | 0.01693
0.965 | 0.02021
0.966 | 0.02341
0.967 | 0.02649
0.968 | 0.02941
0.969 | 0.03214
0.97 | 0.03467
0.971 | 0.03699
0.972 | 0.03911
0.973 | 0.04106
0.974 | 0.04287
0.975 | 0.04458
0.976 | 0.04625
0.977 | 0.04792
0.978 | 0.04967
0.979 | 0.05153
0.98 | 0.05358
0.981 | 0.05584
0.982 | 0.05836
0.983 | 0.06116
0.984 | 0.06425
0.985 | 0.06762
0.986 | 0.07126
0.987 | 0.07515
0.988 | 0.07923
0.989 | 0.08346
0.99 | 0.08779
0.991 | 0.09215
0.992 | 0.0965
0.993 | 0.10077
0.994 | 0.10491
0.995 | 0.10889
0.996 | 0.11266
0.997 | 0.11622
0.998 | 0.11956
0.999 | 0.12268
1 | 0.12561
1.001 | 0.12837
1.002 | 0.131
1.003 | 0.13355
1.004 | 0.13606
1.005 | 0.1386
1.006 | 0.14121
1.007 | 0.14394
1.008 | 0.14683
1.009 | 0.1499
1.01 | 0.15319
1.011 | 0.15671
1.012 | 0.16045
1.013 | 0.1644
1.014 | 0.16854
1.015 | 0.17285
1.016 | 0.17728
1.017 | 0.1818
1.018 | 0.18636
1.019 | 0.19091
1.02 | 0.19542
1.021 | 0.19985
1.022 | 0.20417
1.023 | 0.20836
1.024 | 0.21239
1.025 | 0.21628
1.026 | 0.22001
1.027 | 0.22361
1.028 | 0.22708
1.029 | 0.23045
1.03 | 0.23375
1.031 | 0.23701
1.032 | 0.24023
1.033 | 0.24345
1.034 | 0.24669
1.035 | 0.24994
1.036 | 0.25321
1.037 | 0.25649
1.038 | 0.25977
1.039 | 0.26302
1.04 | 0.26621
1.041 | 0.2693
1.042 | 0.27226
1.043 | 0.27504
1.044 | 0.27759
1.045 | 0.2799
1.046 | 0.28192
1.047 | 0.28362
1.048 | 0.28501
1.049 | 0.28607
1.05 | 0.28681
1.051 | 0.28725
1.052 | 0.28742
1.053 | 0.28735
1.054 | 0.2871
1.055 | 0.28671
1.056 | 0.28624
1.057 | 0.28573
1.058 | 0.28525
1.059 | 0.28484
1.06 | 0.28453
1.061 | 0.28436
1.062 | 0.28434
1.063 | 0.28447
1.064 | 0.28474
1.065 | 0.28513
1.066 | 0.28561
1.067 | 0.28612
1.068 | 0.28662
1.069 | 0.28705
1.07 | 0.28733
1.071 | 0.28742
1.072 | 0.28724
1.073 | 0.28675
1.074 | 0.2859
1.075 | 0.28466
1.076 | 0.28301
1.077 | 0.28095
1.078 | 0.27847
1.079 | 0.27561
1.08 | 0.27241
1.081 | 0.26892
1.082 | 0.26519
1.083 | 0.26129
1.084 | 0.25729
1.085 | 0.25327
1.086 | 0.24929
1.087 | 0.24542
1.088 | 0.24171
1.089 | 0.2382
1.09 | 0.23492
1.091 | 0.23188
1.092 | 0.22908
1.093 | 0.2265
1.094 | 0.22411
1.095 | 0.22186
1.096 | 0.21969
1.097 | 0.21754
1.098 | 0.21532
1.099 | 0.21298
1.1 | 0.21042
1.101 | 0.2076
1.102 | 0.20443
1.103 | 0.20087
1.104 | 0.19689
1.105 | 0.19246
1.106 | 0.18756
1.107 | 0.18222
1.108 | 0.17645
1.109 | 0.17029
1.11 | 0.16379
1.111 | 0.15701
1.112 | 0.15002
1.113 | 0.1429
1.114 | 0.13571
1.115 | 0.12852
1.116 | 0.12142
1.117 | 0.11444
1.118 | 0.10766
1.119 | 0.10109
1.12 | 0.09478
1.121 | 0.08872
1.122 | 0.08292
1.123 | 0.07736
1.124 | 0.07201
1.125 | 0.06685
1.126 | 0.06182
1.127 | 0.05689
1.128 | 0.052
1.129 | 0.0471
1.13 | 0.04215
1.131 | 0.03711
1.132 | 0.03197
1.133 | 0.02668
1.134 | 0.02127
1.135 | 0.01572
1.136 | 0.01006
1.137 | 0.00431
1.138 | -0.00147
1.139 | -0.00724
1.14 | -0.01295
1.141 | -0.01853
1.142 | -0.02391
1.143 | -0.02905
1.144 | -0.03386
1.145 | -0.03831
1.146 | -0.04235
1.147 | -0.04595
1.148 | -0.04907
1.149 | -0.05172
1.15 | -0.05388
1.151 | -0.05559
1.152 | -0.05686
1.153 | -0.05773
1.154 | -0.05825
1.155 | -0.05846
1.156 | -0.05843
1.157 | -0.05822
1.158 | -0.05788
1.159 | -0.05747
1.16 | -0.05703
1.161 | -0.05662
1.162 | -0.05626
1.163 | -0.05599
1.164 | -0.05581
1.165 | -0.05573
1.166 | -0.05574
1.167 | -0.05584
1.168 | -0.056
1.169 | -0.05618
1.17 | -0.05636
1.171 | -0.0565
1.172 | -0.05656
1.173 | -0.05651
1.174 | -0.05632
1.175 | -0.05596
1.176 | -0.05542
1.177 | -0.05468
1.178 | -0.05374
1.179 | -0.0526
1.18 | -0.0513
1.181 | -0.04984
1.182 | -0.04827
1.183 | -0.04661
1.184 | -0.04491
1.185 | -0.04322
1.186 | -0.04158
1.187 | -0.04003
1.188 | -0.03861
1.189 | -0.03736
1.19 | -0.0363
1.191 | -0.03545
1.192 | -0.03483
1.193 | -0.03442
1.194 | -0.03423
1.195 | -0.03424
1.196 | -0.03441
1.197 | -0.03472
1.198 | -0.03513
1.199 | -0.03558
1.2 | -0.03605
1.201 | -0.03647
1.202 | -0.03682
1.203 | -0.03704
1.204 | -0.03711
1.205 | -0.037
1.206 | -0.03669
1.207 | -0.03618
1.208 | -0.03546
1.209 | -0.03456
1.21 | -0.03348
1.211 | -0.03226
1.212 | -0.03094
1.213 | -0.02956
1.214 | -0.02818
1.215 | -0.02683
1.216 | -0.02558
1.217 | -0.02446
1.218 | -0.02353
1.219 | -0.02281
1.22 | -0.02235
1.221 | -0.02215
1.222 | -0.02223
1.223 | -0.02258
1.224 | -0.0232
1.225 | -0.02405
1.226 | -0.0251
1.227 | -0.02631
1.228 | -0.02762
1.229 | -0.02897
1.23 | -0.0303
1.231 | -0.03155
1.232 | -0.03266
1.233 | -0.03355
1.234 | -0.03418
1.235 | -0.0345
1.236 | -0.03446
1.237 | -0.03405
1.238 | -0.03325
1.239 | -0.03206
1.24 | -0.03048
1.241 | -0.02854
1.242 | -0.02628
1.243 | -0.02375
1.244 | -0.021
1.245 | -0.0181
1.246 | -0.01512
1.247 | -0.01213
1.248 | -0.00921
1.249 | -0.00644
1.25 | -0.00387
1.251 | -0.00158
1.252 | 0.000390741
1.253 | 0.00199
1.254 | 0.00319
1.255 | 0.00397
1.256 | 0.00433
1.257 | 0.00428
1.258 | 0.00383
1.259 | 0.00303
1.26 | 0.00191
1.261 | 0.000525545
1.262 | -0.00106
1.263 | -0.00278
1.264 | -0.00458
1.265 | -0.00638
1.266 | -0.00813
1.267 | -0.00977
1.268 | -0.01125
1.269 | -0.01253
1.27 | -0.01359
1.271 | -0.0144
1.272 | -0.01498
1.273 | -0.01532
1.274 | -0.01545
1.275 | -0.01541
1.276 | -0.01524
1.277 | -0.01499
1.278 | -0.01473
1.279 | -0.01452
1.28 | -0.01443
1.281 | -0.01452
1.282 | -0.01485
1.283 | -0.01548
1.284 | -0.01645
1.285 | -0.01779
1.286 | -0.01954
1.287 | -0.02168
1.288 | -0.02422
1.289 | -0.02712
1.29 | -0.03036
1.291 | -0.03388
1.292 | -0.0376
1.293 | -0.04147
1.294 | -0.04538
1.295 | -0.04924
1.296 | -0.05298
1.297 | -0.05648
1.298 | -0.05967
1.299 | -0.06246
1.3 | -0.06477
1.301 | -0.06656
1.302 | -0.06777
1.303 | -0.06837
1.304 | -0.06836
1.305 | -0.06774
1.306 | -0.06654
1.307 | -0.0648
1.308 | -0.06258
1.309 | -0.05995
1.31 | -0.05701
1.311 | -0.05385
1.312 | -0.05056
1.313 | -0.04725
1.314 | -0.04402
1.315 | -0.04096
1.316 | -0.03818
1.317 | -0.03573
1.318 | -0.0337
1.319 | -0.03212
1.32 | -0.03102
1.321 | -0.03042
1.322 | -0.03032
1.323 | -0.03069
1.324 | -0.03148
1.325 | -0.03265
1.326 | -0.03412
1.327 | -0.03582
1.328 | -0.03766
1.329 | -0.03955
1.33 | -0.0414
1.331 | -0.04313
1.332 | -0.04464
1.333 | -0.04588
1.334 | -0.04677
1.335 | -0.04727
1.336 | -0.04734
1.337 | -0.04697
1.338 | -0.04614
1.339 | -0.04488
1.34 | -0.04319
1.341 | -0.04113
1.342 | -0.03873
1.343 | -0.03605
1.344 | -0.03316
1.345 | -0.03011
1.346 | -0.02698
1.347 | -0.02381
1.348 | -0.02067
1.349 | -0.01762
1.35 | -0.01468
1.351 | -0.0119
1.352 | -0.00929
1.353 | -0.00686
1.354 | -0.00461
1.355 | -0.00254
1.356 | -0.00061181
1.357 | 0.0012
1.358 | 0.00293
1.359 | 0.00463
1.36 | 0.00635
1.361 | 0.00813
1.362 | 0.01002
1.363 | 0.01207
1.364 | 0.01433
1.365 | 0.01684
1.366 | 0.01962
1.367 | 0.02272
1.368 | 0.02614
1.369 | 0.0299
1.37 | 0.03399
1.371 | 0.03842
1.372 | 0.04316
1.373 | 0.04819
1.374 | 0.05347
1.375 | 0.05897
1.376 | 0.06463
1.377 | 0.07039
1.378 | 0.07619
1.379 | 0.08195
1.38 | 0.08761
1.381 | 0.09307
1.382 | 0.09826
1.383 | 0.10309
1.384 | 0.10747
1.385 | 0.11131
1.386 | 0.11455
1.387 | 0.11709
1.388 | 0.11886
1.389 | 0.11982
1.39 | 0.11991
1.391 | 0.11909
1.392 | 0.11734
1.393 | 0.11467
1.394 | 0.1111
1.395 | 0.10664
1.396 | 0.10138
1.397 | 0.09537
1.398 | 0.08872
1.399 | 0.08154
1.4 | 0.07396
1.401 | 0.06611
1.402 | 0.05813
1.403 | 0.05018
1.404 | 0.04239
1.405 | 0.03491
1.406 | 0.02787
1.407 | 0.02137
1.408 | 0.01549
1.409 | 0.01031
1.41 | 0.00586
1.411 | 0.00213
1.412 | -0.000894275
1.413 | -0.00328
1.414 | -0.00512
1.415 | -0.00653
1.416 | -0.00764
1.417 | -0.00862
1.418 | -0.00964
1.419 | -0.01088
1.42 | -0.0125
1.421 | -0.01467
1.422 | -0.01754
1.423 | -0.02124
1.424 | -0.02584
1.425 | -0.03142
1.426 | -0.03799
1.427 | -0.04554
1.428 | -0.05399
1.429 | -0.06324
1.43 | -0.07316
1.431 | -0.08358
1.432 | -0.09429
1.433 | -0.10508
1.434 | -0.11572
1.435 | -0.12598
1.436 | -0.13564
1.437 | -0.14449
1.438 | -0.15234
1.439 | -0.15905
1.44 | -0.16451
1.441 | -0.16864
1.442 | -0.17142
1.443 | -0.17286
1.444 | -0.17302
1.445 | -0.17202
1.446 | -0.16998
1.447 | -0.16708
1.448 | -0.1635
1.449 | -0.15944
1.45 | -0.1551
1.451 | -0.15068
1.452 | -0.14637
1.453 | -0.14231
1.454 | -0.13864
1.455 | -0.13546
1.456 | -0.13283
1.457 | -0.13076
1.458 | -0.12923
1.459 | -0.1282
1.46 | -0.12759
1.461 | -0.12729
1.462 | -0.12719
1.463 | -0.12715
1.464 | -0.12707
1.465 | -0.12683
1.466 | -0.12633
1.467 | -0.12551
1.468 | -0.12433
1.469 | -0.1228
1.47 | -0.12096
1.471 | -0.11886
1.472 | -0.11662
1.473 | -0.11436
1.474 | -0.11225
1.475 | -0.11042
1.476 | -0.10906
1.477 | -0.10832
1.478 | -0.10832
1.479 | -0.10917
1.48 | -0.11095
1.481 | -0.11367
1.482 | -0.1173
1.483 | -0.12176
1.484 | -0.12693
1.485 | -0.13263
1.486 | -0.13862
1.487 | -0.14466
1.488 | -0.15047
1.489 | -0.15576
1.49 | -0.16024
1.491 | -0.16364
1.492 | -0.16572
1.493 | -0.16629
1.494 | -0.16521
1.495 | -0.16238
1.496 | -0.15781
1.497 | -0.15153
1.498 | -0.14368
1.499 | -0.13443
1.5 | -0.12401
1.501 | -0.11268
1.502 | -0.10074
1.503 | -0.08847
1.504 | -0.07616
1.505 | -0.06404
1.506 | -0.05229
1.507 | -0.04103
1.508 | -0.0303
1.509 | -0.02001
1.51 | -0.01002
1.511 | -3.99307e-05
1.512 | 0.01029
1.513 | 0.02141
1.514 | 0.03387
1.515 | 0.04821
1.516 | 0.06504
1.517 | 0.08494
1.518 | 0.10846
1.519 | 0.13608
1.52 | 0.16816
1.521 | 0.20493
1.522 | 0.24647
1.523 | 0.29267
1.524 | 0.3432
1.525 | 0.39753
1.526 | 0.45493
1.527 | 0.51444
1.528 | 0.57492
1.529 | 0.63507
1.53 | 0.69344
1.531 | 0.7485
1.532 | 0.79866
1.533 | 0.84233
1.534 | 0.87797
1.535 | 0.90415
1.536 | 0.91959
1.537 | 0.9232
1.538 | 0.91415
1.539 | 0.89188
1.54 | 0.85614
1.541 | 0.80701
1.542 | 0.74488
1.543 | 0.67049
1.544 | 0.58487
1.545 | 0.48936
1.546 | 0.38553
1.547 | 0.27516
1.548 | 0.16018
1.549 | 0.04265
1.55 | -0.07537
1.551 | -0.19182
1.552 | -0.30473
1.553 | -0.41224
1.554 | -0.51271
1.555 | -0.6047
1.556 | -0.68705
1.557 | -0.75887
1.558 | -0.8196
1.559 | -0.86896
1.56 | -0.90697
1.561 | -0.93395
1.562 | -0.95046
1.563 | -0.95728
1.564 | -0.95539
1.565 | -0.94588
1.566 | -0.92996
1.567 | -0.90884
1.568 | -0.88377
1.569 | -0.85591
1.57 | -0.82636
1.571 | -0.79609
1.572 | -0.76592
1.573 | -0.73651
1.574 | -0.70836
1.575 | -0.68176
1.576 | -0.65687
1.577 | -0.63369
1.578 | -0.61208
1.579 | -0.59178
1.58 | -0.57248
1.581 | -0.55381
1.582 | -0.53536
1.583 | -0.51676
1.584 | -0.49768
1.585 | -0.47782
1.586 | -0.45699
1.587 | -0.43507
1.588 | -0.41207
1.589 | -0.38807
1.59 | -0.36325
1.591 | -0.33789
1.592 | -0.31232
1.593 | -0.28695
1.594 | -0.26218
1.595 | -0.23845
1.596 | -0.21616
1.597 | -0.19569
1.598 | -0.17736
1.599 | -0.16141
1.6 | -0.14799
1.601 | -0.13716
1.602 | -0.12889
1.603 | -0.12305
1.604 | -0.11942
1.605 | -0.11769
1.606 | -0.11751
1.607 | -0.11848
1.608 | -0.12017
1.609 | -0.12213
1.61 | -0.12396
1.611 | -0.12526
1.612 | -0.12572
1.613 | -0.12506
1.614 | -0.12311
1.615 | -0.11975
1.616 | -0.11498
1.617 | -0.10887
1.618 | -0.10155
1.619 | -0.09324
1.62 | -0.08422
1.621 | -0.07479
1.622 | -0.06528
1.623 | -0.05601
1.624 | -0.04731
1.625 | -0.03946
1.626 | -0.0327
1.627 | -0.02721
1.628 | -0.02309
1.629 | -0.0204
1.63 | -0.01909
1.631 | -0.01907
1.632 | -0.02017
1.633 | -0.02216
1.634 | -0.02479
1.635 | -0.02774
1.636 | -0.03073
1.637 | -0.03343
1.638 | -0.03558
1.639 | -0.0369
1.64 | -0.03721
1.641 | -0.03634
1.642 | -0.03421
1.643 | -0.0308
1.644 | -0.02614
1.645 | -0.02036
1.646 | -0.01362
1.647 | -0.00613
1.648 | 0.00185
1.649 | 0.01005
1.65 | 0.01818
1.651 | 0.02595
1.652 | 0.03309
1.653 | 0.03939
1.654 | 0.04464
1.655 | 0.04871
1.656 | 0.05151
1.657 | 0.05304
1.658 | 0.05332
1.659 | 0.05246
1.66 | 0.05061
1.661 | 0.04798
1.662 | 0.04479
1.663 | 0.04131
1.664 | 0.0378
1.665 | 0.03454
1.666 | 0.03176
1.667 | 0.02971
1.668 | 0.02858
1.669 | 0.02851
1.67 | 0.02961
1.671 | 0.03192
1.672 | 0.03545
1.673 | 0.04015
1.674 | 0.0459
1.675 | 0.05258
1.676 | 0.06002
1.677 | 0.06801
1.678 | 0.07637
1.679 | 0.08487
1.68 | 0.09332
1.681 | 0.10153
1.682 | 0.10935
1.683 | 0.11665
1.684 | 0.12333
1.685 | 0.12933
1.686 | 0.13464
1.687 | 0.13927
1.688 | 0.14327
1.689 | 0.14673
1.69 | 0.14974
1.691 | 0.15241
1.692 | 0.15488
1.693 | 0.15727
1.694 | 0.1597
1.695 | 0.16226
1.696 | 0.16507
1.697 | 0.16818
1.698 | 0.17163
1.699 | 0.17545
1.7 | 0.17963
1.701 | 0.18414
1.702 | 0.18894
1.703 | 0.19395
1.704 | 0.1991
1.705 | 0.2043
1.706 | 0.20946
1.707 | 0.21451
1.708 | 0.21936
1.709 | 0.22393
1.71 | 0.22818
1.711 | 0.23206
1.712 | 0.23555
1.713 | 0.23862
1.714 | 0.2413
1.715 | 0.24358
1.716 | 0.24549
1.717 | 0.24705
1.718 | 0.24832
1.719 | 0.2493
1.72 | 0.25004
1.721 | 0.25056
1.722 | 0.25088
1.723 | 0.25101
1.724 | 0.25096
1.725 | 0.25073
1.726 | 0.25032
1.727 | 0.24971
1.728 | 0.24889
1.729 | 0.24787
1.73 | 0.24665
1.731 | 0.24522
1.732 | 0.24361
1.733 | 0.24185
1.734 | 0.23997
1.735 | 0.23802
1.736 | 0.23606
1.737 | 0.23417
1.738 | 0.23241
1.739 | 0.23087
1.74 | 0.22961
1.741 | 0.2287
1.742 | 0.2282
1.743 | 0.22816
1.744 | 0.22858
1.745 | 0.22949
1.746 | 0.23084
1.747 | 0.2326
1.748 | 0.2347
1.749 | 0.23705
1.75 | 0.23953
1.751 | 0.24202
1.752 | 0.24439
1.753 | 0.2465
1.754 | 0.24822
1.755 | 0.24941
1.756 | 0.24998
1.757 | 0.24982
1.758 | 0.24887
1.759 | 0.24711
1.76 | 0.24453
1.761 | 0.24116
1.762 | 0.23707
1.763 | 0.23236
1.764 | 0.22714
1.765 | 0.22157
1.766 | 0.21579
1.767 | 0.20997
1.768 | 0.20428
1.769 | 0.19887
1.77 | 0.19388
1.771 | 0.18943
1.772 | 0.18559
1.773 | 0.18242
1.774 | 0.17993
1.775 | 0.17808
1.776 | 0.17681
1.777 | 0.17602
1.778 | 0.17557
1.779 | 0.17529
1.78 | 0.175
1.781 | 0.1745
1.782 | 0.1736
1.783 | 0.17211
1.784 | 0.16984
1.785 | 0.16665
1.786 | 0.16242
1.787 | 0.15707
1.788 | 0.15055
1.789 | 0.14286
1.79 | 0.13405
1.791 | 0.12421
1.792 | 0.11346
1.793 | 0.10195
1.794 | 0.08988
1.795 | 0.07743
1.796 | 0.06482
1.797 | 0.05225
1.798 | 0.03993
1.799 | 0.02803
1.8 | 0.0167
1.801 | 0.00608
1.802 | -0.00376
1.803 | -0.01277
1.804 | -0.02094
1.805 | -0.0283
1.806 | -0.03492
1.807 | -0.04088
1.808 | -0.04631
1.809 | -0.05133
1.81 | -0.0561
1.811 | -0.06074
1.812 | -0.06539
1.813 | -0.07017
1.814 | -0.07515
1.815 | -0.0804
1.816 | -0.08595
1.817 | -0.09179
1.818 | -0.09786
1.819 | -0.1041
1.82 | -0.1104
1.821 | -0.11663
1.822 | -0.12263
1.823 | -0.12824
1.824 | -0.13332
1.825 | -0.1377
1.826 | -0.14125
1.827 | -0.14385
1.828 | -0.14542
1.829 | -0.14591
1.83 | -0.14532
1.831 | -0.14367
1.832 | -0.14105
1.833 | -0.13755
1.834 | -0.13333
1.835 | -0.12856
1.836 | -0.12344
1.837 | -0.11817
1.838 | -0.11298
1.839 | -0.10806
1.84 | -0.10362
1.841 | -0.09983
1.842 | -0.09682
1.843 | -0.09472
1.844 | -0.09359
1.845 | -0.09345
1.846 | -0.09428
1.847 | -0.09602
1.848 | -0.09857
1.849 | -0.1018
1.85 | -0.10555
1.851 | -0.10962
1.852 | -0.11382
1.853 | -0.11796
1.854 | -0.12184
1.855 | -0.12527
1.856 | -0.1281
1.857 | -0.1302
1.858 | -0.13146
1.859 | -0.13183
1.86 | -0.13128
1.861 | -0.12983
1.862 | -0.12753
1.863 | -0.12447
1.864 | -0.12075
1.865 | -0.11653
1.866 | -0.11195
1.867 | -0.10717
1.868 | -0.10237
1.869 | -0.09769
1.87 | -0.09328
1.871 | -0.08927
1.872 | -0.08576
1.873 | -0.08283
1.874 | -0.08051
1.875 | -0.07881
1.876 | -0.07773
1.877 | -0.07722
1.878 | -0.0772
1.879 | -0.07758
1.88 | -0.07826
1.881 | -0.07913
1.882 | -0.08006
1.883 | -0.08093
1.884 | -0.08165
1.885 | -0.08211
1.886 | -0.08224
1.887 | -0.08199
1.888 | -0.08131
1.889 | -0.08021
1.89 | -0.0787
1.891 | -0.07682
1.892 | -0.07462
1.893 | -0.07218
1.894 | -0.06958
1.895 | -0.06692
1.896 | -0.0643
1.897 | -0.06181
1.898 | -0.05954
1.899 | -0.05756
1.9 | -0.05595
1.901 | -0.05474
1.902 | -0.05397
1.903 | -0.05364
1.904 | -0.05374
1.905 | -0.05424
1.906 | -0.05509
1.907 | -0.05623
1.908 | -0.05758
1.909 | -0.05906
1.91 | -0.06059
1.911 | -0.06208
1.912 | -0.06345
1.913 | -0.06464
1.914 | -0.06557
1.915 | -0.0662
1.916 | -0.0665
1.917 | -0.06646
1.918 | -0.06607
1.919 | -0.06534
1.92 | -0.06433
1.921 | -0.06306
1.922 | -0.0616
1.923 | -0.06002
1.924 | -0.05838
1.925 | -0.05676
1.926 | -0.05524
1.927 | -0.05387
1.928 | -0.05274
1.929 | -0.05187
1.93 | -0.05133
1.931 | -0.05114
1.932 | -0.0513
1.933 | -0.05184
1.934 | -0.05272
1.935 | -0.05394
1.936 | -0.05544
1.937 | -0.05719
1.938 | -0.05913
1.939 | -0.06121
1.94 | -0.06334
1.941 | -0.06548
1.942 | -0.06756
1.943 | -0.06952
1.944 | -0.0713
1.945 | -0.07285
1.946 | -0.07414
1.947 | -0.07513
1.948 | -0.07581
1.949 | -0.07616
1.95 | -0.07618
1.951 | -0.07588
1.952 | -0.07529
1.953 | -0.07442
1.954 | -0.0733
1.955 | -0.07199
1.956 | -0.07051
1.957 | -0.06892
1.958 | -0.06726
1.959 | -0.06557
1.96 | -0.06391
1.961 | -0.06231
1.962 | -0.0608
1.963 | -0.05943
1.964 | -0.05821
1.965 | -0.05717
1.966 | -0.05633
1.967 | -0.05568
1.968 | -0.05523
1.969 | -0.05497
1.97 | -0.05489
1.971 | -0.05498
1.972 | -0.0552
1.973 | -0.05554
1.974 | -0.05596
1.975 | -0.05643
1.976 | -0.05692
1.977 | -0.05739
1.978 | -0.05781
1.979 | -0.05815
1.98 | -0.05837
1.981 | -0.05846
1.982 | -0.05839
1.983 | -0.05814
1.984 | -0.0577
1.985 | -0.05705
1.986 | -0.05619
1.987 | -0.05512
1.988 | -0.05384
1.989 | -0.05237
1.99 | -0.0507
1.991 | -0.04885
1.992 | -0.04684
1.993 | -0.04467
1.994 | -0.04237
1.995 | -0.03993
1.996 | -0.03739
1.997 | -0.03473
1.998 | -0.03197
1.999 | -0.02911
2 | -0.02616
2.001 | -0.0231
2.002 | -0.01994
2.003 | -0.01666
2.004 | -0.01325
2.005 | -0.00972
2.006 | -0.00604
2.007 | -0.00222
2.008 | 0.00176
2.009 | 0.0059
2.01 | 0.01018
2.011 | 0.0146
2.012 | 0.01914
2.013 | 0.02378
2.014 | 0.02848
2.015 | 0.03321
2.016 | 0.03791
2.017 | 0.04253
2.018 | 0.04701
2.019 | 0.05128
2.02 | 0.05527
2.021 | 0.05891
2.022 | 0.06213
2.023 | 0.06485
2.024 | 0.06701
2.025 | 0.06855
2.026 | 0.06943
2.027 | 0.06959
2.028 | 0.06902
2.029 | 0.06771
2.03 | 0.06565
2.031 | 0.06286
2.032 | 0.05937
2.033 | 0.05524
2.034 | 0.05053
2.035 | 0.04532
2.036 | 0.03969
2.037 | 0.03373
2.038 | 0.02756
2.039 | 0.02129
2.04 | 0.015
2.041 | 0.00881
2.042 | 0.00282
2.043 | -0.00289
2.044 | -0.00825
2.045 | -0.01319
2.046 | -0.01768
2.047 | -0.0217
2.048 | -0.02524
2.049 | -0.02831
2.05 | -0.03096
2.051 | -0.03323
2.052 | -0.0352
2.053 | -0.03695
2.054 | -0.03856
2.055 | -0.04013
2.056 | -0.04177
2.057 | -0.04356
2.058 | -0.0456
2.059 | -0.04797
2.06 | -0.05074
2.061 | -0.05395
2.062 | -0.05763
2.063 | -0.06179
2.064 | -0.06643
2.065 | -0.07149
2.066 | -0.07694
2.067 | -0.0827
2.068 | -0.08866
2.069 | -0.09474
2.07 | -0.10082
2.071 | -0.10679
2.072 | -0.11251
2.073 | -0.1179
2.074 | -0.12284
2.075 | -0.12725
2.076 | -0.13105
2.077 | -0.1342
2.078 | -0.13667
2.079 | -0.13845
2.08 | -0.13957
2.081 | -0.14006
2.082 | -0.13999
2.083 | -0.13942
2.084 | -0.13846
2.085 | -0.13721
2.086 | -0.13575
2.087 | -0.1342
2.088 | -0.13265
2.089 | -0.13119
2.09 | -0.12988
2.091 | -0.12877
2.092 | -0.12789
2.093 | -0.12725
2.094 | -0.12684
2.095 | -0.12661
2.096 | -0.12652
2.097 | -0.12649
2.098 | -0.12644
2.099 | -0.12629
2.1 | -0.12595
2.101 | -0.12533
2.102 | -0.12437
2.103 | -0.12301
2.104 | -0.12121
2.105 | -0.11896
2.106 | -0.11628
2.107 | -0.11321
2.108 | -0.10981
2.109 | -0.10617
2.11 | -0.1024
2.111 | -0.09864
2.112 | -0.095
2.113 | -0.09163
2.114 | -0.08866
2.115 | -0.08621
2.116 | -0.08438
2.117 | -0.08325
2.118 | -0.08285
2.119 | -0.0832
2.12 | -0.08426
2.121 | -0.08598
2.122 | -0.08825
2.123 | -0.09093
2.124 | -0.09386
2.125 | -0.09687
2.126 | -0.09975
2.127 | -0.10232
2.128 | -0.10437
2.129 | -0.10575
2.13 | -0.10629
2.131 | -0.10588
2.132 | -0.10446
2.133 | -0.10198
2.134 | -0.09847
2.135 | -0.09399
2.136 | -0.08863
2.137 | -0.08255
2.138 | -0.0759
2.139 | -0.06887
2.14 | -0.06164
2.141 | -0.05438
2.142 | -0.04724
2.143 | -0.04033
2.144 | -0.03369
2.145 | -0.02732
2.146 | -0.02113
2.147 | -0.01496
2.148 | -0.00854
2.149 | -0.00155
2.15 | 0.00642
2.151 | 0.01583
2.152 | 0.0272
2.153 | 0.04106
2.154 | 0.05796
2.155 | 0.07842
2.156 | 0.10292
2.157 | 0.13185
2.158 | 0.1655
2.159 | 0.20403
2.16 | 0.24746
2.161 | 0.29561
2.162 | 0.34814
2.163 | 0.4045
2.164 | 0.46397
2.165 | 0.52562
2.166 | 0.58837
2.167 | 0.65097
2.168 | 0.71207
2.169 | 0.77021
2.17 | 0.82389
2.171 | 0.87162
2.172 | 0.91191
2.173 | 0.9434
2.174 | 0.96482
2.175 | 0.97511
2.176 | 0.9734
2.177 | 0.95906
2.178 | 0.93174
2.179 | 0.89138
2.18 | 0.83823
2.181 | 0.7728
2.182 | 0.69593
2.183 | 0.60871
2.184 | 0.51247
2.185 | 0.40877
2.186 | 0.2993
2.187 | 0.18591
2.188 | 0.07048
2.189 | -0.04505
2.19 | -0.1588
2.191 | -0.26899
2.192 | -0.37393
2.193 | -0.47214
2.194 | -0.56233
2.195 | -0.64345
2.196 | -0.7147
2.197 | -0.77556
2.198 | -0.82577
2.199 | -0.86532
2.2 | -0.89445
2.201 | -0.91365
2.202 | -0.92355
2.203 | -0.925
2.204 | -0.91892
2.205 | -0.90634
2.206 | -0.88834
2.207 | -0.86599
2.208 | -0.84033
2.209 | -0.81235
2.21 | -0.78295
2.211 | -0.75291
2.212 | -0.72289
2.213 | -0.69341
2.214 | -0.66485
2.215 | -0.63749
2.216 | -0.61143
2.217 | -0.58669
2.218 | -0.56321
2.219 | -0.54082
2.22 | -0.51932
2.221 | -0.49848
2.222 | -0.47806
2.223 | -0.45781
2.224 | -0.43753
2.225 | -0.41706
2.226 | -0.39628
2.227 | -0.37513
2.228 | -0.35363
2.229 | -0.33183
2.23 | -0.30986
2.231 | -0.28786
2.232 | -0.26606
2.233 | -0.24465
2.234 | -0.22388
2.235 | -0.20397
2.236 | -0.18513
2.237 | -0.16753
2.238 | -0.15133
2.239 | -0.13661
2.24 | -0.12344
2.241 | -0.11179
2.242 | -0.10163
2.243 | -0.09285
2.244 | -0.08532
2.245 | -0.07886
2.246 | -0.07328
2.247 | -0.06837
2.248 | -0.06394
2.249 | -0.05978
2.25 | -0.05573
2.251 | -0.05162
2.252 | -0.04734
2.253 | -0.04281
2.254 | -0.038
2.255 | -0.03291
2.256 | -0.02756
2.257 | -0.02203
2.258 | -0.01641
2.259 | -0.01081
2.26 | -0.00535
2.261 | -0.000157156
2.262 | 0.00466
2.263 | 0.00899
2.264 | 0.01277
2.265 | 0.01594
2.266 | 0.01848
2.267 | 0.02041
2.268 | 0.02175
2.269 | 0.02259
2.27 | 0.02301
2.271 | 0.02314
2.272 | 0.02311
2.273 | 0.02304
2.274 | 0.02307
2.275 | 0.02332
2.276 | 0.02391
2.277 | 0.02491
2.278 | 0.0264
2.279 | 0.02839
2.28 | 0.03089
2.281 | 0.03388
2.282 | 0.03729
2.283 | 0.04104
2.284 | 0.04503
2.285 | 0.04915
2.286 | 0.05329
2.287 | 0.05731
2.288 | 0.06111
2.289 | 0.06459
2.29 | 0.06768
2.291 | 0.07032
2.292 | 0.07248
2.293 | 0.07417
2.294 | 0.07541
2.295 | 0.07626
2.296 | 0.0768
2.297 | 0.07712
2.298 | 0.07734
2.299 | 0.07756
2.3 | 0.07791
2.301 | 0.0785
2.302 | 0.07941
2.303 | 0.08073
2.304 | 0.08251
2.305 | 0.08479
2.306 | 0.08757
2.307 | 0.09082
2.308 | 0.09451
2.309 | 0.09856
2.31 | 0.10288
2.311 | 0.10739
2.312 | 0.11197
2.313 | 0.11653
2.314 | 0.12096
2.315 | 0.12517
2.316 | 0.12911
2.317 | 0.13272
2.318 | 0.13598
2.319 | 0.13889
2.32 | 0.14147
2.321 | 0.14377
2.322 | 0.14587
2.323 | 0.14786
2.324 | 0.14982
2.325 | 0.15186
2.326 | 0.15408
2.327 | 0.15659
2.328 | 0.15945
2.329 | 0.16273
2.33 | 0.16647
2.331 | 0.17069
2.332 | 0.17538
2.333 | 0.1805
2.334 | 0.18599
2.335 | 0.19176
2.336 | 0.19772
2.337 | 0.20375
2.338 | 0.20973
2.339 | 0.21553
2.34 | 0.22106
2.341 | 0.2262
2.342 | 0.23088
2.343 | 0.23503
2.344 | 0.23863
2.345 | 0.24166
2.346 | 0.24416
2.347 | 0.24616
2.348 | 0.24775
2.349 | 0.24902
2.35 | 0.25007
2.351 | 0.25103
2.352 | 0.25202
2.353 | 0.25315
2.354 | 0.25452
2.355 | 0.25622
2.356 | 0.25831
2.357 | 0.26084
2.358 | 0.2638
2.359 | 0.26717
2.36 | 0.27091
2.361 | 0.27493
2.362 | 0.27913
2.363 | 0.2834
2.364 | 0.28759
2.365 | 0.29156
2.366 | 0.2952
2.367 | 0.29836
2.368 | 0.30094
2.369 | 0.30285
2.37 | 0.30402
2.371 | 0.30443
2.372 | 0.30407
2.373 | 0.30299
2.374 | 0.30124
2.375 | 0.29891
2.376 | 0.29612
2.377 | 0.29301
2.378 | 0.28972
2.379 | 0.2864
2.38 | 0.2832
2.381 | 0.28025
2.382 | 0.27767
2.383 | 0.27555
2.384 | 0.27397
2.385 | 0.27296
2.386 | 0.27252
2.387 | 0.27264
2.388 | 0.27323
2.389 | 0.27424
2.39 | 0.27554
2.391 | 0.277
2.392 | 0.27851
2.393 | 0.27991
2.394 | 0.28107
2.395 | 0.28186
2.396 | 0.28219
2.397 | 0.28195
2.398 | 0.28109
2.399 | 0.27958
2.4 | 0.2774
2.401 | 0.27459
2.402 | 0.2712
2.403 | 0.26729
2.404 | 0.26296
2.405 | 0.25832
2.406 | 0.25346
2.407 | 0.24851
2.408 | 0.24357
2.409 | 0.23874
2.41 | 0.23408
2.411 | 0.22966
2.412 | 0.22551
2.413 | 0.22164
2.414 | 0.21803
2.415 | 0.21464
2.416 | 0.21142
2.417 | 0.20829
2.418 | 0.20516
2.419 | 0.20194
2.42 | 0.19853
2.421 | 0.19484
2.422 | 0.19081
2.423 | 0.18635
2.424 | 0.18144
2.425 | 0.17604
2.426 | 0.17016
2.427 | 0.16383
2.428 | 0.15709
2.429 | 0.15002
2.43 | 0.14269
2.431 | 0.1352
2.432 | 0.12766
2.433 | 0.12017
2.434 | 0.11282
2.435 | 0.10572
2.436 | 0.09893
2.437 | 0.09251
2.438 | 0.0865
2.439 | 0.08092
2.44 | 0.07575
2.441 | 0.07097
2.442 | 0.06652
2.443 | 0.06234
2.444 | 0.05835
2.445 | 0.05446
2.446 | 0.05057
2.447 | 0.04662
2.448 | 0.04251
2.449 | 0.03819
2.45 | 0.03361
2.451 | 0.02874
2.452 | 0.02359
2.453 | 0.01817
2.454 | 0.01252
2.455 | 0.0067
2.456 | 0.000804563
2.457 | -0.00509
2.458 | -0.01088
2.459 | -0.01646
2.46 | -0.02173
2.461 | -0.0266
2.462 | -0.031
2.463 | -0.03486
2.464 | -0.03815
2.465 | -0.04084
2.466 | -0.04296
2.467 | -0.04453
2.468 | -0.04561
2.469 | -0.04627
2.47 | -0.04662
2.471 | -0.04674
2.472 | -0.04676
2.473 | -0.04678
2.474 | -0.0469
2.475 | -0.04723
2.476 | -0.04784
2.477 | -0.04878
2.478 | -0.05011
2.479 | -0.05182
2.48 | -0.05392
2.481 | -0.05636
2.482 | -0.05909
2.483 | -0.06203
2.484 | -0.06509
2.485 | -0.06818
2.486 | -0.07118
2.487 | -0.074
2.488 | -0.07653
2.489 | -0.07869
2.49 | -0.08042
2.491 | -0.08164
2.492 | -0.08234
2.493 | -0.08251
2.494 | -0.08215
2.495 | -0.0813
2.496 | -0.08002
2.497 | -0.07836
2.498 | -0.07641
2.499 | -0.07425
2.5 | -0.07198
2.501 | -0.06967
2.502 | -0.06741
2.503 | -0.06526
2.504 | -0.06328
2.505 | -0.06151
2.506 | -0.05996
2.507 | -0.05864
2.508 | -0.05754
2.509 | -0.05663
2.51 | -0.05586
2.511 | -0.05519
2.512 | -0.05457
2.513 | -0.05392
2.514 | -0.05321
2.515 | -0.05238
2.516 | -0.05141
2.517 | -0.05026
2.518 | -0.04894
2.519 | -0.04744
2.52 | -0.04579
2.521 | -0.04403
2.522 | -0.0422
2.523 | -0.04037
2.524 | -0.03861
2.525 | -0.03697
2.526 | -0.03552
2.527 | -0.03432
2.528 | -0.03342
2.529 | -0.03285
2.53 | -0.03264
2.531 | -0.03278
2.532 | -0.03327
2.533 | -0.03405
2.534 | -0.03509
2.535 | -0.03633
2.536 | -0.03767
2.537 | -0.03905
2.538 | -0.04038
2.539 | -0.04157
2.54 | -0.04255
2.541 | -0.04325
2.542 | -0.04361
2.543 | -0.0436
2.544 | -0.0432
2.545 | -0.0424
2.546 | -0.04125
2.547 | -0.03976
2.548 | -0.038
2.549 | -0.03604
2.55 | -0.03395
2.551 | -0.03183
2.552 | -0.02975
2.553 | -0.0278
2.554 | -0.02605
2.555 | -0.02455
2.556 | -0.02337
2.557 | -0.02251
2.558 | -0.02199
2.559 | -0.0218
2.56 | -0.02191
2.561 | -0.02226
2.562 | -0.02281
2.563 | -0.02347
2.564 | -0.02417
2.565 | -0.02483
2.566 | -0.02537
2.567 | -0.02572
2.568 | -0.02583
2.569 | -0.02566
2.57 | -0.02517
2.571 | -0.02436
2.572 | -0.02326
2.573 | -0.02188
2.574 | -0.0203
2.575 | -0.01856
2.576 | -0.01676
2.577 | -0.01497
2.578 | -0.01329
2.579 | -0.0118
2.58 | -0.01059
2.581 | -0.00972
2.582 | -0.00925
2.583 | -0.00921
2.584 | -0.00962
2.585 | -0.01047
2.586 | -0.01175
2.587 | -0.01339
2.588 | -0.01535
2.589 | -0.01753
2.59 | -0.01985
2.591 | -0.02222
2.592 | -0.02453
2.593 | -0.02671
2.594 | -0.02865
2.595 | -0.03029
2.596 | -0.03158
2.597 | -0.03248
2.598 | -0.03297
2.599 | -0.03305
2.6 | -0.03276
2.601 | -0.03213
2.602 | -0.03123
2.603 | -0.03012
2.604 | -0.0289
2.605 | -0.02764
2.606 | -0.02644
2.607 | -0.02537
2.608 | -0.02451
2.609 | -0.02392
2.61 | -0.02364
2.611 | -0.0237
2.612 | -0.02411
2.613 | -0.02485
2.614 | -0.02591
2.615 | -0.02723
2.616 | -0.02876
2.617 | -0.03044
2.618 | -0.03218
2.619 | -0.03393
2.62 | -0.0356
2.621 | -0.03714
2.622 | -0.03848
2.623 | -0.03958
2.624 | -0.04042
2.625 | -0.04098
2.626 | -0.04126
2.627 | -0.04128
2.628 | -0.04107
2.629 | -0.04068
2.63 | -0.04015
2.631 | -0.03956
2.632 | -0.03894
2.633 | -0.03837
2.634 | -0.0379
2.635 | -0.03757
2.636 | -0.03743
2.637 | -0.0375
2.638 | -0.03778
2.639 | -0.03829
2.64 | -0.03901
2.641 | -0.03992
2.642 | -0.04098
2.643 | -0.04216
2.644 | -0.04341
2.645 | -0.04469
2.646 | -0.04596
2.647 | -0.04718
2.648 | -0.04832
2.649 | -0.04934
2.65 | -0.05024
2.651 | -0.05101
2.652 | -0.05164
2.653 | -0.05216
2.654 | -0.05257
2.655 | -0.05289
2.656 | -0.05315
2.657 | -0.05337
2.658 | -0.05358
2.659 | -0.05377
2.66 | -0.05397
2.661 | -0.05418
2.662 | -0.05438
2.663 | -0.05457
2.664 | -0.05471
2.665 | -0.05479
2.666 | -0.05476
2.667 | -0.05459
2.668 | -0.05425
2.669 | -0.05372
2.67 | -0.05296
2.671 | -0.05196
2.672 | -0.05074
2.673 | -0.0493
2.674 | -0.04767
2.675 | -0.0459
2.676 | -0.04405
2.677 | -0.04219
2.678 | -0.0404
2.679 | -0.03877
2.68 | -0.03738
2.681 | -0.03634
2.682 | -0.0357
2.683 | -0.03556
2.684 | -0.03595
2.685 | -0.03691
2.686 | -0.03846
2.687 | -0.04059
2.688 | -0.04326
2.689 | -0.04641
2.69 | -0.04998
2.691 | -0.05386
2.692 | -0.05795
2.693 | -0.06213
2.694 | -0.06628
2.695 | -0.07028
2.696 | -0.07402
2.697 | -0.07741
2.698 | -0.08038
2.699 | -0.08288
2.7 | -0.08487
2.701 | -0.08636
2.702 | -0.08739
2.703 | -0.08799
2.704 | -0.08826
2.705 | -0.08829
2.706 | -0.08819
2.707 | -0.08807
2.708 | -0.08806
2.709 | -0.08825
2.71 | -0.08876
2.711 | -0.08964
2.712 | -0.09096
2.713 | -0.09274
2.714 | -0.09496
2.715 | -0.09758
2.716 | -0.10053
2.717 | -0.1037
2.718 | -0.10696
2.719 | -0.11017
2.72 | -0.11316
2.721 | -0.11577
2.722 | -0.11784
2.723 | -0.11922
2.724 | -0.11977
2.725 | -0.1194
2.726 | -0.11804
2.727 | -0.11565
2.728 | -0.11223
2.729 | -0.10784
2.73 | -0.10256
2.731 | -0.09651
2.732 | -0.08983
2.733 | -0.0827
2.734 | -0.07532
2.735 | -0.06786
2.736 | -0.06053
2.737 | -0.05351
2.738 | -0.04695
2.739 | -0.04098
2.74 | -0.03572
2.741 | -0.03122
2.742 | -0.0275
2.743 | -0.02456
2.744 | -0.02234
2.745 | -0.02076
2.746 | -0.01971
2.747 | -0.01906
2.748 | -0.01867
2.749 | -0.0184
2.75 | -0.01813
2.751 | -0.01773
2.752 | -0.01712
2.753 | -0.01625
2.754 | -0.01509
2.755 | -0.01366
2.756 | -0.01202
2.757 | -0.01026
2.758 | -0.00853
2.759 | -0.00696
2.76 | -0.00574
2.761 | -0.00506
2.762 | -0.00508
2.763 | -0.00599
2.764 | -0.00793
2.765 | -0.01101
2.766 | -0.01531
2.767 | -0.02084
2.768 | -0.02757
2.769 | -0.03543
2.77 | -0.04427
2.771 | -0.0539
2.772 | -0.06409
2.773 | -0.07458
2.774 | -0.08506
2.775 | -0.09523
2.776 | -0.10478
2.777 | -0.11343
2.778 | -0.1209
2.779 | -0.12698
2.78 | -0.13148
2.781 | -0.13428
2.782 | -0.13533
2.783 | -0.13464
2.784 | -0.13229
2.785 | -0.12842
2.786 | -0.12322
2.787 | -0.11696
2.788 | -0.1099
2.789 | -0.10238
2.79 | -0.0947
2.791 | -0.08719
2.792 | -0.08016
2.793 | -0.07389
2.794 | -0.06862
2.795 | -0.06453
2.796 | -0.06176
2.797 | -0.06038
2.798 | -0.06041
2.799 | -0.0618
2.8 | -0.06445
2.801 | -0.06822
2.802 | -0.07292
2.803 | -0.07834
2.804 | -0.08426
2.805 | -0.09044
2.806 | -0.09668
2.807 | -0.10277
2.808 | -0.10855
2.809 | -0.11388
2.81 | -0.11866
2.811 | -0.12287
2.812 | -0.1265
2.813 | -0.12958
2.814 | -0.1322
2.815 | -0.13446
2.816 | -0.1365
2.817 | -0.13845
2.818 | -0.14045
2.819 | -0.14265
2.82 | -0.14515
2.821 | -0.14805
2.822 | -0.1514
2.823 | -0.15522
2.824 | -0.1595
2.825 | -0.16419
2.826 | -0.16918
2.827 | -0.17438
2.828 | -0.17963
2.829 | -0.18479
2.83 | -0.18971
2.831 | -0.19422
2.832 | -0.19821
2.833 | -0.20157
2.834 | -0.20422
2.835 | -0.20612
2.836 | -0.20729
2.837 | -0.20777
2.838 | -0.20766
2.839 | -0.20708
2.84 | -0.20618
2.841 | -0.20516
2.842 | -0.20418
2.843 | -0.20346
2.844 | -0.20315
2.845 | -0.20343
2.846 | -0.2044
2.847 | -0.20616
2.848 | -0.20872
2.849 | -0.21208
2.85 | -0.21615
2.851 | -0.22082
2.852 | -0.2259
2.853 | -0.23119
2.854 | -0.23645
2.855 | -0.24142
2.856 | -0.24585
2.857 | -0.24948
2.858 | -0.2521
2.859 | -0.25353
2.86 | -0.25362
2.861 | -0.2523
2.862 | -0.24956
2.863 | -0.24546
2.864 | -0.24012
2.865 | -0.23372
2.866 | -0.22651
2.867 | -0.21876
2.868 | -0.2108
2.869 | -0.20296
2.87 | -0.19555
2.871 | -0.18891
2.872 | -0.1833
2.873 | -0.17895
2.874 | -0.17603
2.875 | -0.17463
2.876 | -0.17478
2.877 | -0.17643
2.878 | -0.17942
2.879 | -0.18357
2.88 | -0.18859
2.881 | -0.19419
2.882 | -0.20001
2.883 | -0.2057
2.884 | -0.2109
2.885 | -0.21528
2.886 | -0.21855
2.887 | -0.22045
2.888 | -0.22083
2.889 | -0.21958
2.89 | -0.21668
2.891 | -0.21218
2.892 | -0.2062
2.893 | -0.19893
2.894 | -0.19059
2.895 | -0.18143
2.896 | -0.17173
2.897 | -0.16172
2.898 | -0.15161
2.899 | -0.14157
2.9 | -0.13165
2.901 | -0.12184
2.902 | -0.11203
2.903 | -0.102
2.904 | -0.0914
2.905 | -0.07981
2.906 | -0.06673
2.907 | -0.05157
2.908 | -0.03371
2.909 | -0.01255
2.91 | 0.01252
2.911 | 0.04204
2.912 | 0.07643
2.913 | 0.11601
2.914 | 0.16091
2.915 | 0.21109
2.916 | 0.26629
2.917 | 0.32602
2.918 | 0.38957
2.919 | 0.456
2.92 | 0.52417
2.921 | 0.59274
2.922 | 0.66021
2.923 | 0.72498
2.924 | 0.78537
2.925 | 0.83968
2.926 | 0.88624
2.927 | 0.92348
2.928 | 0.94995
2.929 | 0.96442
2.93 | 0.96588
2.931 | 0.95362
2.932 | 0.92721
2.933 | 0.88657
2.934 | 0.83194
2.935 | 0.76393
2.936 | 0.68343
2.937 | 0.59167
2.938 | 0.49011
2.939 | 0.38048
2.94 | 0.26465
2.941 | 0.14463
2.942 | 0.02248
2.943 | -0.09972
2.944 | -0.21995
2.945 | -0.33629
2.946 | -0.447
2.947 | -0.5505
2.948 | -0.6455
2.949 | -0.73093
2.95 | -0.80601
2.951 | -0.87025
2.952 | -0.92345
2.953 | -0.96567
2.954 | -0.99721
2.955 | -1.01861
2.956 | -1.03059
2.957 | -1.034
2.958 | -1.02982
2.959 | -1.01909
2.96 | -1.00288
2.961 | -0.98223
2.962 | -0.95816
2.963 | -0.93158
2.964 | -0.90334
2.965 | -0.87414
2.966 | -0.84458
2.967 | -0.81512
2.968 | -0.78608
2.969 | -0.75768
2.97 | -0.73003
2.971 | -0.70315
2.972 | -0.67698
2.973 | -0.65141
2.974 | -0.62631
2.975 | -0.60153
2.976 | -0.57695
2.977 | -0.55245
2.978 | -0.52794
2.979 | -0.5034
2.98 | -0.47885
2.981 | -0.45433
2.982 | -0.42998
2.983 | -0.40593
2.984 | -0.38237
2.985 | -0.35949
2.986 | -0.33751
2.987 | -0.31662
2.988 | -0.29702
2.989 | -0.27886
2.99 | -0.26227
2.991 | -0.24732
2.992 | -0.23404
2.993 | -0.22241
2.994 | -0.21237
2.995 | -0.20379
2.996 | -0.19652
2.997 | -0.19039
2.998 | -0.18517
2.999 | -0.18065
3 | -0.17663
3.001 | -0.17288
3.002 | -0.16922
3.003 | -0.1655
3.004 | -0.16158
3.005 | -0.15739
3.006 | -0.15288
3.007 | -0.14804
3.008 | -0.14291
3.009 | -0.13756
3.01 | -0.13207
3.011 | -0.12655
3.012 | -0.12113
3.013 | -0.11594
3.014 | -0.11108
3.015 | -0.10666
3.016 | -0.10275
3.017 | -0.09941
3.018 | -0.09665
3.019 | -0.09447
3.02 | -0.09282
3.021 | -0.09163
3.022 | -0.09079
3.023 | -0.09018
3.024 | -0.08968
3.025 | -0.08913
3.026 | -0.0884
3.027 | -0.08736
3.028 | -0.0859
3.029 | -0.08392
3.03 | -0.08136
3.031 | -0.07819
3.032 | -0.07442
3.033 | -0.07006
3.034 | -0.06519
3.035 | -0.05989
3.036 | -0.05427
3.037 | -0.04847
3.038 | -0.04261
3.039 | -0.03684
3.04 | -0.03129
3.041 | -0.02608
3.042 | -0.0213
3.043 | -0.01704
3.044 | -0.01335
3.045 | -0.01024
3.046 | -0.00772
3.047 | -0.00572
3.048 | -0.0042
3.049 | -0.00306
3.05 | -0.0022
3.051 | -0.00149
3.052 | -0.000804005
3.053 | -2.31588e-05
3.054 | 0.000973517
3.055 | 0.00229
3.056 | 0.00402
3.057 | 0.00622
3.058 | 0.00895
3.059 | 0.0122
3.06 | 0.01598
3.061 | 0.02025
3.062 | 0.02496
3.063 | 0.03003
3.064 | 0.03536
3.065 | 0.04088
3.066 | 0.04647
3.067 | 0.05204
3.068 | 0.05749
3.069 | 0.06275
3.07 | 0.06775
3.071 | 0.07245
3.072 | 0.07681
3.073 | 0.08083
3.074 | 0.08452
3.075 | 0.0879
3.076 | 0.09102
3.077 | 0.09393
3.078 | 0.09669
3.079 | 0.09937
3.08 | 0.10203
3.081 | 0.10473
3.082 | 0.10753
3.083 | 0.11046
3.084 | 0.11356
3.085 | 0.11684
3.086 | 0.12031
3.087 | 0.12395
3.088 | 0.12775
3.089 | 0.13166
3.09 | 0.13565
3.091 | 0.13969
3.092 | 0.14371
3.093 | 0.14769
3.094 | 0.15159
3.095 | 0.15539
3.096 | 0.15906
3.097 | 0.1626
3.098 | 0.16602
3.099 | 0.16933
3.1 | 0.17257
3.101 | 0.17576
3.102 | 0.17895
3.103 | 0.18218
3.104 | 0.18549
3.105 | 0.18892
3.106 | 0.19251
3.107 | 0.19628
3.108 | 0.20024
3.109 | 0.20438
3.11 | 0.2087
3.111 | 0.21315
3.112 | 0.21771
3.113 | 0.22231
3.114 | 0.22689
3.115 | 0.23137
3.116 | 0.23569
3.117 | 0.23978
3.118 | 0.24355
3.119 | 0.24696
3.12 | 0.24994
3.121 | 0.25247
3.122 | 0.25451
3.123 | 0.25607
3.124 | 0.25714
3.125 | 0.25776
3.126 | 0.25797
3.127 | 0.25782
3.128 | 0.25737
3.129 | 0.25669
3.13 | 0.25585
3.131 | 0.25493
3.132 | 0.254
3.133 | 0.2531
3.134 | 0.2523
3.135 | 0.25163
3.136 | 0.25112
3.137 | 0.25077
3.138 | 0.25057
3.139 | 0.2505
3.14 | 0.25054
3.141 | 0.25063
3.142 | 0.25073
3.143 | 0.25077
3.144 | 0.2507
3.145 | 0.25047
3.146 | 0.25002
3.147 | 0.24931
3.148 | 0.24831
3.149 | 0.247
3.15 | 0.24537
3.151 | 0.24342
3.152 | 0.24118
3.153 | 0.23867
3.154 | 0.23594
3.155 | 0.23302
3.156 | 0.22997
3.157 | 0.22683
3.158 | 0.22366
3.159 | 0.2205
3.16 | 0.21738
3.161 | 0.21434
3.162 | 0.21139
3.163 | 0.20855
3.164 | 0.20579
3.165 | 0.2031
3.166 | 0.20047
3.167 | 0.19784
3.168 | 0.19517
3.169 | 0.19242
3.17 | 0.18954
3.171 | 0.18648
3.172 | 0.1832
3.173 | 0.17966
3.174 | 0.17583
3.175 | 0.17171
3.176 | 0.16727
3.177 | 0.16254
3.178 | 0.15753
3.179 | 0.15226
3.18 | 0.14678
3.181 | 0.14113
3.182 | 0.13536
3.183 | 0.12952
3.184 | 0.12366
3.185 | 0.11783
3.186 | 0.11206
3.187 | 0.1064
3.188 | 0.10087
3.189 | 0.09547
3.19 | 0.09023
3.191 | 0.08511
3.192 | 0.08012
3.193 | 0.07523
3.194 | 0.07039
3.195 | 0.06558
3.196 | 0.06076
3.197 | 0.05589
3.198 | 0.05093
3.199 | 0.04585
3.2 | 0.04064
3.201 | 0.03528
3.202 | 0.02976
3.203 | 0.0241
3.204 | 0.01831
3.205 | 0.01242
3.206 | 0.00648
3.207 | 0.000513213
3.208 | -0.00541
3.209 | -0.01125
3.21 | -0.01694
3.211 | -0.02244
3.212 | -0.0277
3.213 | -0.03267
3.214 | -0.03733
3.215 | -0.04164
3.216 | -0.0456
3.217 | -0.04921
3.218 | -0.05246
3.219 | -0.05537
3.22 | -0.05798
3.221 | -0.06031
3.222 | -0.06239
3.223 | -0.06427
3.224 | -0.06598
3.225 | -0.06756
3.226 | -0.06904
3.227 | -0.07046
3.228 | -0.07182
3.229 | -0.07315
3.23 | -0.07446
3.231 | -0.07573
3.232 | -0.07698
3.233 | -0.07817
3.234 | -0.0793
3.235 | -0.08034
3.236 | -0.08128
3.237 | -0.0821
3.238 | -0.08277
3.239 | -0.08329
3.24 | -0.08364
3.241 | -0.08384
3.242 | -0.08388
3.243 | -0.08378
3.244 | -0.08357
3.245 | -0.08326
3.246 | -0.0829
3.247 | -0.08251
3.248 | -0.08215
3.249 | -0.08184
3.25 | -0.08162
3.251 | -0.08153
3.252 | -0.0816
3.253 | -0.08184
3.254 | -0.08227
3.255 | -0.08289
3.256 | -0.08369
3.257 | -0.08467
3.258 | -0.08578
3.259 | -0.08701
3.26 | -0.08832
3.261 | -0.08966
3.262 | -0.09098
3.263 | -0.09225
3.264 | -0.0934
3.265 | -0.09441
3.266 | -0.09522
3.267 | -0.09581
3.268 | -0.09615
3.269 | -0.09621
3.27 | -0.096
3.271 | -0.0955
3.272 | -0.09472
3.273 | -0.09368
3.274 | -0.0924
3.275 | -0.09089
3.276 | -0.0892
3.277 | -0.08734
3.278 | -0.08536
3.279 | -0.08329
3.28 | -0.08115
3.281 | -0.07899
3.282 | -0.07682
3.283 | -0.07468
3.284 | -0.07257
3.285 | -0.07052
3.286 | -0.06854
3.287 | -0.06664
3.288 | -0.06483
3.289 | -0.06312
3.29 | -0.0615
3.291 | -0.05999
3.292 | -0.05858
3.293 | -0.05728
3.294 | -0.05609
3.295 | -0.05501
3.296 | -0.05406
3.297 | -0.05323
3.298 | -0.05253
3.299 | -0.05195
3.3 | -0.05152
3.301 | -0.05121
3.302 | -0.05104
3.303 | -0.05098
3.304 | -0.05105
3.305 | -0.05121
3.306 | -0.05146
3.307 | -0.05178
3.308 | -0.05215
3.309 | -0.05254
3.31 | -0.05292
3.311 | -0.05328
3.312 | -0.0536
3.313 | -0.05384
3.314 | -0.054
3.315 | -0.05407
3.316 | -0.05403
3.317 | -0.05389
3.318 | -0.05365
3.319 | -0.05333
3.32 | -0.05295
3.321 | -0.05254
3.322 | -0.05212
3.323 | -0.05174
3.324 | -0.05143
3.325 | -0.05123
3.326 | -0.05118
3.327 | -0.05133
3.328 | -0.05171
3.329 | -0.05234
3.33 | -0.05324
3.331 | -0.05444
3.332 | -0.05594
3.333 | -0.05773
3.334 | -0.0598
3.335 | -0.06212
3.336 | -0.06466
3.337 | -0.06738
3.338 | -0.07023
3.339 | -0.07316
3.34 | -0.07611
3.341 | -0.07901
3.342 | -0.08182
3.343 | -0.08446
3.344 | -0.08689
3.345 | -0.08905
3.346 | -0.0909
3.347 | -0.09241
3.348 | -0.09355
3.349 | -0.0943
3.35 | -0.09465
3.351 | -0.09462
3.352 | -0.09421
3.353 | -0.09345
3.354 | -0.09236
3.355 | -0.09099
3.356 | -0.08937
3.357 | -0.08757
3.358 | -0.08563
3.359 | -0.0836
3.36 | -0.08154
3.361 | -0.07951
3.362 | -0.07755
3.363 | -0.07571
3.364 | -0.07404
3.365 | -0.07257
3.366 | -0.07133
3.367 | -0.07034
3.368 | -0.06962
3.369 | -0.06918
3.37 | -0.06902
3.371 | -0.06913
3.372 | -0.06949
3.373 | -0.07009
3.374 | -0.07089
3.375 | -0.07188
3.376 | -0.07302
3.377 | -0.07426
3.378 | -0.07557
3.379 | -0.07693
3.38 | -0.07828
3.381 | -0.07959
3.382 | -0.08085
3.383 | -0.08202
3.384 | -0.08308
3.385 | -0.08402
3.386 | -0.08482
3.387 | -0.0855
3.388 | -0.08606
3.389 | -0.0865
3.39 | -0.08684
3.391 | -0.08711
3.392 | -0.08731
3.393 | -0.08749
3.394 | -0.08765
3.395 | -0.08784
3.396 | -0.08806
3.397 | -0.08835
3.398 | -0.0887
3.399 | -0.08913
3.4 | -0.08965
3.401 | -0.09025
3.402 | -0.09092
3.403 | -0.09166
3.404 | -0.09243
3.405 | -0.09324
3.406 | -0.09404
3.407 | -0.09484
3.408 | -0.0956
3.409 | -0.09631
3.41 | -0.09697
3.411 | -0.09757
3.412 | -0.09813
3.413 | -0.09866
3.414 | -0.09918
3.415 | -0.09973
3.416 | -0.10036
3.417 | -0.10111
3.418 | -0.10204
3.419 | -0.1032
3.42 | -0.10465
3.421 | -0.10644
3.422 | -0.10861
3.423 | -0.1112
3.424 | -0.11422
3.425 | -0.11769
3.426 | -0.12158
3.427 | -0.12588
3.428 | -0.13052
3.429 | -0.13544
3.43 | -0.14055
3.431 | -0.14575
3.432 | -0.15093
3.433 | -0.15595
3.434 | -0.16069
3.435 | -0.16502
3.436 | -0.16882
3.437 | -0.17199
3.438 | -0.17441
3.439 | -0.17603
3.44 | -0.17678
3.441 | -0.17664
3.442 | -0.17562
3.443 | -0.17375
3.444 | -0.17109
3.445 | -0.16774
3.446 | -0.16381
3.447 | -0.15943
3.448 | -0.15475
3.449 | -0.14993
3.45 | -0.14513
3.451 | -0.14052
3.452 | -0.13623
3.453 | -0.1324
3.454 | -0.12915
3.455 | -0.12657
3.456 | -0.1247
3.457 | -0.12359
3.458 | -0.12323
3.459 | -0.12358
3.46 | -0.1246
3.461 | -0.1262
3.462 | -0.12829
3.463 | -0.13074
3.464 | -0.13344
3.465 | -0.13627
3.466 | -0.13911
3.467 | -0.14187
3.468 | -0.14445
3.469 | -0.1468
3.47 | -0.14889
3.471 | -0.15068
3.472 | -0.15221
3.473 | -0.15352
3.474 | -0.15466
3.475 | -0.15571
3.476 | -0.15678
3.477 | -0.15796
3.478 | -0.15935
3.479 | -0.16105
3.48 | -0.16314
3.481 | -0.16566
3.482 | -0.16867
3.483 | -0.17215
3.484 | -0.17608
3.485 | -0.1804
3.486 | -0.18501
3.487 | -0.18977
3.488 | -0.19453
3.489 | -0.19912
3.49 | -0.20334
3.491 | -0.20698
3.492 | -0.20986
3.493 | -0.21178
3.494 | -0.21258
3.495 | -0.2121
3.496 | -0.21023
3.497 | -0.2069
3.498 | -0.20208
3.499 | -0.19578
3.5 | -0.18805
3.501 | -0.17899
3.502 | -0.16874
3.503 | -0.15747
3.504 | -0.14538
3.505 | -0.13268
3.506 | -0.1196
3.507 | -0.10637
3.508 | -0.09322
3.509 | -0.08035
3.51 | -0.06795
3.511 | -0.05619
3.512 | -0.04518
3.513 | -0.03504
3.514 | -0.02581
3.515 | -0.01752
3.516 | -0.01017
3.517 | -0.00373
3.518 | 0.00187
3.519 | 0.00667
3.52 | 0.01078
3.521 | 0.01426
3.522 | 0.01719
3.523 | 0.01963
3.524 | 0.02164
3.525 | 0.02325
3.526 | 0.02447
3.527 | 0.02529
3.528 | 0.02568
3.529 | 0.0256
3.53 | 0.02499
3.531 | 0.02379
3.532 | 0.02193
3.533 | 0.01935
3.534 | 0.016
3.535 | 0.01187
3.536 | 0.00694
3.537 | 0.00124
3.538 | -0.00518
3.539 | -0.01223
3.54 | -0.0198
3.541 | -0.02774
3.542 | -0.03589
3.543 | -0.04408
3.544 | -0.0521
3.545 | -0.05976
3.546 | -0.06688
3.547 | -0.0733
3.548 | -0.07888
3.549 | -0.0835
3.55 | -0.08709
3.551 | -0.08963
3.552 | -0.09114
3.553 | -0.09169
3.554 | -0.09138
3.555 | -0.09036
3.556 | -0.08881
3.557 | -0.08695
3.558 | -0.08498
3.559 | -0.08313
3.56 | -0.08163
3.561 | -0.08067
3.562 | -0.08042
3.563 | -0.08103
3.564 | -0.08259
3.565 | -0.08515
3.566 | -0.08869
3.567 | -0.09316
3.568 | -0.09846
3.569 | -0.10444
3.57 | -0.1109
3.571 | -0.11764
3.572 | -0.12443
3.573 | -0.13103
3.574 | -0.13721
3.575 | -0.14277
3.576 | -0.14751
3.577 | -0.15131
3.578 | -0.15406
3.579 | -0.15571
3.58 | -0.15628
3.581 | -0.15583
3.582 | -0.15445
3.583 | -0.15232
3.584 | -0.14961
3.585 | -0.14655
3.586 | -0.14336
3.587 | -0.1403
3.588 | -0.13757
3.589 | -0.13539
3.59 | -0.13393
3.591 | -0.13334
3.592 | -0.1337
3.593 | -0.13506
3.594 | -0.13739
3.595 | -0.14065
3.596 | -0.14472
3.597 | -0.14946
3.598 | -0.15469
3.599 | -0.1602
3.6 | -0.16579
3.601 | -0.17124
3.602 | -0.17637
3.603 | -0.181
3.604 | -0.18499
3.605 | -0.18824
3.606 | -0.19069
3.607 | -0.19233
3.608 | -0.19319
3.609 | -0.19336
3.61 | -0.19293
3.611 | -0.19205
3.612 | -0.19086
3.613 | -0.18953
3.614 | -0.1882
3.615 | -0.187
3.616 | -0.18606
3.617 | -0.18542
3.618 | -0.18514
3.619 | -0.18518
3.62 | -0.18548
3.621 | -0.18595
3.622 | -0.18644
3.623 | -0.18677
3.624 | -0.18676
3.625 | -0.1862
3.626 | -0.18492
3.627 | -0.18274
3.628 | -0.17953
3.629 | -0.1752
3.63 | -0.16972
3.631 | -0.16311
3.632 | -0.15548
3.633 | -0.14696
3.634 | -0.13777
3.635 | -0.12817
3.636 | -0.11845
3.637 | -0.10891
3.638 | -0.09985
3.639 | -0.09155
3.64 | -0.08425
3.641 | -0.07809
3.642 | -0.07317
3.643 | -0.06945
3.644 | -0.06679
3.645 | -0.06492
3.646 | -0.06347
3.647 | -0.06193
3.648 | -0.05967
3.649 | -0.05602
3.65 | -0.05021
3.651 | -0.04144
3.652 | -0.02893
3.653 | -0.01191
3.654 | 0.01027
3.655 | 0.03819
3.656 | 0.07226
3.657 | 0.11268
3.658 | 0.15949
3.659 | 0.21245
3.66 | 0.27109
3.661 | 0.3347
3.662 | 0.40231
3.663 | 0.47273
3.664 | 0.54456
3.665 | 0.61624
3.666 | 0.68608
3.667 | 0.7523
3.668 | 0.8131
3.669 | 0.86672
3.67 | 0.91149
3.671 | 0.94586
3.672 | 0.96851
3.673 | 0.97833
3.674 | 0.97453
3.675 | 0.95661
3.676 | 0.92441
3.677 | 0.87811
3.678 | 0.81825
3.679 | 0.74567
3.68 | 0.66153
3.681 | 0.56727
3.682 | 0.46453
3.683 | 0.35514
3.684 | 0.24104
3.685 | 0.12424
3.686 | 0.00675
3.687 | -0.10949
3.688 | -0.22262
3.689 | -0.33097
3.69 | -0.43306
3.691 | -0.52763
3.692 | -0.6137
3.693 | -0.69053
3.694 | -0.75769
3.695 | -0.81497
3.696 | -0.86246
3.697 | -0.90043
3.698 | -0.92938
3.699 | -0.94994
3.7 | -0.96287
3.701 | -0.96903
3.702 | -0.9693
3.703 | -0.96454
3.704 | -0.95563
3.705 | -0.94333
3.706 | -0.92836
3.707 | -0.91131
3.708 | -0.89265
3.709 | -0.87276
3.71 | -0.85189
3.711 | -0.83019
3.712 | -0.80773
3.713 | -0.7845
3.714 | -0.76044
3.715 | -0.73549
3.716 | -0.70955
3.717 | -0.68258
3.718 | -0.65454
3.719 | -0.62546
3.72 | -0.59545
3.721 | -0.56464
3.722 | -0.53328
3.723 | -0.50166
3.724 | -0.47012
3.725 | -0.43905
3.726 | -0.40887
3.727 | -0.38
3.728 | -0.35284
3.729 | -0.32777
3.73 | -0.30511
3.731 | -0.28511
3.732 | -0.26795
3.733 | -0.2537
3.734 | -0.24235
3.735 | -0.23377
3.736 | -0.22777
3.737 | -0.22404
3.738 | -0.22221
3.739 | -0.22188
3.74 | -0.22258
3.741 | -0.22385
3.742 | -0.22521
3.743 | -0.22622
3.744 | -0.22651
3.745 | -0.22573
3.746 | -0.22365
3.747 | -0.22011
3.748 | -0.21502
3.749 | -0.20844
3.75 | -0.20046
3.751 | -0.1913
3.752 | -0.18123
3.753 | -0.17058
3.754 | -0.15971
3.755 | -0.14902
3.756 | -0.13889
3.757 | -0.12968
3.758 | -0.12171
3.759 | -0.11527
3.76 | -0.11055
3.761 | -0.10767
3.762 | -0.10668
3.763 | -0.10753
3.764 | -0.11009
3.765 | -0.11416
3.766 | -0.11947
3.767 | -0.12568
3.768 | -0.13245
3.769 | -0.13939
3.77 | -0.14611
3.771 | -0.15224
3.772 | -0.15745
3.773 | -0.16143
3.774 | -0.16395
3.775 | -0.16483
3.776 | -0.16398
3.777 | -0.16136
3.778 | -0.15703
3.779 | -0.15109
3.78 | -0.14373
3.781 | -0.13516
3.782 | -0.12564
3.783 | -0.11546
3.784 | -0.10491
3.785 | -0.09429
3.786 | -0.08386
3.787 | -0.07387
3.788 | -0.06453
3.789 | -0.05598
3.79 | -0.04835
3.791 | -0.04166
3.792 | -0.03594
3.793 | -0.03113
3.794 | -0.02713
3.795 | -0.02381
3.796 | -0.02102
3.797 | -0.01859
3.798 | -0.01634
3.799 | -0.01408
3.8 | -0.01166
3.801 | -0.00895
3.802 | -0.00582
3.803 | -0.0022
3.804 | 0.00194
3.805 | 0.00662
3.806 | 0.01178
3.807 | 0.01737
3.808 | 0.02329
3.809 | 0.0294
3.81 | 0.03558
3.811 | 0.04168
3.812 | 0.04755
3.813 | 0.05304
3.814 | 0.05803
3.815 | 0.06242
3.816 | 0.0661
3.817 | 0.06903
3.818 | 0.07117
3.819 | 0.07252
3.82 | 0.07309
3.821 | 0.07295
3.822 | 0.07216
3.823 | 0.07081
3.824 | 0.06899
3.825 | 0.06681
3.826 | 0.06438
3.827 | 0.0618
3.828 | 0.05918
3.829 | 0.05661
3.83 | 0.05416
3.831 | 0.0519
3.832 | 0.04989
3.833 | 0.04817
3.834 | 0.04677
3.835 | 0.0457
3.836 | 0.04499
3.837 | 0.04465
3.838 | 0.04467
3.839 | 0.04507
3.84 | 0.04585
3.841 | 0.04702
3.842 | 0.04858
3.843 | 0.05055
3.844 | 0.05295
3.845 | 0.05577
3.846 | 0.05903
3.847 | 0.06274
3.848 | 0.06688
3.849 | 0.07143
3.85 | 0.07637
3.851 | 0.08166
3.852 | 0.08723
3.853 | 0.09302
3.854 | 0.09893
3.855 | 0.10486
3.856 | 0.1107
3.857 | 0.11633
3.858 | 0.12163
3.859 | 0.12647
3.86 | 0.13074
3.861 | 0.13434
3.862 | 0.13717
3.863 | 0.13917
3.864 | 0.14029
3.865 | 0.1405
3.866 | 0.13982
3.867 | 0.13829
3.868 | 0.13596
3.869 | 0.13292
3.87 | 0.12929
3.871 | 0.1252
3.872 | 0.12079
3.873 | 0.11621
3.874 | 0.11162
3.875 | 0.10717
3.876 | 0.10302
3.877 | 0.09928
3.878 | 0.09609
3.879 | 0.09352
3.88 | 0.09165
3.881 | 0.09053
3.882 | 0.09017
3.883 | 0.09057
3.884 | 0.0917
3.885 | 0.09352
3.886 | 0.09595
3.887 | 0.09894
3.888 | 0.10238
3.889 | 0.1062
3.89 | 0.11031
3.891 | 0.11461
3.892 | 0.11903
3.893 | 0.1235
3.894 | 0.12797
3.895 | 0.13237
3.896 | 0.13668
3.897 | 0.14085
3.898 | 0.14488
3.899 | 0.14873
3.9 | 0.1524
3.901 | 0.15587
3.902 | 0.15913
3.903 | 0.16215
3.904 | 0.16491
3.905 | 0.16737
3.906 | 0.1695
3.907 | 0.17125
3.908 | 0.17257
3.909 | 0.1734
3.91 | 0.17368
3.911 | 0.17337
3.912 | 0.17241
3.913 | 0.17075
3.914 | 0.16839
3.915 | 0.16529
3.916 | 0.16147
3.917 | 0.15694
3.918 | 0.15175
3.919 | 0.14595
3.92 | 0.13964
3.921 | 0.13289
3.922 | 0.12582
3.923 | 0.11855
3.924 | 0.11118
3.925 | 0.10385
3.926 | 0.09667
3.927 | 0.08974
3.928 | 0.08316
3.929 | 0.07699
3.93 | 0.07129
3.931 | 0.0661
3.932 | 0.0614
3.933 | 0.0572
3.934 | 0.05345
3.935 | 0.05009
3.936 | 0.04705
3.937 | 0.04424
3.938 | 0.04156
3.939 | 0.03894
3.94 | 0.03626
3.941 | 0.03345
3.942 | 0.03044
3.943 | 0.02717
3.944 | 0.0236
3.945 | 0.01973
3.946 | 0.01555
3.947 | 0.01109
3.948 | 0.00639
3.949 | 0.00152
3.95 | -0.00344
3.951 | -0.00843
3.952 | -0.01334
3.953 | -0.0181
3.954 | -0.02262
3.955 | -0.02684
3.956 | -0.03069
3.957 | -0.03415
3.958 | -0.03718
3.959 | -0.03979
3.96 | -0.042
3.961 | -0.04384
3.962 | -0.04537
3.963 | -0.04664
3.964 | -0.04774
3.965 | -0.04873
3.966 | -0.04971
3.967 | -0.05073
3.968 | -0.05187
3.969 | -0.05317
3.97 | -0.05467
3.971 | -0.05639
3.972 | -0.05833
3.973 | -0.06047
3.974 | -0.06276
3.975 | -0.06517
3.976 | -0.06763
3.977 | -0.07006
3.978 | -0.07239
3.979 | -0.07454
3.98 | -0.07645
3.981 | -0.07804
3.982 | -0.07928
3.983 | -0.08013
3.984 | -0.08057
3.985 | -0.0806
3.986 | -0.08026
3.987 | -0.07956
3.988 | -0.07858
3.989 | -0.07737
3.99 | -0.07602
3.991 | -0.07459
3.992 | -0.07318
3.993 | -0.07185
3.994 | -0.07067
3.995 | -0.06969
3.996 | -0.06894
3.997 | -0.06846
3.998 | -0.06824
3.999 | -0.06825
4 | -0.06846
4.001 | -0.06883
4.002 | -0.06928
4.003 | -0.06975
4.004 | -0.07015
4.005 | -0.07041
4.006 | -0.07046
4.007 | -0.07023
4.008 | -0.06969
4.009 | -0.06878
4.01 | -0.06751
4.011 | -0.06589
4.012 | -0.06393
4.013 | -0.06169
4.014 | -0.05923
4.015 | -0.05663
4.016 | -0.05397
4.017 | -0.05136
4.018 | -0.04888
4.019 | -0.04662
4.02 | -0.04467
4.021 | -0.04308
4.022 | -0.0419
4.023 | -0.04116
4.024 | -0.04086
4.025 | -0.04098
4.026 | -0.04149
4.027 | -0.04232
4.028 | -0.04339
4.029 | -0.04462
4.03 | -0.04591
4.031 | -0.04717
4.032 | -0.04828
4.033 | -0.04918
4.034 | -0.04977
4.035 | -0.05001
4.036 | -0.04985
4.037 | -0.04928
4.038 | -0.04831
4.039 | -0.04697
4.04 | -0.04531
4.041 | -0.0434
4.042 | -0.04132
4.043 | -0.03917
4.044 | -0.03705
4.045 | -0.03506
4.046 | -0.03329
4.047 | -0.03181
4.048 | -0.03069
4.049 | -0.02998
4.05 | -0.02969
4.051 | -0.02983
4.052 | -0.03036
4.053 | -0.03123
4.054 | -0.03237
4.055 | -0.0337
4.056 | -0.03512
4.057 | -0.03653
4.058 | -0.03781
4.059 | -0.03886
4.06 | -0.03961
4.061 | -0.03996
4.062 | -0.03987
4.063 | -0.0393
4.064 | -0.03824
4.065 | -0.03672
4.066 | -0.03477
4.067 | -0.03245
4.068 | -0.02987
4.069 | -0.0271
4.07 | -0.02427
4.071 | -0.02148
4.072 | -0.01884
4.073 | -0.01647
4.074 | -0.01446
4.075 | -0.01287
4.076 | -0.01176
4.077 | -0.01117
4.078 | -0.01109
4.079 | -0.01151
4.08 | -0.01239
4.081 | -0.01366
4.082 | -0.01525
4.083 | -0.01706
4.084 | -0.01899
4.085 | -0.02095
4.086 | -0.02285
4.087 | -0.02459
4.088 | -0.02612
4.089 | -0.02737
4.09 | -0.02831
4.091 | -0.02894
4.092 | -0.02928
4.093 | -0.02935
4.094 | -0.02921
4.095 | -0.02892
4.096 | -0.02858
4.097 | -0.02826
4.098 | -0.02805
4.099 | -0.02802
4.1 | -0.02824
4.101 | -0.02877
4.102 | -0.02963
4.103 | -0.03083
4.104 | -0.03237
4.105 | -0.03419
4.106 | -0.03625
4.107 | -0.03846
4.108 | -0.04073
4.109 | -0.04296
4.11 | -0.04502
4.111 | -0.04681
4.112 | -0.04824
4.113 | -0.04921
4.114 | -0.04965
4.115 | -0.04951
4.116 | -0.04879
4.117 | -0.04749
4.118 | -0.04565
4.119 | -0.04333
4.12 | -0.04064
4.121 | -0.03768
4.122 | -0.0346
4.123 | -0.03154
4.124 | -0.02864
4.125 | -0.02605
4.126 | -0.02391
4.127 | -0.02234
4.128 | -0.02143
4.129 | -0.02125
4.13 | -0.02185
4.131 | -0.02323
4.132 | -0.02536
4.133 | -0.02818
4.134 | -0.03162
4.135 | -0.03556
4.136 | -0.03987
4.137 | -0.0444
4.138 | -0.04902
4.139 | -0.05356
4.14 | -0.0579
4.141 | -0.0619
4.142 | -0.06545
4.143 | -0.06849
4.144 | -0.07095
4.145 | -0.0728
4.146 | -0.07406
4.147 | -0.07475
4.148 | -0.07493
4.149 | -0.07468
4.15 | -0.07409
4.151 | -0.07327
4.152 | -0.07233
4.153 | -0.07136
4.154 | -0.07047
4.155 | -0.06974
4.156 | -0.06924
4.157 | -0.06901
4.158 | -0.06908
4.159 | -0.06944
4.16 | -0.07006
4.161 | -0.07091
4.162 | -0.07192
4.163 | -0.07302
4.164 | -0.07413
4.165 | -0.07515
4.166 | -0.07602
4.167 | -0.07665
4.168 | -0.07699
4.169 | -0.077
4.17 | -0.07665
4.171 | -0.07594
4.172 | -0.07489
4.173 | -0.07355
4.174 | -0.07197
4.175 | -0.07022
4.176 | -0.06839
4.177 | -0.06656
4.178 | -0.06483
4.179 | -0.06328
4.18 | -0.06198
4.181 | -0.06098
4.182 | -0.06032
4.183 | -0.06002
4.184 | -0.06007
4.185 | -0.06044
4.186 | -0.06109
4.187 | -0.06194
4.188 | -0.0629
4.189 | -0.0639
4.19 | -0.06483
4.191 | -0.0656
4.192 | -0.06613
4.193 | -0.06634
4.194 | -0.06619
4.195 | -0.06564
4.196 | -0.0647
4.197 | -0.06339
4.198 | -0.06175
4.199 | -0.05987
4.2 | -0.05784
4.201 | -0.05578
4.202 | -0.0538
4.203 | -0.05204
4.204 | -0.05061
4.205 | -0.04965
4.206 | -0.04923
4.207 | -0.04944
4.208 | -0.05032
4.209 | -0.05188
4.21 | -0.05411
4.211 | -0.05693
4.212 | -0.06026
4.213 | -0.06398
4.214 | -0.06793
4.215 | -0.07194
4.216 | -0.07584
4.217 | -0.07942
4.218 | -0.08251
4.219 | -0.08494
4.22 | -0.08656
4.221 | -0.08724
4.222 | -0.08691
4.223 | -0.0855
4.224 | -0.08302
4.225 | -0.0795
4.226 | -0.07502
4.227 | -0.0697
4.228 | -0.06369
4.229 | -0.05716
4.23 | -0.05032
4.231 | -0.04336
4.232 | -0.0365
4.233 | -0.02994
4.234 | -0.02385
4.235 | -0.0184
4.236 | -0.01372
4.237 | -0.00989
4.238 | -0.00696
4.239 | -0.00495
4.24 | -0.00382
4.241 | -0.0035
4.242 | -0.00388
4.243 | -0.00484
4.244 | -0.00621
4.245 | -0.00783
4.246 | -0.00952
4.247 | -0.01111
4.248 | -0.01243
4.249 | -0.01334
4.25 | -0.01372
4.251 | -0.01347
4.252 | -0.01254
4.253 | -0.01089
4.254 | -0.00853
4.255 | -0.0055
4.256 | -0.00185
4.257 | 0.00232
4.258 | 0.0069
4.259 | 0.01179
4.26 | 0.01686
4.261 | 0.02198
4.262 | 0.02705
4.263 | 0.03195
4.264 | 0.03659
4.265 | 0.04091
4.266 | 0.04485
4.267 | 0.04839
4.268 | 0.05151
4.269 | 0.05422
4.27 | 0.05655
4.271 | 0.05853
4.272 | 0.06021
4.273 | 0.06162
4.274 | 0.06281
4.275 | 0.06383
4.276 | 0.06469
4.277 | 0.06541
4.278 | 0.06601
4.279 | 0.06647
4.28 | 0.06678
4.281 | 0.0669
4.282 | 0.06679
4.283 | 0.06642
4.284 | 0.06573
4.285 | 0.06468
4.286 | 0.06324
4.287 | 0.06137
4.288 | 0.05906
4.289 | 0.05631
4.29 | 0.05314
4.291 | 0.04956
4.292 | 0.04563
4.293 | 0.04141
4.294 | 0.03696
4.295 | 0.03235
4.296 | 0.02767
4.297 | 0.02298
4.298 | 0.01836
4.299 | 0.01385
4.3 | 0.00951
4.301 | 0.00536
4.302 | 0.00141
4.303 | -0.00236
4.304 | -0.00597
4.305 | -0.00947
4.306 | -0.01292
4.307 | -0.01639
4.308 | -0.01995
4.309 | -0.02368
4.31 | -0.02763
4.311 | -0.03187
4.312 | -0.03643
4.313 | -0.04133
4.314 | -0.04657
4.315 | -0.05211
4.316 | -0.05791
4.317 | -0.06387
4.318 | -0.06991
4.319 | -0.0759
4.32 | -0.08171
4.321 | -0.08722
4.322 | -0.0923
4.323 | -0.09681
4.324 | -0.10067
4.325 | -0.10378
4.326 | -0.10609
4.327 | -0.10759
4.328 | -0.10828
4.329 | -0.10822
4.33 | -0.10749
4.331 | -0.10621
4.332 | -0.1045
4.333 | -0.10255
4.334 | -0.10051
4.335 | -0.09857
4.336 | -0.09689
4.337 | -0.09563
4.338 | -0.09492
4.339 | -0.09487
4.34 | -0.09554
4.341 | -0.09695
4.342 | -0.09908
4.343 | -0.10188
4.344 | -0.10525
4.345 | -0.10906
4.346 | -0.11313
4.347 | -0.1173
4.348 | -0.12137
4.349 | -0.12515
4.35 | -0.12846
4.351 | -0.13115
4.352 | -0.1331
4.353 | -0.1342
4.354 | -0.13443
4.355 | -0.13379
4.356 | -0.13233
4.357 | -0.13016
4.358 | -0.1274
4.359 | -0.12424
4.36 | -0.12089
4.361 | -0.11754
4.362 | -0.11444
4.363 | -0.11177
4.364 | -0.10973
4.365 | -0.10846
4.366 | -0.10808
4.367 | -0.10864
4.368 | -0.11014
4.369 | -0.11252
4.37 | -0.11567
4.371 | -0.11942
4.372 | -0.12356
4.373 | -0.12783
4.374 | -0.13198
4.375 | -0.13572
4.376 | -0.13878
4.377 | -0.1409
4.378 | -0.14188
4.379 | -0.14153
4.38 | -0.13976
4.381 | -0.1365
4.382 | -0.13177
4.383 | -0.12565
4.384 | -0.11829
4.385 | -0.10986
4.386 | -0.10061
4.387 | -0.09078
4.388 | -0.08062
4.389 | -0.07038
4.39 | -0.06024
4.391 | -0.05037
4.392 | -0.04083
4.393 | -0.03162
4.394 | -0.02261
4.395 | -0.0136
4.396 | -0.00428
4.397 | 0.00578
4.398 | 0.01707
4.399 | 0.03016
4.4 | 0.04565
4.401 | 0.06418
4.402 | 0.08636
4.403 | 0.11274
4.404 | 0.14383
4.405 | 0.17996
4.406 | 0.22137
4.407 | 0.26808
4.408 | 0.31993
4.409 | 0.37655
4.41 | 0.43732
4.411 | 0.50141
4.412 | 0.56779
4.413 | 0.6352
4.414 | 0.70224
4.415 | 0.76735
4.416 | 0.82888
4.417 | 0.88515
4.418 | 0.93447
4.419 | 0.97522
4.42 | 1.00588
4.421 | 1.02512
4.422 | 1.03179
4.423 | 1.02503
4.424 | 1.00426
4.425 | 0.96921
4.426 | 0.91995
4.427 | 0.8569
4.428 | 0.78081
4.429 | 0.69274
4.43 | 0.59403
4.431 | 0.48631
4.432 | 0.37137
4.433 | 0.2512
4.434 | 0.12785
4.435 | 0.00343
4.436 | -0.11995
4.437 | -0.24031
4.438 | -0.35575
4.439 | -0.46457
4.44 | -0.5653
4.441 | -0.65672
4.442 | -0.73788
4.443 | -0.80812
4.444 | -0.8671
4.445 | -0.91474
4.446 | -0.95124
4.447 | -0.97705
4.448 | -0.99283
4.449 | -0.99943
4.45 | -0.99782
4.451 | -0.98908
4.452 | -0.97433
4.453 | -0.95469
4.454 | -0.93127
4.455 | -0.9051
4.456 | -0.87711
4.457 | -0.84812
4.458 | -0.81883
4.459 | -0.78977
4.46 | -0.76134
4.461 | -0.73379
4.462 | -0.70728
4.463 | -0.6818
4.464 | -0.65728
4.465 | -0.63359
4.466 | -0.61052
4.467 | -0.58786
4.468 | -0.56539
4.469 | -0.54292
4.47 | -0.52026
4.471 | -0.49732
4.472 | -0.47404
4.473 | -0.45041
4.474 | -0.42652
4.475 | -0.40248
4.476 | -0.37848
4.477 | -0.35474
4.478 | -0.33151
4.479 | -0.30904
4.48 | -0.28759
4.481 | -0.26741
4.482 | -0.24869
4.483 | -0.23161
4.484 | -0.21628
4.485 | -0.20274
4.486 | -0.191
4.487 | -0.18098
4.488 | -0.17255
4.489 | -0.16553
4.49 | -0.15971
4.491 | -0.15482
4.492 | -0.15061
4.493 | -0.14678
4.494 | -0.14308
4.495 | -0.13926
4.496 | -0.1351
4.497 | -0.13044
4.498 | -0.12513
4.499 | -0.11911
4.5 | -0.11237
4.501 | -0.10493
4.502 | -0.09687
4.503 | -0.08832
4.504 | -0.07944
4.505 | -0.0704
4.506 | -0.06141
4.507 | -0.05266
4.508 | -0.04433
4.509 | -0.03661
4.51 | -0.02962
4.511 | -0.0235
4.512 | -0.01829
4.513 | -0.01404
4.514 | -0.01074
4.515 | -0.00832
4.516 | -0.00671
4.517 | -0.00578
4.518 | -0.00539
4.519 | -0.00539
4.52 | -0.00561
4.521 | -0.00589
4.522 | -0.00608
4.523 | -0.00605
4.524 | -0.00568
4.525 | -0.00489
4.526 | -0.00364
4.527 | -0.00191
4.528 | 0.000296272
4.529 | 0.00293
4.53 | 0.00592
4.531 | 0.00918
4.532 | 0.01261
4.533 | 0.01611
4.534 | 0.01956
4.535 | 0.02287
4.536 | 0.02594
4.537 | 0.02871
4.538 | 0.03113
4.539 | 0.03318
4.54 | 0.03485
4.541 | 0.03616
4.542 | 0.03718
4.543 | 0.03795
4.544 | 0.03857
4.545 | 0.03913
4.546 | 0.03972
4.547 | 0.04044
4.548 | 0.04138
4.549 | 0.04262
4.55 | 0.04421
4.551 | 0.0462
4.552 | 0.04861
4.553 | 0.05144
4.554 | 0.05466
4.555 | 0.05824
4.556 | 0.06212
4.557 | 0.06623
4.558 | 0.07048
4.559 | 0.07479
4.56 | 0.07908
4.561 | 0.08329
4.562 | 0.08733
4.563 | 0.09118
4.564 | 0.09478
4.565 | 0.09814
4.566 | 0.10126
4.567 | 0.10416
4.568 | 0.10689
4.569 | 0.10952
4.57 | 0.11211
4.571 | 0.11473
4.572 | 0.11748
4.573 | 0.12042
4.574 | 0.12363
4.575 | 0.12716
4.576 | 0.13105
4.577 | 0.13534
4.578 | 0.14001
4.579 | 0.14507
4.58 | 0.15047
4.581 | 0.15615
4.582 | 0.16204
4.583 | 0.16807
4.584 | 0.17413
4.585 | 0.18013
4.586 | 0.18596
4.587 | 0.19156
4.588 | 0.19682
4.589 | 0.20168
4.59 | 0.2061
4.591 | 0.21004
4.592 | 0.21349
4.593 | 0.21646
4.594 | 0.21899
4.595 | 0.22112
4.596 | 0.22291
4.597 | 0.22445
4.598 | 0.2258
4.599 | 0.22706
4.6 | 0.22832
4.601 | 0.22964
4.602 | 0.2311
4.603 | 0.23275
4.604 | 0.23463
4.605 | 0.23675
4.606 | 0.23914
4.607 | 0.24176
4.608 | 0.24458
4.609 | 0.24757
4.61 | 0.25065
4.611 | 0.25377
4.612 | 0.25685
4.613 | 0.25982
4.614 | 0.2626
4.615 | 0.26513
4.616 | 0.26736
4.617 | 0.26925
4.618 | 0.27077
4.619 | 0.2719
4.62 | 0.27265
4.621 | 0.27303
4.622 | 0.27308
4.623 | 0.27284
4.624 | 0.27235
4.625 | 0.27168
4.626 | 0.27087
4.627 | 0.26999
4.628 | 0.26909
4.629 | 0.26821
4.63 | 0.26738
4.631 | 0.26663
4.632 | 0.26598
4.633 | 0.26541
4.634 | 0.26492
4.635 | 0.26448
4.636 | 0.26406
4.637 | 0.26363
4.638 | 0.26314
4.639 | 0.26255
4.64 | 0.26181
4.641 | 0.26089
4.642 | 0.25977
4.643 | 0.25841
4.644 | 0.25682
4.645 | 0.25498
4.646 | 0.25292
4.647 | 0.25065
4.648 | 0.2482
4.649 | 0.24562
4.65 | 0.24295
4.651 | 0.24022
4.652 | 0.23748
4.653 | 0.23478
4.654 | 0.23213
4.655 | 0.22958
4.656 | 0.22712
4.657 | 0.22476
4.658 | 0.22248
4.659 | 0.22026
4.66 | 0.21805
4.661 | 0.21582
4.662 | 0.21349
4.663 | 0.211
4.664 | 0.20829
4.665 | 0.20529
4.666 | 0.20192
4.667 | 0.19814
4.668 | 0.1939
4.669 | 0.18915
4.67 | 0.18389
4.671 | 0.1781
4.672 | 0.1718
4.673 | 0.16501
4.674 | 0.15778
4.675 | 0.15017
4.676 | 0.14224
4.677 | 0.13409
4.678 | 0.12579
4.679 | 0.11743
4.68 | 0.10911
4.681 | 0.10091
4.682 | 0.0929
4.683 | 0.08516
4.684 | 0.07774
4.685 | 0.07068
4.686 | 0.06401
4.687 | 0.05774
4.688 | 0.05188
4.689 | 0.0464
4.69 | 0.04128
4.691 | 0.03649
4.692 | 0.03197
4.693 | 0.02769
4.694 | 0.0236
4.695 | 0.01965
4.696 | 0.01578
4.697 | 0.01198
4.698 | 0.0082
4.699 | 0.00443
4.7 | 0.000645586
4.701 | -0.00314
4.702 | -0.00693
4.703 | -0.01071
4.704 | -0.01445
4.705 | -0.01813
4.706 | -0.02172
4.707 | -0.02519
4.708 | -0.02852
4.709 | -0.03167
4.71 | -0.03463
4.711 | -0.0374
4.712 | -0.03996
4.713 | -0.04233
4.714 | -0.04451
4.715 | -0.04654
4.716 | -0.04843
4.717 | -0.05024
4.718 | -0.05199
4.719 | -0.05373
4.72 | -0.05549
4.721 | -0.05732
4.722 | -0.05923
4.723 | -0.06127
4.724 | -0.06343
4.725 | -0.06572
4.726 | -0.06814
4.727 | -0.07065
4.728 | -0.07323
4.729 | -0.07584
4.73 | -0.07842
4.731 | -0.08091
4.732 | -0.08325
4.733 | -0.08536
4.734 | -0.08719
4.735 | -0.08867
4.736 | -0.08974
4.737 | -0.09036
4.738 | -0.0905
4.739 | -0.09014
4.74 | -0.08927
4.741 | -0.08791
4.742 | -0.0861
4.743 | -0.08388
4.744 | -0.08131
4.745 | -0.07848
4.746 | -0.07547
4.747 | -0.07238
4.748 | -0.06931
4.749 | -0.06637
4.75 | -0.06365
4.751 | -0.06124
4.752 | -0.05922
4.753 | -0.05766
4.754 | -0.05659
4.755 | -0.05604
4.756 | -0.05599
4.757 | -0.05643
4.758 | -0.05728
4.759 | -0.05847
4.76 | -0.05988
4.761 | -0.06138
4.762 | -0.06282
4.763 | -0.06403
4.764 | -0.06483
4.765 | -0.06504
4.766 | -0.06446
4.767 | -0.06293
4.768 | -0.06027
4.769 | -0.05635
4.77 | -0.05104

## Fig. s20
PPy content (%) | Water contact angle (°) | SD
0 | 70.61 | 2.33793
5 | 77.2925 | 2.42635
15 | 83.29 | 1.51958
25 | 105.9525 | 4.10892
distinct data value | Water contact angle (°)
0% PPy | 73.51
71.26
68.04
69.63
5% PPy | 80.47
74.7
76.42
77.58
15% PPy | 83.69
81.06
84.45
83.96
25% PPy | 100.21
109.39
108.37
105.84