## Void fraction
Sample
|  | Average | Error bar | [6 empty] | Sample |  | Features | Measurement | Value |  | Sample |  | Features | Measurement | Value |  | TFC-100 |  | Features | Measurement | Value
TFC-0 | 0.04022907 | 0.04194212 | 0.008093731 | Sample |  | Features | Measurement | Value |  | TFC-25 | 1 | PG1 | Area | 103983 | 0.1098052 | TFC-50 | 1 | PG1 | Area | 164491.7 | 0.2531535 |  | 1 | PG4 | Area | 419153 | 0.5260132
| 0.05075525 |  |  | TFC-0 | 1 | PG1 | Area | 52754.91 | 0.04022907 |  | 2 | PG2 | Area | 647.9199 | 11417.8713 |  | 2 | PG2 | Area | 1012.453 | 41641.647 |  | 2 | PG5 | Area | 7821.229 | 220480.0077
| 0.03484204 |  |  |  | 2 | PG2 | Area | 238.4445 | 2122.2808 |  | 3 | PG3 | Area | 911.3324 |  |  | 3 | PG3 | Area | 6957.336 |  |  | 3 | PG6 | Area | 2458.101
[5 empty] | 3 | PG3 | Area | 254.6737 |  |  | 4 | PG4 | Area | 359.5393 |  |  | 4 | PG4 | Area | 6991.043 |  |  | 4 | PG7 | Area | 1323.305
TFC-25 | 0.1098052 | 0.1048623 | 0.0106896 |  | 4 | PG4 | Area | 297.1193 |  |  | 5 | PG5 | Area | 1208.452 |  |  | 5 | PG5 | Area | 11623.86 |  |  | 5 | PG8 | Area | 18496.3
| 0.1121859 |  |  |  | 5 | PG5 | Area | 355.7941 |  |  | 6 | PG6 | Area | 775.2567 |  |  | 6 | PG6 | Area | 1744.015 |  |  | 6 | PG9 | Area | 10752.47
| 0.09259579 |  |  |  | 6 | PG6 | Area | 976.2492 |  |  | 7 | PG7 | Area | 2348.241 |  |  | 7 | PG7 | Area | 13312.94 |  |  | 7 | PG10 | Area | 543.0542
[11 empty] | 8 | PG8 | Area | 1881.34 | [8 empty] | 8 | PG11 | Area | 347.0553
TFC-50 | 0.2531535 | 0.2593128 | 0.02522882 |  |  | Features | Measurement | Value |  |  | 9 | PG9 | Area | 835.1799 |  |  |  | Features | Measurement | Value |  |  | 9 | PG12 | Area | 348.3037
| 0.287051 |  |  |  | 1 | PG1 | Area | 56448.92 | 0.05075525 |  | 10 | PG10 | Area | 601.729 |  |  | 1 | PG1 | Area | 140352.7 | 0.287051 |  | 10 | PG13 | Area | 322.0873
| 0.237734 |  |  |  | 2 | PG2 | Area | 258.4189 | 2865.0791 |  | 11 | PG11 | Area | 692.8623 |  |  | 2 | PG2 | Area | 1317.063 | 40288.377 |  | 11 | PG14 | Area | 2150.994
[5 empty] | 3 | PG3 | Area | 746.5435 |  |  | 12 | PG12 | Area | 855.1543 |  |  | 3 | PG3 | Area | 2304.547 |  |  | 12 | PG15 | Area | 395.743
TFC-100 | 0.5260132 | 0.4956512 | 0.0345138 |  | 4 | PG5 | Area | 891.3579 |  |  | 13 | PG13 | Area | 300.8645 |  |  | 4 | PG4 | Area | 1525.545 |  |  | 13 | PG16 | Area | 15294.15
| 0.4581137 |  |  |  | 5 | PG6 | Area | 968.7588 | [8 empty] | 5 | PG5 | Area | 5316.938 |  |  | 14 | PG17 | Area | 9814.925
| 0.5028267 | [10 empty] | Features | Measurement | Value |  |  | 6 | PG6 | Area | 12094.5 |  |  | 15 | PG18 | Area | 97321.56
[6 empty] | Features | Measurement | Value |  |  | 1 | PG1 | Area | 90350 | 0.1121859 |  | 7 | PG7 | Area | 4450.548 |  |  | 16 | PG19 | Area | 38712.9
[5 empty] | 1 | PG1 | Area | 67217.63 | 0.03484204 |  | 2 | PG2 | Area | 320 | 10136 |  | 8 | PG8 | Area | 6507.912 |  |  | 17 | PG20 | Area | 12762.4
[5 empty] | 2 | PG2 | Area | 247.1833 | 2341.9993 |  | 3 | PG3 | Area | 190 |  |  | 9 | PG9 | Area | 1038.669 |  |  | 18 | PG21 | Area | 156.0501
[5 empty] | 3 | PG3 | Area | 624.2002 |  |  | 4 | PG4 | Area | 3627 |  |  | 10 | PG10 | Area | 1709.06 |  |  | 19 | PG22 | Area | 486.8762
[5 empty] | 4 | PG4 | Area | 191.0053 |  |  | 5 | PG5 | Area | 964 |  |  | 11 | PG11 | Area | 2443.12 |  |  | 20 | PG23 | Area | 368.2781
[5 empty] | 5 | PG5 | Area | 418.2142 |  |  | 6 | PG6 | Area | 843 |  |  | 12 | PG12 | Area | 1580.475 |  |  | 21 | PG24 | Area | 220.9669
[5 empty] | 6 | PG6 | Area | 530.5702 |  |  | 7 | PG7 | Area | 4174 | [8 empty] | 22 | PG25 | Area | 121.0948
[5 empty] | 7 | PG7 | Area | 330.8261 |  |  | 8 | PG8 | Area | 18 |  |  |  | Features | Measurement | Value |  |  | 23 | PG26 | Area | 262.1641
[17 empty] | 1 | PG1 | Area | 191831.7 | 0.237734
[12 empty] | Features | Measurement | Value |  |  | 2 | PG3 | Area | 6423.021 | 45604.9175 |  |  | Features | Measurement | Value
[11 empty] | 1 | PG1 | Area | 121515.6 | 0.09259579 |  | 3 | PG4 | Area | 1257.139 |  |  | 1 | PG1 | Area | 441176 | 0.4581137
[11 empty] | 2 | PG2 | Area | 1720.296 | 11251.83297 |  | 4 | PG5 | Area | 14349.12 |  |  | 2 | C1 | Area | 392.1966 | 202108.7525
[11 empty] | 3 | PG3 | Area | 755.2823 |  |  | 5 | PG6 | Area | 8757.529 |  |  | 3 | PG2 | Area | 817.7023
[11 empty] | 4 | PG4 | Area | 774.0083 |  |  | 6 | PG7 | Area | 781.4987 |  |  | 4 | PG3 | Area | 4456.79
[11 empty] | 5 | PG5 | Area | 689.1171 |  |  | 7 | PG8 | Area | 3284.542 |  |  | 5 | PG4 | Area | 1732.78
[11 empty] | 6 | PG6 | Area | 656.6587 |  |  | 8 | PG9 | Area | 1287.101 |  |  | 6 | PG5 | Area | 1218.439
[11 empty] | 7 | PG7 | Area | 1444.399 |  |  | 9 | PG10 | Area | 569.2706 |  |  | 7 | PG6 | Area | 872.6319
[11 empty] | 8 | PG8 | Area | 1712.805 |  |  | 10 | PG11 | Area | 8487.875 |  |  | 8 | PG7 | Area | 3971.162
[11 empty] | 9 | PG9 | Area | 1159.764 |  |  | 11 | PG12 | Center X Pos. | 407.8212 |  |  | 9 | PG8 | Area | 786.4923
[11 empty] | 10 | PG10 | Area | 83.64283 |  |  | 12 | PG12 | Center Y Pos. | 119.5531 |  |  | 10 | PG9 | Area | 52315.47
[11 empty] | 11 | PG11 | Area | 96.12684 | [8 empty] | 11 | PG10 | Area | 430.6982
[11 empty] | 12 | PG12 | Area | 483.131 | [8 empty] | 12 | PG11 | Area | 614.213
[11 empty] | 13 | PG13 | Area | 324.5841 | [8 empty] | 13 | PG12 | Area | 7480.416
[11 empty] | 14 | PG14 | Area | 389.501 | [8 empty] | 14 | PG13 | Area | 6399.301
[11 empty] | 15 | PG15 | Area | 390.7494 | [8 empty] | 15 | PG14 | Area | 8229.456
[11 empty] | 16 | PG16 | Area | 571.7674 | [8 empty] | 16 | PG15 | Area | 38028.78
[23 empty] | 17 | PG16 | Area | 666.6459
[23 empty] | 18 | PG17 | Area | 3013.639
[23 empty] | 19 | PG19 | Area | 3269.561
[23 empty] | 20 | PG20 | Area | 2194.688
[23 empty] | 21 | PG21 | Area | 1117.318
[23 empty] | 22 | PG22 | Area | 63345.09
[23 empty] | 23 | PG23 | Area | 755.2823
[24 empty] | Features | Measurement | Value
[23 empty] | 1 | PG1 | Area | 266524.8 | 0.5028267
[23 empty] | 2 | PG2 | Area | 27714.49 | 134015.788
[23 empty] | 3 | PG3 | Area | 1907.556
[23 empty] | 4 | PG4 | Area | 3562.935
[23 empty] | 5 | PG5 | Area | 1836.397
[23 empty] | 6 | PG6 | Area | 98994.41