## Sheet1
Membranes | Frenquency | Thickness | Membrane Density | Average Density | Error bar
RO-0.5 | 103 | 14.5 | 1.25731 | 1.245103 | 0.05593903
| 106 |  | 1.293931
| 97 |  | 1.184069
RO-5 | 109 | 15.17 | 1.271786 | 1.279565 | 0.03564561
| 113 |  | 1.318457
| 107 |  | 1.248451
RO-60 | 126 | 15.6 | 1.429615 | 1.361538 | 0.06807692
| 114 |  | 1.293462
| 120 |  | 1.361538
Aerial mass
|  | Average | Error bar
RO-0.5 | 18.231 | 18.054 | 0.8111159
18.762
17.169
RO-5 | 19.293 | 19.411 | 0.5407439
20.001
18.939
RO-60 | 22.302 | 21.24 | 1.062
20.178
21.24