## Figure 4.1a
Organic Phase Temperature (Isopar G) | Beaker | Weight | Test Time (min) | Flux | Average Flux | Error Bar | Pressure | A | Average A | Error Bar
0 | 19.8 | 17.7 | 9 | 11.66667 | 10.71275 | 2.004823 | 17.5 | 0.6666667 | 0.6121573 | 0.1145613
| 19.63 | 17.7 | 8 | 12.0625 |  |  | 17.5 | 0.6892857
| 19.55 | 17.7 | 11 | 8.409091 |  |  | 17.5 | 0.4805195
25 | 21.68 | 17.7 | 9 | 22.11111 | 19.68192 | 2.194212 | 17.5 | 1.263492 | 1.124681 | 0.1253835
| 23.41 | 17.7 | 16 | 17.84375 |  |  | 17.5 | 1.019643
| 26.1 | 17.7 | 22 | 19.09091 |  |  | 17.5 | 1.090909
50 | 22.95 | 17.81 | 10 | 25.7 | 26.52271 | 1.131589 | 17.5 | 1.468571 | 1.591384 | 0.1241675
| 75.31 | 51.6 | 13 | 26.05495 |  |  | 16.4 | 1.588716
| 80.41 | 55.1 | 13 | 27.81319 |  |  | 16.2 | 1.716863
100 | 70.02 | 55.1 | 7 | 30.44898 | 29.10119 | 1.647004 | 17 | 1.791116 | 1.816903 | 0.1065114
| 71.67 | 55.1 | 8 | 29.58929 |  |  | 15.3 | 1.93394
| 68.46 | 55.1 | 7 | 27.26531 |  |  | 15.8 | 1.725652
Water bath (50 degree, 10 min)
Organic Phase Temperature (Isopar G) | Beaker | Weight | Test Time (min) | Flux | Average Flux | Error Bar | Pressure | A
25 | 20.384 | 24.387 | 10 | 20.015 | 17.34667 | 2.975841 | 17 | 1.177353 | 1.057353 | 0.117511
| 20.384 | 23.246 | 8 | 17.8875 |  |  | 17 | 1.052206
| 17.57 | 28.88 | 40 | 14.1375 |  |  | 15 | 0.9425
100 | 20.384 | 26.6 | 12 | 25.9 | 23.33333 | 2.227854 | 17 | 1.523529 | 1.49981 | 0.02202637
| 18.77 | 25.43 | 15 | 22.2 |  |  | 15 | 1.48
| 17.57 | 24.14 | 15 | 21.9 |  |  | 14.64 | 1.495902

## Figure 4.1b
Organic Phase Temperature (Isopar G) |  | Permeate | Bulk | R | Average R | Error Bar |  | Permeate dilute 25 times | Bulk dilute 50 | R | Average R | Error Bar |  | Permeate dilute 25 times | Bulk dilute 50 | R | Average R | Error Bar
0 | Feed solution ( 2000 ppm NaCl) | 971 | 4024 | 0.7586978 | 0.7726143 | 0.06645977 | Feed solution ( 5 ppm Boron) | 4468.96 | 7323.32 | 0.6948816 | 0.6772283 | 0.01535528 | Feed solution ( 1 ppm As (III) | 10519.03 | 27162.87 | 0.8063712 | 0.751935 | 0.05552556
|  | 1150 | 4024 | 0.7142147 |  |  |  | 7072.87 | 10618.89 | 0.6669675 |  |  |  | 16685.14 | 27386.87 | 0.6953807
|  | 624 | 4024 | 0.8449304 |  |  |  | 5029.8 | 7617.12 | 0.6698358 |  |  |  | 14129.32 | 28724.34 | 0.7540532
25 |  | 197.3 | 4031 | 0.9510543 | 0.9634054 | 0.01088686 |  | 4278.69 | 7924.24 | 0.7300252 | 0.7428208 | 0.01165363 |  | 4689.36 | 28089.14 | 0.9165272 | 0.8720403 | 0.03907785
|  | 144 | 4438 | 0.967553 |  |  |  | 3934.86 | 7733.95 | 0.7456112 |  |  |  | 8548.8 | 27270.15 | 0.8432572
|  | 126 | 4438 | 0.9716088 |  |  |  | 3691.22 | 7466.84 | 0.7528258 |  |  |  | 7603.89 | 26464.25 | 0.8563366
50 |  | 130.7 | 4267 | 0.9693696 | 0.9781189 | 0.009231343 |  | 3874.82 | 12522.68 | 0.8452879 | 0.8283187 | 0.01681652 |  | 183.54 | 1261.46 | 0.927251 | 0.9374872 | 0.0107237
|  | 52.2 | 4267 | 0.9877666 |  |  |  | 4382.22 | 12739.68 | 0.828009 |  |  |  | 213.57 | 2079.13 | 0.9486396
|  | 97.2 | 4267 | 0.9772205 |  |  |  | 4842.85 | 12856.61 | 0.8116591 |  |  |  | 226.92 | 1788.77 | 0.9365709
100 |  | 27.53 | 3723 | 0.9926054 | 0.9934681 | 0.001954949 |  | 2282.71 | 6405.19 | 0.8218078 | 0.8520667 | 0.02734909 |  | 1334.89 | 20407.59 | 0.9672943 | 0.9626372 | 0.02049126
|  | 32.19 | 4071 | 0.9920929 |  |  |  | 1785.42 | 7143.04 | 0.8750238 |  |  |  | 850.98 | 21707.65 | 0.9803991
|  | 17 | 3959 | 0.995706 |  |  |  | 2225.99 | 7914.26 | 0.8593684 |  |  |  | 2970.3 | 24842.85 | 0.9402182
Water bath (50 degree, 10 min) | [7 empty] | Permeate dilute 25 times | Bulk dilute 50 | R | Average R | Error Bar |  | Permeate dilute 25 times | Bulk dilute 50 | R | Average R | Error Bar
25 | Feed solution ( 2000 ppm NaCl) | 59.2 | 4564 | 0.9870289 | 0.9846838 | 0.003309766 | Feed solution ( 5 ppm Boron) | 3524.41 | 10265.12 | 0.8283308 | 0.8366173 | 0.01263864 | Feed solution ( 1 ppm As (III) | 2659.88 | 22890.55 | 0.9419 | 0.9524716 | 0.009180537
|  | 71.06 | 3720 | 0.9808978 |  |  |  | 3691.31 | 10879.63 | 0.8303568 |  |  |  | 2246.02 | 26163.16 | 0.9570767
|  | 51.2 | 3690 | 0.9861247 |  |  |  | 3314.11 | 11133.44 | 0.8511642 |  |  |  | 1865.52 | 22442.71 | 0.9584382
100 |  | 14.5 | 4251 | 0.996589 | 0.9949272 | 0.001442181 |  | 2069.16 | 11093.33 | 0.9067386 | 0.9083006 | 0.002071106 |  | 1391.61 | 29132.22 | 0.9761156 | 0.9798552 | 0.003709168
|  | 22.95 | 3827 | 0.9940031 |  |  |  | 1982.38 | 11093.33 | 0.9106499 |  |  |  | 1037.85 | 25838.94 | 0.9799169
|  | 21.4 | 3683 | 0.9941895 |  |  |  | 2079.16 | 11240.33 | 0.9075134 |  |  |  | 850.97 | 25838.94 | 0.9835332

## Figure 4.1c
Feed dilute 10 times
Membranes | Micropollutants | Feed Analyte Peak Area (counts) | Permeate Analyte Peak Area (counts) | Rejection
IG 25 | MP | 25900 | 15700 | 93.94% | 93.8% | 0.002559479 | EP | 10700 | 5190 | 95.15% | 95.41% | 0.005419178 | PP | 60000 | 18400 | 96.93% | 96.47% | 0.00412094 | BP | 62300 | 21500 | 96.55% | 96.63% | 0.00168061
|  | 22700 | 13700 | 93.96% |  |  |  | 9800 | 4860 | 95.04% |  |  |  | 51500 | 19900 | 96.14% |  |  |  | 62300 | 19800 | 96.82%
|  | 22800 | 14800 | 93.51% |  |  |  | 17200 | 6830 | 96.03% |  |  |  | 48000 | 17500 | 96.35% |  |  |  | 55100 | 19200 | 96.52%
IG 25-Water Bath |  | 143000 | 36300 | 97.46% | 97.17% | 0.002595791 |  | 14000 | 3290 | 97.65% | 97.42% | 0.003329574 |  | 81200 | 18700 | 97.7% | 97.6% | 0.00191647 |  | 73200 | 19500 | 97.34% | 98.35% | 0.009488567
|  | 20900 | 6060 | 97.1% |  |  |  | 7360 | 2180 | 97.04% |  |  |  | 48400 | 11000 | 97.73% |  |  |  | 53500 | 4190 | 99.22%
|  | 21400 | 6510 | 96.96% |  |  |  | 15400 | 3740 | 97.57% |  |  |  | 160000 | 41900 | 97.38% |  |  |  | 115000 | 17300 | 98.5%
IG 100 |  | 24400 | 1510 | 99.38% | 98.87% | 0.005402062 |  | 10300 | 1190 | 98.84% | 98.77% | 0.005371975 |  | 46900 | 4680 | 99% | 99.06% | 0.0009031737 |  | 49400 | 2840 | 99.43% | 99.51% | 0.001018696
|  | 24400 | 2650 | 98.91% |  |  |  | 10300 | 754 | 99.27% |  |  |  | 46900 | 4620 | 99.01% |  |  |  | 54300 | 2050 | 99.62%
|  | 28300 | 4800 | 98.3% |  |  |  | 17900 | 3220 | 98.2% |  |  |  | 95400 | 7970 | 99.16% |  |  |  | 105000 | 5460 | 99.48%
IG 100-Water Bath |  | 109000 | 9440 | 99.13% | 99.13% | 0.0002149841 |  | 11800 | 479 | 99.59% | 99.58% | 0.002517968 |  | 136000 | 14600 | 98.93% | 99.24% | 0.002825655 |  | 109000 | 7250 | 99.33% | 99.65% | 0.002825154
|  | 23900 | 2120 | 99.11% |  |  |  | 16700 | 1140 | 99.32% |  |  |  | 136000 | 9150 | 99.33% |  |  |  | 109000 | 1300 | 99.88%
|  | 4360 | 368 | 99.16% |  |  |  | 1840 | 33.1 | 99.82% |  |  |  | 114000 | 6020 | 99.47% |  |  |  | 74100 | 1970 | 99.73%
IG 25 | SDZ | 22200 | 2470 | 98.89% | 97.56% | 0.01289398 | SMX | 27000 | 2310 | 99.14% | 98.22% | 0.01599004 | SMZ | 26200 | 2250 | 99.14% | 98.67% | 0.008550159 | NOR | 167 | 12.4 | 99.26% | 99.23% | 0.0009756742 | OFL | 890 | 43.4 | 99.51% | 99.66% | 0.001344857
|  | 18200 | 6710 | 96.31% |  |  |  | 31500 | 2680 | 99.15% |  |  |  | 21600 | 1750 | 99.19% |  |  |  | 180 | 12.4 | 99.31% |  |  |  | 3080 | 93 | 99.7%
|  | 18200 | 4610 | 97.47% |  |  |  | 22000 | 7970 | 96.38% |  |  |  | 21600 | 5000 | 97.69% |  |  |  | 353 | 31 | 99.12% |  |  |  | 1370 | 31 | 99.77%
IG 25-Water Bath |  | 21600 | 2910 | 98.65% | 98.89% | 0.002061115 |  | 29500 | 2630 | 99.11% | 99.1% | 0.001339107 |  | 27600 | 2290 | 99.17% | 99.2% | 0.0003343263 |  | 105 | 12.4 | 98.82% | 99.25% | 0.003825293 |  | 4750 | 18.6 | 99.96% | 99.73% | 0.002042008
|  | 21200 | 2050 | 99.03% |  |  |  | 22500 | 2340 | 98.96% |  |  |  | 22800 | 1740 | 99.24% |  |  |  | 105 | 6.2 | 99.41% |  |  |  | 1710 | 62 | 99.64%
|  | 20800 | 2120 | 98.98% |  |  |  | 37400 | 2890 | 99.23% |  |  |  | 39400 | 3160 | 99.2% |  |  |  | 267 | 12.4 | 99.54% |  |  |  | 4750 | 198 | 99.58%
IG 100 |  | 13200 | 1850 | 98.6% | 99.14% | 0.004788159 |  | 20600 | 1270 | 99.38% | 99.5% | 0.001004294 |  | 19100 | 778 | 99.59% | 99.58% | 0.0002515025 |  | 198 | 12.4 | 99.37% | 99.75% | 0.003284287 |  | 19300 | 108 | 99.94% | 99.8% | 0.00162312
|  | 13200 | 670 | 99.49% |  |  |  | 24500 | 1120 | 99.54% |  |  |  | 23000 | 1030 | 99.55% |  |  |  | 2160 | 12.4 | 99.94% |  |  |  | 1110 | 18.6 | 99.83%
|  | 17500 | 1150 | 99.34% |  |  |  | 22300 | 961 | 99.57% |  |  |  | 23000 | 924 | 99.6% |  |  |  | 2160 | 12.4 | 99.94% |  |  |  | 1320 | 49.6 | 99.62%
IG 100-Water Bath |  | 20600 | 1390 | 99.33% | 99.33% | 0.0006613527 |  | 32000 | 930 | 99.71% | 99.55% | 0.003047395 |  | 26400 | 825 | 99.69% | 99.54% | 0.002870318 |  | 353 | 12.4 | 99.65% | 99.6% | 0.0009859692 |  | 831 | 18.6 | 99.78% | 99.81% | 0.0008724121
|  | 20600 | 1230 | 99.4% |  |  |  | 29500 | 787 | 99.73% |  |  |  | 27600 | 750 | 99.73% |  |  |  | 570 | 18.6 | 99.67% |  |  |  | 2150 | 18.6 | 99.91%
|  | 19900 | 1450 | 99.27% |  |  |  | 19600 | 1580 | 99.19% |  |  |  | 21700 | 1710 | 99.21% |  |  |  | 366 | 18.6 | 99.49% |  |  |  | 3120 | 77.5 | 99.75%

## Figure 4.1d
NaCl Rejection | Boron | As(III) | EDCs | Antibiotics | TFC-100-W
0.95049 | 0.60854 | 0.506 | 0.96 | 0.98 | NaCl | 0.99493 | 0.00144
0.96136 | 0.73458 | 0.75 | 0.95 |  | Boron | 0.9083 | 0.00207
0.97396 | 0.77083 | 0.75 | 0.98 | 0.72 | As(III) | 0.97986 | 0.00371
0.99086 | 0.80165 | 0.71 |  | 0.72 | EDCs | 0.99401 | 0.00251
0.99193 | 0.83528 | 0.89 | 0.94 | 0.98 | Antibiotics | 0.99568 | 0.00172
0.979 | 0.84 | 0.6 |  | 0.98
0.977 | 0.69 | 0.75
0.96 | 0.72 | 0.62 |  | 0.98
0.986 | 0.45 | 0.75 |  | 0.92
0.987 | 0.71 | 0.7 |  | 0.98
0.98 | 0.82 | 0.86 |  | 0.87
0.974 | 0.69 | 0.6
0.985 | 0.714 | 0.8 | 0.86 | 0.975
0.988 | 0.87 | 0.9 | 0.96 | 0.971
0.986 | 0.4441 | 0.789 |  | 0.96
0.978 | 0.6538 | 0.642 |  | 0.948
0.975 | 0.3916 | 0.776 |  | 0.987
0.96 |  | 0.9 |  | 0.986
0.993 | 0.6763 | 0.92
0.991 | 0.6308 | 0.72
0.97 | 0.693 | 0.89 | 0.95 | 0.82
0.97 | 0.7431 |  |  | 0.9
0.987 | 0.6608 |  |  | 0.95
0.975 | 0.6922 | 0.88 |  | 0.944
0.954 | 0.6466 | 0.92 |  | 0.963
0.9405 | 0.6977 | 0.86
0.9653 | 0.84 |  | 0.9 | 0.94
0.972 | 0.49
0.956 | 0.69 | 0.949 | 0.95 | 0.974
0.991 | 0.73 | 0.77 |  | 0.977
0.993 | 0.77 | 0.935
0.994 | 0.79 | 0.885 |  | 0.225
0.957 | 0.71 | 0.86
0.938 | 0.68 | 0.88 | 0.781
0.987 | 0.72 | 0.89 | 0.94 | 0.591
0.98 | 0.82 |  |  | 0.981
0.94 | 0.901
0.948 |  |  |  | 0.889
0.988 |  |  |  | 0.98
0.914
0.98 |  |  | 0.85
0.95
0.964 |  |  |  | 0.988
0.985 |  |  |  | 0.945
0.981 |  |  |  | 0.967
0.984 |  |  |  | 0.983
0.975 |  |  |  | 0.76
0.977 |  |  |  | 0.954
0.922
0.98
0.933
0.96 |  |  |  | 0.97
0.927 |  |  |  | 0.94
0.945 |  |  |  | 0.95
0.954 |  |  |  | 0.98
0.984 |  |  |  | 0.97
0.932 |  |  |  | 0.9
0.955 |  |  |  | 0.91
0.95
0.979 |  |  | 0.961 | 0.922
0.946 |  |  | 0.961 | 0.947
0.953 |  |  |  | 0.953
0.938 |  |  | 0.973 | 0.915
0.987 |  |  | 0.966 | 0.969
0.902 |  |  | 0.956 | 0.963
0.948 |  |  | 0.952 | 0.948
0.95 |  |  | 0.969 | 0.944
0.9601 |  |  | 0.971 | 0.956
0.954
0.9532
0.9512
0.9327
0.8995
0.865
0.984
0.654
0.909
0.94
0.945 |  |  |  | 0.98
0.973 |  |  |  | 0.97
0.977 |  |  |  | 0.97
0.96 |  |  |  | 0.98
0.955 |  |  |  | 0.98
0.928 |  |  |  | 0.89
0.95 |  |  |  | 0.62
0.967 |  |  |  | 0.86
0.957 |  |  |  | 0.97
0.99 |  |  |  | 0.98
0.61
0.53
|  |  | 0.76 | 0.986
|  |  | 0.77 | 0.74
|  |  | 0.82 | 0.7
|  |  | 0.83 | 0.87
|  |  | 0.83 | 0.78
0.91
0.7
|  |  | 0.87 | 0.95
0.84
0.987 |  |  | 0.8905
0.979
0.97 |  |  | 0.79 | 0.87
0.974 |  |  |  | 0.91
0.977
0.95 |  |  | 0.36
0.9 |  |  | 0.57
0.975 |  |  | 0.82
0.954
0.95 |  |  | 0.967 | 0.97
0.962
0.957 |  |  | 0.961 | 0.97
0.938 |  |  | 0.961 | 0.985
0.985 |  |  |  | 0.974
0.981 |  |  | 0.968 | 0.972
0.975 |  |  | 0.956 | 0.988
0.96 |  |  | 0.952
0.969
0.973
0.957
0.98
0.958
0.9645
0.9743
0.9515
0.9236
0.985
0.984
0.98
0.97
0.984
0.982
0.98
0.97
0.975
0.981
0.98
0.977
0.974
0.977
0.987
0.9073
0.9519
0.9611
0.973
0.9667
0.967
0.987
0.977
0.966
0.9663
0.9697
0.968
0.9696
0.985
0.98
0.957
0.938
0.905
0.975
0.992
0.992
0.95
0.944
0.973
0.956
0.97
0.934
0.968
0.96
0.92
0.98
0.98
0.975
0.974
0.974
0.975
0.976
0.94
0.96
0.965
0.94