## Figure 4.2a MPD diffusion
| Absorbance | Average value | Error bar
IG 0 | 0.014 | 0.01633333 | 0.002516611
0.016
0.019
IG 25 | 0.028 | 0.029 | 0.001
0.029
0.03
IG 50 | 0.042 | 0.04266667 | 0.004041452
0.047
0.039
IG 100 | 0.051 | 0.05066667 | 0.001527525
0.049
0.052

## Figure 4.2a Crosslinking
Membranes | C | N | O | O/N | Average O/N | Error bar | Crosslinking degree | Average crosslinking degree | Error bar
IG-0 | 73.92 | 9.34 | 16.74 | 1.792291 | 1.756262 | 0.03392835 | 0.148773 | 0.1770807 | 0.02673374
| 73.65 | 9.67 | 16.68 | 1.724922 |  |  | 0.2018975
| 73.76 | 9.54 | 16.71 | 1.751572 |  |  | 0.1805714
IG-25 | 73.61 | 10.9 | 15.49 | 1.421101 | 1.4503 | 0.03213728 | 0.4782114 | 0.4489601 | 0.03202212
| 73.96 | 10.48 | 15.56 | 1.484733 |  |  | 0.4147465
| 73.74 | 10.74 | 15.52 | 1.445065 |  |  | 0.4539223
IG-50 | 73.81 | 11.45 | 14.74 | 1.287336 | 1.272301 | 0.01525246 | 0.6231386 | 0.6405743 | 0.01772982
| 74.43 | 11.33 | 14.24 | 1.25684 |  |  | 0.6585843
| 74.25 | 11.33 | 14.42 | 1.272727 |  |  | 0.64
IG-100 | 71.331 | 13.506 | 15.163 | 1.122686 | 1.155608 | 0.03804578 | 0.8266071 | 0.7840125 | 0.04886094
| 73.908 | 12.153 | 13.938 | 1.146877 |  |  | 0.7947568
| 72.253 | 12.628 | 15.119 | 1.19726 |  |  | 0.7306736

## Figure 4.2b
|  | R | Average | Error bar
TFC-25 | 乙醇 | 0.4667339 | 0.4875299 | 0.03007809
0.4738378
0.5220181
| 乙二醇 | 0.7703548 | 0.7647809 | 0.01104635
0.7719298
0.7520581
| 丙三醇 | 0.9421982 | 0.9401608 | 0.01661082
0.9226253
0.9556589
| 葡萄糖 | 0.9641118 | 0.9708208 | 0.007827945
0.9794211
0.9689294
TFC-100 | 乙醇 | 0.6267409 | 0.5984266 | 0.03035962
0.6021701
0.5663689
| 乙二醇 | 0.8214188 | 0.8216223 | 0.002358875
0.8193717
0.8240763
| 丙三醇 | 0.9795526 | 0.9809775 | 0.003728531
0.9781715
0.9852083
| 葡萄糖 | 0.9887483 | 0.9890861 | 0.002683012
0.991922
0.986588

## Figure 4.2c
Neutral molecular | Mw | Stokes radius
Ethonal | 46.07 | 0.1896509
Ethylene glycol | 62.07 | 0.2178749
Glycerol | 92.09 | 0.2617848
Glucose | 180.16 | 0.3577531
TFC-25 | R：50% | R:84.13% | (R:84.13%)/(R:50%) | μ | σ
| 0.19052 | 0.23134 | 1.214256 | -1.657998 | 0.1941313
TFC-100 | 0.17368 | 0.22668 | 1.305159 | -1.750541 | 0.2663248

## DBES
TFC-25 | 0.474 | 0.00228 | TFC-100 | 0.47215 | 0.00228
| 0.47707 | 0.00228 |  | 0.47301 | 0.00228
| 0.47724 | 0.00228 |  | 0.47302 | 0.00228
| 0.47739 | 0.00229 |  | 0.47311 | 0.00228
| 0.47743 | 0.00228 |  | 0.47462 | 0.00227
| 0.47791 | 0.00228 |  | 0.47496 | 0.00227
| 0.47807 | 0.00228 |  | 0.47512 | 0.00228
| 0.47876 | 0.00229 |  | 0.47519 | 0.00227
| 0.47927 | 0.00229 |  | 0.47526 | 0.00228
| 0.4838 | 0.00231 |  | 0.47605 | 0.00228
| 0.49099 | 0.00233 |  | 0.47868 | 0.00231
| 0.49189 | 0.00233 |  | 0.48014 | 0.00231
| 0.49551 | 0.00235 |  | 0.48357 | 0.00232
| 0.49645 | 0.00235 |  | 0.48765 | 0.00233
| 0.50039 | 0.00237 |  | 0.48929 | 0.00234

## Carboxyl group
测试样品稀释5倍
Sample | Test conc. | Real conc. | COO- density (nm-2) | average | error bar
TFC-0 | 13.898 | 69.49 | 39.09624299 | 38.18855452 | 3.361993702
| 14.576 | 72.88 | 41.00351402
| 12.252 | 61.26 | 34.46590654
TFC-25 | 7.893 | 39.465 | 22.2036729 | 21.29692212 | 1.31848245
| 7.786 | 38.93 | 21.9026729
| 7.033 | 35.165 | 19.78442056
TFC-50 | 5.817 | 29.085 | 16.36371028 | 14.82776636 | 1.330835576
| 5.013 | 25.065 | 14.10199065
| 4.983 | 24.915 | 14.01759813
TFC-100 | 4.375 | 21.875 | 12.30724299 | 12.46008723 | 0.141225041
| 4.474 | 22.37 | 12.58573832
| 4.439 | 22.195 | 12.48728037

## Zeta
IG 0 |  | IG 25 |  | IG 50 |  | IG 100
pH | ZetaPotential | pH | ZetaPotential | pH | ZetaPotential | pH | ZetaPotential
- | mV | - | mV | - | mV | - | mV
3.357019 | 13.05524 | 3.362118 | 7.957105 | 3.313217511 | -0.429071571 | 3.143584 | 5.76348
3.699174 | 7.598188 | 3.689718 | 3.59626 | 3.650415396 | -1.00908715 | 3.461214 | 4.113765
4.17717 | -0.2684717 | 4.154364 | -3.00169 | 4.117289079 | -3.161794497 | 3.744118 | 2.231135
5.231182 | -11.8763 | 5.17599 | -11.82036 | 5.152693549 | -7.347565437 | 4.186814 | -0.988392
5.739175 | -17.3781 | 5.766793 | -15.6201 | 5.719868117 | -9.584452774 | 5.099354 | -6.402787
6.202009 | -24.93756 | 6.22543 | -19.99746 | 6.218428844 | -11.99022851 | 5.691885 | -8.899728
6.53375 | -29.48123 | 6.603628 | -23.53212 | 6.562503293 | -13.51708341 | 6.264509 | -11.91369
6.912596 | -33.77151 | 6.868412 | -25.44818 | 6.986064021 | -14.85031214 | 6.691245 | -13.64543
7.327007 | -37.57794 | 7.359852 | -28.71656 | 7.546264469 | -15.95969558 | 7.283774 | -15.12816
7.716569 | -39.40776 | 7.841061 | -30.54694 | 7.947279395 | -16.78753592 | 7.955447 | -16.12723
7.965561 | -39.97177 | 8.117187 | -31.54188 | 8.322011538 | -17.13853259 | 8.474385 | -16.47783
8.376996 | -40.47586 | 8.496761 | -31.33321 | 8.574035255 | -16.95209919 | 8.781554 | -16.33497
8.608625 | -40.38276 | 8.755744 | -30.83982 | 8.813484075 | -17.08194959 | 8.989224 | -16.06798
8.870891 | -40.25934 | 8.94809 | -30.17651 | 9.08361658 | -17.07794287 | 9.223752 | -16.01234
9.050569 | -40.02981 | 9.176659 | -29.59928 | 9.310682101 | -17.24560541 | 9.481039 | -15.97731
9.273395 | -39.9338 | 9.416136 | -29.15649 | 9.689859222 | -17.41818136 | 9.769687 | -16.11542
9.634228 | -40.26773 | 9.666931 | -27.6672 | 9.998365747 | -17.56002845 | 10.02327 | -16.09416
9.883693 | -39.75055 | 9.97793 | -28.01333 | 10.30637163 | -17.54091822
10.15282 | -39.54308 | 10.28954 | -27.23093