## A and salt R
IP Time(min) | Items | Beaker | Weight | Test Time | Cell Area | Flux | A | Average Flux | Error Bar | Average A | Error Bar A
0.5 | Pure water | 15.32 | 18.54 | 10 | 2 | 96.6 | 16.1 | 93.65 | 3.00125 | 15.60833 | 0.5002083
|  | 15.32 | 19.85 | 15 | 2 | 90.6 | 15.1
|  | 17.5 | 21.25 | 3 | 8 | 93.75 | 15.625
1 |  | 17.88 | 21.1 | 15 | 2 | 64.4 | 10.73333 | 64.06667 | 3.910669 | 10.67778 | 0.6517782
|  | 15.04 | 18.43 | 15 | 2 | 67.8 | 11.3
|  | 15.32 | 17.32 | 10 | 2 | 60 | 10
5 |  | 17.88 | 20.55 | 25 | 2 | 32.04 | 5.34 | 30.52 | 1.364698 | 5.086667 | 0.2274496
|  | 15.04 | 20.06 | 50 | 2 | 30.12 | 5.02
|  | 17.88 | 22.78 | 50 | 2 | 29.4 | 4.9
10 |  | 15.32 | 19.8 | 60 | 2 | 22.4 | 3.733333 | 23.58618 | 1.055334 | 3.931031 | 0.1758891
|  | 17.5 | 36.65 | 60 | 8 | 23.9375 | 3.989583
|  | 15.04 | 19.68 | 57 | 2 | 24.42105 | 4.070175
60 |  | 15.32 | 16.67 | 62 | 2 | 6.532258 | 1.08871 | 6.252885 | 0.2424319 | 1.042148 | 0.04040531
|  | 15.04 | 16.91 | 92 | 2 | 6.097826 | 1.016304
|  | 17.5 | 20.36 | 35 | 8 | 6.128571 | 1.021429
0.5 | 1000 ppm Na2SO4 | 19.9 | 1685 | 98.82% | 98.97% | 0.3948%
|  | 9.6 | 1638 | 99.41%
|  | 21.25 | 1594 | 98.67%
1 |  | 13.91 | 1476 | 99.06% | 98.39% | 0.5774%
|  | 27.15 | 1449 | 98.13%
|  | 28.85 | 1443 | 98%
5 |  | 40.92 | 1662 | 97.54% | 95.5% | 2.075%
|  | 69.22 | 1567 | 95.58%
|  | 99.4 | 1504 | 93.39%
10 |  | 135.7 | 1482 | 90.84% | 92.7% | 2.069%
|  | 73.53 | 1450 | 94.93%
|  | 114 | 1484 | 92.32%
60 |  | 204 | 1670 | 87.78% | 87.98% | 1.297%
|  | 160 | 1504 | 89.36%
|  | 198.7 | 1504 | 86.79%
0.5 | 1000 ppm MgSO4 | 11.8 | 1365 | 99.14% | 99.19% | 0.07498%
|  | 10.5 | 1241 | 99.15%
|  | 9 | 1239 | 99.27%
1 |  | 9 | 873 | 98.97% | 98.97% | 0.1963%
|  | 11 | 1312 | 99.16%
|  | 13 | 1056 | 98.77%
5 |  | 13 | 1086 | 98.8% | 98.79% | 0.3138%
|  | 9 | 989 | 99.09%
|  | 15.2 | 989 | 98.46%
10 |  | 18.4 | 1180 | 98.44% | 98.8% | 0.3109%
|  | 12.9 | 1227 | 98.95%
|  | 13.5 | 1357 | 99.01%
60 |  | 51 | 1234 | 95.87% | 94.04% | 2.066%
|  | 92 | 1122 | 91.8%
|  | 63 | 1138 | 94.46%
0.5 | 1000 ppm MgCl2 | 129 | 2316 | 94.43% | 93.7% | 1.133%
|  | 122 | 2133 | 94.28%
|  | 158 | 2078 | 92.4%
1 |  | 124 | 2224 | 94.42% | 93.43% | 2.321%
|  | 141 | 1859 | 92.42%
|  | 130 | 1981 | 93.44%
5 |  | 117 | 2161 | 94.59% | 91.44% | 3.082%
|  | 178 | 2048 | 91.31%
|  | 253 | 2186 | 88.43%
10 |  | 258 | 2202 | 88.28% | 88.73% | 0.4007%
|  | 223 | 2001 | 88.86%
|  | 219 | 2001 | 89.06%
60 |  | 708 | 2465 | 71.28% | 76.12% | 8.03%
|  | 581 | 2053 | 71.7%
|  | 304 | 2081 | 85.39%
0.5 | 1000 ppm NaCl | 951 | 1704 | 44.19% | 40.9% | 3.329%
|  | 1145 | 1833 | 37.53%
|  | 1006 | 1704 | 40.96%
1 |  | 1273 | 2086 | 38.97% | 40.65% | 6.265%
|  | 1132 | 1880 | 39.79%
|  | 1068 | 1880 | 43.19%
5 |  | 1013 | 1843 | 45.04% | 37.47% | 9.247%
|  | 1247 | 1712 | 27.16%
|  | 1063 | 1778 | 40.21%
10 |  | 1180 | 1819 | 35.13% | 35.34% | 1.906%
|  | 1005 | 1604 | 37.34%
|  | 1434 | 2158 | 33.55%
60 |  | 1470 | 2190 | 32.88% | 32.4% | 6.267%
|  | 1084 | 1760 | 38.41%
|  | 1599 | 2158 | 25.9%

## Separation factor
NF-0.5 | 76.83157 | 72.95588 | 3.578615
69.77677
72.25929
NF-1 | 49.5718 | 58.57841 | 9.093852
58.40638
67.75706
NF-5 | 47.39313 | 52.57927 | 6.892161
49.94454
60.40013
NF-10 | 42.61494 | 50.77245 | 8.510056
59.59592
50.1065
NF-60 | 9.036537 | 12.02131 | 2.934393
12.12481
14.90258