## Fitted C10S90
| yield stress | K | n | viscosity | yield stress
Unburned1 | 0 | 3.64 | 0.32 | 1.25 | Unburned |  | 2.79 | 3.96
Unburned2 | 2.79 | 0.54 | 0.93 | 0.96 | Burned | 0.02 | 1.63 | 0.013
Unburned3 | 3.96 | 0.52 | 0.96 | 1.24
Averaged | 3.375 | 0.53 | 0.945 | 1.15
Burned1 | 0.02 | 1.92 | 0.15 | 0.42 | Viscosity
Burned2 | 1.63 | 0.33 | 0.6 | 0.46 | Unburned | 1.25 | 0.96 | 1.24
Burned3 | 0.013 | 1.58 | 0.29 | 0.56 | Burned | 0.42 | 0.46 | 0.56
Averaged | 0.0165 | 1.75 | 0.22 | 0.48

## Fitted C20S80
| yield stress | K | n | viscosity
Unburned1 | 10.63 | 1.39 | 0.49 | 2.57 | Yield stress
Unburned2 | 12.74 | 1.49 | 0.46 | 3.01 | Unburned | 10.63 | 12.74 | 9.98
Unburned3 | 9.98 | 3.46 | 0.35 | 3.28 | Burned | 5.74 | 4.79 | 4.87
Averaged | 11.11667
Burned1 | 5.74 | 2.49 | 0.35 | 1.87
Burned2 | 4.79 | 2.17 | 0.35 | 1.69
Burned3 | 4.87 | 2.64 | 0.32 | 2.01 | Viscosity
Averaged | 5.133333 |  |  |  | Unburned | 2.57 | 3.01 | 3.28
[5 empty] | Burned | 1.87 | 1.69 | 2.01

## Fitted C30S70
| yield stress | K | n
Unburned1 | 34.34 | 15.99 | 0.28
Unburned2 | 33.39 | 16.45 | 0.29 | Yield stress
Unburned3 |  |  |  | Unburned | 34.34 | 33.39
Averaged | 33.865 |  |  | Burned | 14.07 | 15.22
Burned1 | 14.07 | 0.73 | 0.62
Burned2 | 15.22 | 0.72 | 0.67 | Viscosity
Burned3 |  |  |  | Unburned | 9.6 | 9.56
Averaged | 14.645 |  |  | Burned | 2.29 | 2.73