## Sheet1
Point No. | Shear Rate | Shear Stress | Shear Rate | Shear Stress | Shear Rate | Shear Stress | Shear Rate | Shear Stress | Shear Rate | Shear Stress
| 4% |  | 6% |  | 8% |  | 10% |  | 12%
| [1/s] | [Pa] | [1/s] | [Pa] | [1/s] | [Pa] | [1/s] | [Pa] | [1/s] | [Pa]
1 | 0.1 | 2.5452 | 0.1 | 7.5333 | 0.1 | 13.1555 | 0.1 | 29.2236 | 0.1 | 40.8073
2 | 0.5 | 3.1464 | 0.5 | 8.4798 | 0.5 | 14.9603 | 0.5 | 34.0589 | 0.5 | 48.1359
16 | 0.998 | 3.6123 | 0.999 | 9.1065 | 0.998 | 16.1255 | 1 | 36.741 | 0.998 | 52.1256
19 | 1.59 | 4.0151 | 1.58 | 9.4589 | 1.58 | 16.9001 | 1.58 | 38.833 | 1.58 | 54.6658
21 | 2.15 | 4.3896 | 2.15 | 9.8855 | 1.84 | 17.5223 | 2.15 | 39.7542 | 2.15 | 56.9952
22 | 2.51 | 4.5167 | 2.51 | 10.0546 | 2.5 | 18.0759 | 2.51 | 41.8956 | 2.51 | 58.2596
23 | 2.93 | 4.7068 | 2.93 | 10.1839 | 2.92 | 18.5478 | 2.93 | 41.9622 | 2.93 | 59.6893
24 | 3.41 | 4.7963 | 3.41 | 10.3921 | 3.4 | 18.8969 | 3.41 | 42.1896 | 3.41 | 60.5226
25 | 3.98 | 5.0629 | 3.98 | 10.6989 | 3.98 | 19.3569 | 3.98 | 43.2589 | 3.98 | 61.5486
26 | 4.64 | 53155 | 4.63 | 10.9539 | 4.64 | 19.8542 | 4.64 | 44.9586 | 4.64 | 62.552
27 | 5.41 | 5.4538 | 5.41 | 11.2144 | 5.41 | 20.7863 | 5.41 | 44.9584 | 5.41 | 63.9563
28 | 6.31 | 5.8214 | 6.3 | 11.4589 | 6.3 | 20.5396 | 6.31 | 45.1632 | 6.31 | 64.5569
29 | 7.36 | 5.9532 | 7.35 | 11.6641 | 7.35 | 21.1593 | 7.35 | 46.8523 | 7.36 | 66.9542
30 | 8.57 | 6.2773 | 8.57 | 11.8959 | 8.57 | 21.9005 | 8.57 | 47.7896 | 8.58 | 68.0263
31 | 10 | 6.6514 | 9.99 | 12.0569 | 9.98 | 22.5123 | 9.96 | 49.5522 | 9.99 | 71.0369
32 | 11.7 | 6.9585 | 11.6 | 12.5989 | 11.6 | 23.0258 | 11.6 | 49.7481 | 11.6 | 71.2158
33 | 13.6 | 7.3668 | 13.6 | 12.877 | 13.6 | 23.8002 | 13.6 | 50.1589 | 13.6 | 73.1119
34 | 15.9 | 7.7292 | 15.8 | 12.9568 | 15.9 | 24.5899 | 15.8 | 51.2598 | 15.8 | 74.347
35 | 18.5 | 8.1914 | 18.5 | 13.5416 | 18.5 | 25.1574 | 18.5 | 52.5897 | 18.5 | 77.454
36 | 21.6 | 8.4628 | 21.6 | 13.8129 | 21.5 | 26.4159 | 21.5 | 54.1589 | 21.5 | 78.41
37 | 25.1 | 9.1529 | 25.1 | 14.1335 | 25.1 | 26.1863 | 25.1 | 55.9952 | 25.1 | 80.256
38 | 29.3 | 9.4518 | 29.3 | 14.5649 | 29.3 | 27.6521 | 29.3 | 56.2584 | 29.3 | 81.757
39 | 34.2 | 9.8912 | 34.2 | 15.1528 | 34.1 | 28.5661 | 34.1 | 57.8541 | 34.1 | 83.725
40 | 39.8 | 10.1666 | 39.8 | 15.2489 | 39.8 | 29.5256 | 39.8 | 58.86658 | 39.8 | 85.374
41 | 46.4 | 10.5517 | 46.4 | 15.987 | 46.4 | 30.5894 | 46.4 | 59.7842 | 46.4 | 87.292
42 | 54.2 | 10.9412 | 54.1 | 16.209 | 54.1 | 31.9889 | 54.1 | 62.1258 | 54.1 | 89.289
43 | 63.1 | 11.697 | 63.1 | 16.9429 | 63.1 | 32.2588 | 63.1 | 64.2536 | 63.1 | 91.492
44 | 73.6 | 12.356 | 73.6 | 17.3998 | 73.6 | 32.5581 | 73.5 | 66.1847 | 73.5 | 93.705
45 | 85.9 | 12.9912 | 85.8 | 18.1224 | 85.8 | 34.9529 | 85.8 | 67.1548 | 85.7 | 96.043
46 | 100 | 13.5928 | 100 | 18.5917 | 100 | 36.2985 | 100 | 68.5552 | 100 | 98.547