## Test program
Test program and the properties of the flows and the bed material
Test ID | Grain size range, mm | Representative grain size, D: mm | Flow solid volume fraction, νf | Volumetric bed water content, θ: % | Bulk density of the erodible bed, ρbed: kg/m^3
F11D130B5 | 10 - 12 | 11 | 0.54 | 5 | 1464
F90D130B5 | 8 - 10 | 9 | 0.51 | 6 | 1438
F7D130B5 | 5 - 8 | 7 | 0.53 | 6 | 1464
F4D130B5 | 2.4 - 5 | 4 | 0.51 | 5 | 1472
F1.5D130B5 | 0.6 - 2.4 | 1.5 | 0.52 | 6 | 1430
F0.2D130B5 | 0.1 - 0.3 | 0.2 | 0.53 | 6 | 1472
F11D110B5 | 10 - 12 | 11 | 0.54 | 6 | 1413
F11D90B5 | 10 - 12 | 11 | 0.54 | 6 | 1481
F11D70B5 | 10 - 12 | 11 | 0.54 | 6 | 1430
F11D50B5 | 10 - 12 | 11 | 0.54 | 6 | 1455
F11D30B5 | 10 - 12 | 11 | 0.54 | 6 | 1455
F4D130B28 | 2.4 - 5 | 4 | 0.51 | 28 | 1667
F4D130B25 | 2.4 - 5 | 4 | 0.51 | 25 | 1650
F4D130B20 | 2.4 - 5 | 4 | 0.51 | 20 | 1565
F4D130B17 | 2.4 - 5 | 4 | 0.51 | 17 | 1599
F4D130B13 | 2.4 - 5 | 4 | 0.51 | 14 | 1523
F4D130B10 | 2.4 - 5 | 4 | 0.51 | 10 | 1523

## Test results
Test results
Test ID | Representative flow velocity, v: m/s | Representative flow height, hf: mm | Froude number, Fr | Soil strength, τs: kPa | Erosion potential, NC | Erosion depth, e:mm | Erosion rate, e ̇: mm/s
F11D130B5 | 2.9 | 19.3 | 6.7 | 0.90 | 0.25 | 15.1 | 6.7
F90D130B5 | 3.0 | 18.3 | 7.0 | 0.92 | 0.19 | 11.4 | 4.1
F7D130B5 | 3.0 | 18.9 | 6.9 | 0.80 | 0.17 | 9.9 | 3.6
F4D130B5 | 2.8 | 18.3 | 6.6 | 0.87 | 0.09 | 5.6 | 2.5
F1.5D130B5 | 2.7 | 18.8 | 6.2 | 0.93 | 0.03 | 1.3 | 0.4
F0.2D130B5 | 2.5 | 21.3 | 5.4 | 0.94 | 0.00 | 0.1 | 0.0
F11D110B5 | 2.7 | 22.6 | 5.7 | 1.00 | 0.22 | 12.6 | 6.3
F11D90B5 | 2.4 | 25.8 | 4.8 | 0.88 | 0.24 | 11.3 | 5.5
F11D70B5 | 2.3 | 26.1 | 4.6 | 0.93 | 0.22 | 10.7 | 5.6
F11D50B5 | 2.2 | 29.7 | 4.0 | 1.03 | 0.20 | 8.2 | 4.8
F11D30B5 | 2.0 | 32.3 | 3.6 | 0.97 | 0.21 | 7.4 | 4.7
F4D130B28 | 2.9 | 21.3 | 6.3 | 1.08 | 0.07 | 3.6 | 0.8
F4D130B25 | 2.9 | 20.7 | 6.5 | 1.02 | 0.07 | 2.6 | 0.5
F4D130B20 | 3.0 | 21.8 | 6.6 | 0.96 | 0.08 | 2.6 | 0.5
F4D130B17 | 2.9 | 19.6 | 6.5 | 0.86 | 0.09 | 3.3 | 0.8
F4D130B13 | 3.0 | 20.4 | 6.7 | 0.88 | 0.09 | 4.5 | 0.9
F4D130B10 | 3.0 | 20.8 | 6.7 | 0.79 | 0.10 | 4.9 | 1.5

## Detailed erosion depth
Detailed erosion depth measured by the erosion column
Test ID | Erosion depth, e: mm
| l = 30 mm | l = 85 mm | l = 140 mm | l = 195 mm | l = 250 mm | l = 305 mm | l = 360 mm | l = 415 mm | l = 470 mm | l = 525 mm | l = 580 mm | l = 635 mm | l = 690 mm | l = 745 mm
F11D130B5 | 11.6 | 31.9 | 43.1 | 42.9 | 37.7 | 9.95 | 1.25 | 2.2 | 2.2 | 2.95 | 4.9 | 6.35 | 7.6 | 8.6
F9D130B5 | 3.9 | 23.2 | 40.1 | 42.7 | 16.8 | 4.9 | 2.5 | 1.5 | 1.5 | 1 | 4 | 5.4 | 6.3 | 5.4
F7D130B5 | 3 | 16.2 | 39.3 | 31.4 | 8.6 | 0.5 | 0.5 | 2 | 0.7 | 2 | 5.2 | 5.9 | 5.3 | 4.4
F4D130B5 | 4.9 | 26.1 | 13 | 1 | 0.7 | 0 | 0.5 | 4.4 | 10.5 | 6.8 | 5.2 | 2.2 | 2.2 | 1
F1.5D130B5 | 10.3 | 0.5 | 0 | 0 | 0 | 2.5 | 3.5 | 0.5 | 0.5 | 0 | 0 | 0 | 0 | 0
F0.2D130B5 | 0 | 0 | 0 | 0 | 0 | 0 | 0 | 0 | 0 | 0 | 0.5 | 0 | 0.5 | 0
F11D110B5 | 14.8 | 33.5 | 42.7 | 35.5 | 10.2 | 2.2 | 5.1 | 3.2 | 2.9 | 3 | 3.4 | 5.9 | 7.1 | 7.3
F11D90B5 | 16.6 | 30 | 38.3 | 21.1 | 5.6 | 2.9 | 4.9 | 3.9 | 4.9 | 5.6 | 5.1 | 5.3 | 7.4 | 6.8
F11D70B5 | 17.4 | 32.2 | 37.2 | 23.3 | 6.6 | 1 | 3.2 | 2.9 | 1.5 | 6.7 | 5.4 | 3.4 | 3.4 | 6.3
F11D50B5 | 19.7 | 27.4 | 16.6 | 6.1 | 2 | 4.5 | 5.9 | 4.2 | 4 | 4.4 | 4.5 | 3.5 | 6.3 | 6.4
F11D30B5 | 21.5 | 32.3 | 11.8 | 2.9 | 2.4 | 2.2 | 2.4 | 3.9 | 3.9 | 3.9 | 4.4 | 2.5 | 4.9 | 4.4
F4D130B28 | 11.3 | 12.6 | 0 | 0 | 0 | 1 | 6.1 | 3.4 | 3.9 | 3.9 | 2 | 3.4 | 1.2 | 1.5
F4D130B25 | 6.4 | 19.2 | 0 | 0 | 0 | 0 | 0 | 0.7 | 1.5 | 0 | 5.4 | 2.4 | 0 | 0
F4D130B20 | 5.4 | 18.9 | 0 | 0 | 0 | 0 | 0 | 0 | 3.4 | 3.5 | 2.9 | 1.5 | 0.5 | 0
F4D130B17 | 3.9 | 21.5 | 1.5 | 0 | 0 | 0 | 0 | 1.5 | 4.7 | 2.5 | 2.9 | 5.6 | 1.9 | 0
F4D130B13 | 4 | 24.1 | 3.9 | 0 | 0 | 0.5 | 0 | 0.5 | 4.9 | 7.4 | 7.4 | 3.5 | 4.4 | 1.9
F4D130B10 | 3.5 | 22.7 | 19.9 | 0.5 | 0 | 0.5 | 0 | 0 | 0 | 5.9 | 7.9 | 7.3 | 0.5 | 0

## Rock erosion data
Experiments carried by Hsu et al. (2008) on the erosion of rock
Test ID | Flow particle size, D: mm | Drum Velocity, ud: m/s | Flow surface Velocity, uf: m/s | Flow depth, hf: mm | Froude number, Fr | Tensile strength, τ: kPa | Erosion potential, NCR | Erosion rate, ė: 10^-3 mm/s
1 | 10 | 0.78 | 0.4 | 60 | 1.54 | 814 | 0.55 | 1.57
2 | 10 | 0.78 | 0.4 | 85 | 1.29 | 814 | 0.5 | 1.21
3 | 10 | 0.31 | 0.4 | 55 | 0.97 | 814 | 0.42 | 0.42
4 | 10 | 0.28 | 0.4 | 90 | 0.72 | 814 | 0.36 | 0.31
5 | 4 | 0.79 | 0.4 | 50 | 1.7 | 814 | 0.23 | 0.76
6 | 4 | 0.54 | 0.4 | 50 | 1.34 | 814 | 0.2 | 0.33
7 | 6 | 0.53 | 0.4 | 60 | 1.21 | 592 | 0.55 | 0.57
8 | 4 | 0.53 | 0.4 | 60 | 1.21 | 592 | 0.36 | 0.32
9 | 10 | 0.53 | 0.4 | 65 | 1.16 | 592 | 0.89 | 1.61
10 | 1 | 0.52 | 0.4 | 40 | 1.47 | 592 | 0.1 | 0
11 | 4 | 0.77 | 0.5 | 50 | 1.81 | 592 | 0.46 | 0.25
12 | 1 | 0.52 | 0.4 | 40 | 1.47 | 407 | 0.21 | 0.28
13 | 1 | 0.7 | 0.4 | 40 | 1.76 | 407 | 0.24 | 0.32
14 | 10 | 0.52 | 0.4 | 65 | 1.15 | 407 | 1.87 | 7.2
15 | 4 | 0.52 | 0.5 | 50 | 1.46 | 407 | 0.85 | 1.99
16 | 6 | 0.52 | 0.4 | 60 | 1.2 | 407 | 1.15 | 4.78
17 | 4 | 0.77 | 0.5 | 50 | 1.81 | 653 | 0.37 | 0.61
Hsu, L., Dietrich, W. E., & Sklar, L. S. (2008). Experimental study of bedrock erosion by granular flows. Journal of Geophysical Research: Earth Surface, 113(F2).